## Sheet1
SiO2 | Al2O3 | CaO | Fe2O3 | SO3 | MgO | K20 | TiO2 | Na2O | P2O5 | 1492.5 | 0.156 | 玻璃渣
26.52 | 8.71 | 15.95 | 15.61 | 14.43 | 9.55 | 0.52 | 0.48 | 7.66 | 0.11 | 1492.4 | 0.144
[10 empty] | 1492.4 | 0.126
[10 empty] | 1492.4 | 0.148
[10 empty] | 1492.4 | 0.184
[10 empty] | 1492.3 | 0.146
[10 empty] | 1492.1 | 0.142
[10 empty] | 1492 | 0.17
[10 empty] | 1491.9 | 0.182
[10 empty] | 1491.6 | 0.156
[10 empty] | 1491.4 | 0.168
[10 empty] | 1491.4 | 0.204
[10 empty] | 1491.3 | 0.196
[10 empty] | 1491.1 | 0.18
[10 empty] | 1490.9 | 0.224
[10 empty] | 1490.8 | 0.258
[10 empty] | 1490.5 | 0.252
[10 empty] | 1490.4 | 0.28
[10 empty] | 1490.3 | 0.292
[10 empty] | 1490.2 | 0.252
[10 empty] | 1489.9 | 0.224
[10 empty] | 1489.7 | 0.32
[10 empty] | 1489.6 | 0.454
[10 empty] | 1489.3 | 0.568
[10 empty] | 1489 | 0.616
[10 empty] | 1488.9 | 0.68
[10 empty] | 1488.6 | 0.772
[10 empty] | 1488.1 | 0.532
[10 empty] | 1487.9 | 0.56
[10 empty] | 1487.5 | 0.746
[10 empty] | 1487.3 | 0.65
[10 empty] | 1487.1 | 0.592
[10 empty] | 1486.9 | 0.594
[10 empty] | 1486.6 | 0.608
[10 empty] | 1486.3 | 0.65
[10 empty] | 1486 | 0.616
[10 empty] | 1485.6 | 0.606
[10 empty] | 1485.3 | 0.714
[10 empty] | 1484.9 | 0.694
[10 empty] | 1484.5 | 0.716
[10 empty] | 1484.1 | 0.702
[10 empty] | 1483.8 | 0.794
[10 empty] | 1483.6 | 0.826
[10 empty] | 1483.6 | 0.846
[10 empty] | 1483.5 | 1.072
[10 empty] | 1483.2 | 0.872
[10 empty] | 1483.2 | 0.87
[10 empty] | 1482.8 | 0.934
[10 empty] | 1482.5 | 0.886
[10 empty] | 1482.2 | 1.084
[10 empty] | 1482.1 | 1.12
[10 empty] | 1481.8 | 0.846
[10 empty] | 1481.7 | 0.832
[10 empty] | 1481.6 | 0.798
[10 empty] | 1481.4 | 0.758
[10 empty] | 1481.2 | 0.814
[10 empty] | 1481.3 | 0.812
[10 empty] | 1480.9 | 0.928
[10 empty] | 1480.6 | 1.152
[10 empty] | 1480.6 | 1.112
[10 empty] | 1480.5 | 1.1
[10 empty] | 1480.3 | 1
[10 empty] | 1480.1 | 0.918
[10 empty] | 1479.8 | 0.918
[10 empty] | 1479.6 | 0.924
[10 empty] | 1479.5 | 0.958
[10 empty] | 1479.2 | 0.926
[10 empty] | 1479.2 | 0.814
[10 empty] | 1478.9 | 0.846
[10 empty] | 1478.8 | 0.962
[10 empty] | 1478.6 | 0.936
[10 empty] | 1478.3 | 0.918
[10 empty] | 1478.2 | 0.884
[10 empty] | 1477.9 | 0.784
[10 empty] | 1477.6 | 0.76
[10 empty] | 1477.6 | 0.76
[10 empty] | 1477.5 | 0.976
[10 empty] | 1477.5 | 1.134
[10 empty] | 1477.2 | 1.122
[10 empty] | 1477 | 0.952
[10 empty] | 1476.8 | 1.058
[10 empty] | 1476.7 | 1.186
[10 empty] | 1476.5 | 1.14
[10 empty] | 1476.3 | 1.126
[10 empty] | 1476 | 1.156
[10 empty] | 1475.7 | 1.166
[10 empty] | 1475.4 | 1.17
[10 empty] | 1475.2 | 1.24
[10 empty] | 1475 | 1.254
[10 empty] | 1474.9 | 1.242
[10 empty] | 1474.5 | 1.292
[10 empty] | 1474.3 | 1.29
[10 empty] | 1474 | 1.05
[10 empty] | 1473.9 | 1.01
[10 empty] | 1473.6 | 1.088
[10 empty] | 1473.5 | 1.124
[10 empty] | 1473.3 | 1.124
[10 empty] | 1473 | 1.148
[10 empty] | 1472.8 | 1.292
[10 empty] | 1472.7 | 1.314
[10 empty] | 1472.5 | 1.252
[10 empty] | 1472.2 | 1.308
[10 empty] | 1472.2 | 1.282
[10 empty] | 1471.9 | 1.248
[10 empty] | 1471.8 | 1.256
[10 empty] | 1471.6 | 1.288
[10 empty] | 1471.5 | 1.188
[10 empty] | 1471.1 | 1.068
[10 empty] | 1471 | 1.164
[10 empty] | 1470.7 | 1.222
[10 empty] | 1470.5 | 1.21
[10 empty] | 1470.3 | 1.246
[10 empty] | 1470 | 1.276
[10 empty] | 1469.8 | 1.454
[10 empty] | 1469.5 | 1.542
[10 empty] | 1469.3 | 1.486
[10 empty] | 1469.2 | 1.512
[10 empty] | 1468.9 | 1.414
[10 empty] | 1468.5 | 1.338
[10 empty] | 1468.4 | 1.38
[10 empty] | 1468.2 | 1.388
[10 empty] | 1468 | 1.382
[10 empty] | 1467.9 | 1.246
[10 empty] | 1467.6 | 1.214
[10 empty] | 1467.4 | 1.178
[10 empty] | 1467.3 | 1.344
[10 empty] | 1467.1 | 1.72
[10 empty] | 1467 | 1.932
[10 empty] | 1466.7 | 1.26
[10 empty] | 1466.7 | 0.944
[10 empty] | 1466.5 | 1.042
[10 empty] | 1466.3 | 1.22
[10 empty] | 1466.2 | 1.304
[10 empty] | 1466 | 1.436
[10 empty] | 1465.7 | 1.524
[10 empty] | 1465.6 | 1.58
[10 empty] | 1465.3 | 1.242
[10 empty] | 1465.2 | 1.196
[10 empty] | 1464.9 | 1.31
[10 empty] | 1464.8 | 1.408
[10 empty] | 1464.6 | 1.404
[10 empty] | 1464.3 | 1.456
[10 empty] | 1463.9 | 1.568
[10 empty] | 1463.7 | 1.576
[10 empty] | 1463.4 | 1.52
[10 empty] | 1463.3 | 1.454
[10 empty] | 1463.1 | 1.438
[10 empty] | 1463 | 1.44
[10 empty] | 1462.6 | 1.536
[10 empty] | 1462.5 | 1.574
[10 empty] | 1462.4 | 1.688
[10 empty] | 1462.1 | 1.658
[10 empty] | 1461.9 | 1.56
[10 empty] | 1461.7 | 1.46
[10 empty] | 1461.4 | 1.452
[10 empty] | 1461.1 | 1.5
[10 empty] | 1461 | 1.442
[10 empty] | 1460.8 | 1.464
[10 empty] | 1460.5 | 1.54
[10 empty] | 1460.3 | 1.474
[10 empty] | 1460.2 | 1.446
[10 empty] | 1460 | 1.51
[10 empty] | 1459.8 | 1.474
[10 empty] | 1459.4 | 1.394
[10 empty] | 1459.3 | 1.464
[10 empty] | 1459.2 | 1.536
[10 empty] | 1458.9 | 1.49
[10 empty] | 1458.7 | 1.276
[10 empty] | 1458.7 | 1.378
[10 empty] | 1458.2 | 1.428
[10 empty] | 1458 | 1.376
[10 empty] | 1458 | 1.398
[10 empty] | 1457.6 | 1.532
[10 empty] | 1457.3 | 1.526
[10 empty] | 1457.1 | 1.518
[10 empty] | 1457 | 1.584
[10 empty] | 1456.7 | 1.712
[10 empty] | 1456.6 | 1.702
[10 empty] | 1456.5 | 1.816
[10 empty] | 1456.3 | 1.926
[10 empty] | 1456.2 | 1.978
[10 empty] | 1456 | 1.912
[10 empty] | 1455.8 | 2.562
[10 empty] | 1455.7 | 2.302
[10 empty] | 1455.5 | 1.606
[10 empty] | 1455.3 | 5.164
[10 empty] | 1454.9 | 4.904
[10 empty] | 1454.8 | 3.806
[10 empty] | 1454.5 | 3.342
[10 empty] | 1454.2 | 2.938
[10 empty] | 1453.9 | 2.96
[10 empty] | 1453.7 | 3.062
[10 empty] | 1453.4 | 2.86
[10 empty] | 1453.3 | 2.77
[10 empty] | 1453.1 | 2.694
[10 empty] | 1452.9 | 2.592
[10 empty] | 1452.5 | 2.524
[10 empty] | 1452.4 | 2.546
[10 empty] | 1452.2 | 2.522
[10 empty] | 1451.9 | 2.374
[10 empty] | 1451.7 | 2.344
[10 empty] | 1451.5 | 2.374
[10 empty] | 1451.3 | 2.196
[10 empty] | 1451.1 | 2.082
[10 empty] | 1450.8 | 2.07
[10 empty] | 1450.5 | 2.136
[10 empty] | 1450.4 | 2.124
[10 empty] | 1450.2 | 2.098
[10 empty] | 1449.9 | 2.172
[10 empty] | 1449.7 | 2.136
[10 empty] | 1449.4 | 2.046
[10 empty] | 1449.2 | 2.042
[10 empty] | 1448.9 | 2.108
[10 empty] | 1448.8 | 2
[10 empty] | 1448.5 | 2.008
[10 empty] | 1448.4 | 2.112
[10 empty] | 1448.2 | 2.158
[10 empty] | 1447.9 | 2.066
[10 empty] | 1447.7 | 2.054
[10 empty] | 1447.4 | 2.098
[10 empty] | 1447.3 | 2.086
[10 empty] | 1447 | 2.08
[10 empty] | 1446.8 | 2.116
[10 empty] | 1446.6 | 2.112
[10 empty] | 1446.4 | 2.074
[10 empty] | 1446.1 | 2.09
[10 empty] | 1446 | 2.148
[10 empty] | 1445.9 | 2.166
[10 empty] | 1445.6 | 2.104
[10 empty] | 1445.6 | 2.15
[10 empty] | 1445.2 | 2.206
[10 empty] | 1445.1 | 2.1
[10 empty] | 1444.8 | 2.016
[10 empty] | 1444.5 | 2.118
[10 empty] | 1444.5 | 2.108
[10 empty] | 1444.4 | 1.952
[10 empty] | 1444.1 | 1.95
[10 empty] | 1444 | 2.036
[10 empty] | 1443.8 | 2.032
[10 empty] | 1443.5 | 2.034
[10 empty] | 1443.4 | 2.09
[10 empty] | 1443.3 | 2.094
[10 empty] | 1443.1 | 2.086
[10 empty] | 1442.9 | 2.108
[10 empty] | 1442.6 | 2.182
[10 empty] | 1442.4 | 2.258
[10 empty] | 1442.4 | 2.108
[10 empty] | 1442 | 2.022
[10 empty] | 1441.8 | 2.058
[10 empty] | 1441.4 | 2.062
[10 empty] | 1441.3 | 1.982
[10 empty] | 1441.1 | 2.024
[10 empty] | 1440.9 | 2.04
[10 empty] | 1440.7 | 1.976
[10 empty] | 1440.4 | 1.968
[10 empty] | 1440.3 | 1.992
[10 empty] | 1440.2 | 3.354
[10 empty] | 1439.9 | 3.838
[10 empty] | 1439.7 | 3.5
[10 empty] | 1439.6 | 3.636
[10 empty] | 1439.3 | 3.61
[10 empty] | 1439.1 | 3.656
[10 empty] | 1438.9 | 3.662
[10 empty] | 1438.7 | 3.718
[10 empty] | 1438.4 | 3.67
[10 empty] | 1438.1 | 3.6
[10 empty] | 1437.9 | 3.658
[10 empty] | 1437.8 | 3.532
[10 empty] | 1437.6 | 3.402
[10 empty] | 1437.3 | 3.482
[10 empty] | 1437 | 3.604
[10 empty] | 1436.8 | 3.68
[10 empty] | 1436.6 | 3.738
[10 empty] | 1436.3 | 3.872
[10 empty] | 1436.2 | 4.28
[10 empty] | 1435.9 | 4.01
[10 empty] | 1435.6 | 3.902
[10 empty] | 1435.3 | 4.04
[10 empty] | 1435.1 | 4.032
[10 empty] | 1434.8 | 3.61
[10 empty] | 1434.7 | 3.702
[10 empty] | 1434.6 | 3.962
[10 empty] | 1434.3 | 5.094
[10 empty] | 1433.9 | 4.914
[10 empty] | 1433.7 | 3.946
[10 empty] | 1433.4 | 3.838
[10 empty] | 1433.3 | 3.68
[10 empty] | 1432.9 | 3.64
[10 empty] | 1432.6 | 3.596
[10 empty] | 1432.4 | 3.46
[10 empty] | 1432.3 | 3.296
[10 empty] | 1432 | 3.294
[10 empty] | 1431.8 | 3.3
[10 empty] | 1431.5 | 3.184
[10 empty] | 1431.4 | 3.16
[10 empty] | 1431.2 | 3.218
[10 empty] | 1431 | 3.346
[10 empty] | 1430.8 | 3.35
[10 empty] | 1430.6 | 3.212
[10 empty] | 1430.5 | 3.306
[10 empty] | 1430.3 | 3.348
[10 empty] | 1429.9 | 3.248
[10 empty] | 1429.7 | 3.222
[10 empty] | 1429.5 | 3.342
[10 empty] | 1429.3 | 3.33
[10 empty] | 1429 | 3.264
[10 empty] | 1428.8 | 3.342
[10 empty] | 1428.6 | 3.372
[10 empty] | 1428.4 | 3.298
[10 empty] | 1428 | 3.258
[10 empty] | 1427.8 | 3.356
[10 empty] | 1427.7 | 3.304
[10 empty] | 1427.4 | 3.26
[10 empty] | 1427.2 | 3.328
[10 empty] | 1426.8 | 3.42
[10 empty] | 1426.7 | 3.376
[10 empty] | 1426.5 | 3.294
[10 empty] | 1426.2 | 3.298
[10 empty] | 1426.1 | 3.184
[10 empty] | 1425.8 | 2.97
[10 empty] | 1425.8 | 2.99
[10 empty] | 1425.5 | 3.114
[10 empty] | 1425.3 | 3.088
[10 empty] | 1425 | 2.97
[10 empty] | 1424.8 | 3.046
[10 empty] | 1424.7 | 3.218
[10 empty] | 1424.3 | 3.1
[10 empty] | 1424.3 | 3.144
[10 empty] | 1424 | 3.284
[10 empty] | 1423.6 | 3.268
[10 empty] | 1423.5 | 3.23
[10 empty] | 1423.3 | 3.3
[10 empty] | 1423.1 | 3.34
[10 empty] | 1422.9 | 3.286
[10 empty] | 1422.8 | 3.194
[10 empty] | 1422.4 | 3.524
[10 empty] | 1422.3 | 3.628
[10 empty] | 1422.2 | 3.656
[10 empty] | 1422 | 3.714
[10 empty] | 1421.7 | 3.932
[10 empty] | 1421.4 | 4.87
[10 empty] | 1421.2 | 4.984
[10 empty] | 1421 | 5.116
[10 empty] | 1420.8 | 5.158
[10 empty] | 1420.6 | 4.926
[10 empty] | 1420.3 | 4.924
[10 empty] | 1420.1 | 5.15
[10 empty] | 1419.9 | 5.16
[10 empty] | 1419.7 | 5.12
[10 empty] | 1419.5 | 5.172
[10 empty] | 1419.2 | 5.284
[10 empty] | 1418.9 | 5.218
[10 empty] | 1418.7 | 5.17
[10 empty] | 1418.6 | 5.336
[10 empty] | 1418.3 | 5.288
[10 empty] | 1418.2 | 5.268
[10 empty] | 1417.9 | 5.14
[10 empty] | 1417.5 | 5.102
[10 empty] | 1417.2 | 4.95
[10 empty] | 1417.1 | 4.88
[10 empty] | 1417 | 4.916
[10 empty] | 1416.8 | 4.914
[10 empty] | 1416.5 | 4.848
[10 empty] | 1416.1 | 4.854
[10 empty] | 1415.9 | 4.912
[10 empty] | 1415.7 | 5.03
[10 empty] | 1415.6 | 4.864
[10 empty] | 1415.3 | 4.928
[10 empty] | 1415.1 | 4.944
[10 empty] | 1414.9 | 5.04
[10 empty] | 1414.7 | 5.13
[10 empty] | 1414.4 | 5.314
[10 empty] | 1414.2 | 5.074
[10 empty] | 1414 | 5.056
[10 empty] | 1413.9 | 4.958
[10 empty] | 1413.6 | 5.006
[10 empty] | 1413.4 | 5.028
[10 empty] | 1413.1 | 5.07
[10 empty] | 1412.9 | 5.102
[10 empty] | 1412.6 | 5.398
[10 empty] | 1412.4 | 5.544
[10 empty] | 1412.1 | 5.836
[10 empty] | 1411.8 | 6.062
[10 empty] | 1411.5 | 5.884
[10 empty] | 1411.4 | 6.378
[10 empty] | 1411.1 | 5.992
[10 empty] | 1410.8 | 6.132
[10 empty] | 1410.9 | 6.464
[10 empty] | 1410.7 | 6.606
[10 empty] | 1410.4 | 6.538
[10 empty] | 1410.2 | 7.142
[10 empty] | 1409.8 | 7.89
[10 empty] | 1409.6 | 10.312
[10 empty] | 1409.6 | 10.744
[10 empty] | 1409.3 | 13.576
[10 empty] | 1409.1 | 16.47
[10 empty] | 1409 | 16.014
[10 empty] | 1408.8 | 14.256
[10 empty] | 1408.7 | 15.128
[10 empty] | 1408.7 | 13.45
[10 empty] | 1408.6 | 14.98
[10 empty] | 1408.5 | 17.592
[10 empty] | 1408.3 | 17.61
[10 empty] | 1408 | 19.784
[10 empty] | 1407.8 | 11.264
[10 empty] | 1407.4 | 9.874
[10 empty] | 1407.1 | 9.436
[10 empty] | 1406.8 | 11.078
[10 empty] | 1406.6 | 12.544
[10 empty] | 1406.1 | 13.346
[10 empty] | 1405.8 | 12.066
[10 empty] | 1405.5 | 11.522
[10 empty] | 1405.4 | 11.296
[10 empty] | 1405.2 | 11.498
[10 empty] | 1404.9 | 11.978
[10 empty] | 1404.6 | 10.08
[10 empty] | 1404.3 | 9.15
[10 empty] | 1404 | 8.774
[10 empty] | 1403.9 | 8.522
[10 empty] | 1403.5 | 8.532
[10 empty] | 1403.3 | 8.41
[10 empty] | 1403.1 | 8.072
[10 empty] | 1402.8 | 7.976
[10 empty] | 1402.6 | 7.956
[10 empty] | 1402.4 | 7.942
[10 empty] | 1402.2 | 7.668
[10 empty] | 1402 | 7.55
[10 empty] | 1401.6 | 7.652
[10 empty] | 1401.4 | 7.448
[10 empty] | 1401.1 | 7.24
[10 empty] | 1400.9 | 7.36
[10 empty] | 1400.7 | 7.532
[10 empty] | 1400.4 | 7.236
[10 empty] | 1400.2 | 7.196
[10 empty] | 1400 | 7.292
[10 empty] | 1399.7 | 7.25
[10 empty] | 1399.7 | 7.078
[10 empty] | 1399.4 | 6.954
[10 empty] | 1399 | 7.032
[10 empty] | 1398.9 | 6.812
[10 empty] | 1398.7 | 6.734
[10 empty] | 1398.4 | 6.83
[10 empty] | 1398.1 | 6.812
[10 empty] | 1398 | 6.762
[10 empty] | 1397.8 | 6.78
[10 empty] | 1397.6 | 6.906
[10 empty] | 1397.4 | 6.84
[10 empty] | 1397.1 | 6.836
[10 empty] | 1396.9 | 7.006
[10 empty] | 1396.7 | 7.07
[10 empty] | 1396.5 | 7.064
[10 empty] | 1396.3 | 7.25
[10 empty] | 1396.1 | 7.36
[10 empty] | 1395.8 | 7.464
[10 empty] | 1395.7 | 7.374
[10 empty] | 1395.5 | 7.492
[10 empty] | 1395.2 | 7.8
[10 empty] | 1395.1 | 7.728
[10 empty] | 1395 | 7.826
[10 empty] | 1394.6 | 7.972
[10 empty] | 1394.5 | 8.01
[10 empty] | 1394.1 | 7.862
[10 empty] | 1394 | 8.018
[10 empty] | 1393.7 | 8.252
[10 empty] | 1393.5 | 8.004
[10 empty] | 1393.3 | 8.06
[10 empty] | 1393.1 | 8.444
[10 empty] | 1393 | 8.312
[10 empty] | 1392.9 | 8.114
[10 empty] | 1392.5 | 7.934
[10 empty] | 1392.3 | 8.166
[10 empty] | 1392 | 8.294
[10 empty] | 1391.9 | 8.284
[10 empty] | 1391.6 | 8.44
[10 empty] | 1391.4 | 9.534
[10 empty] | 1391.3 | 9.562
[10 empty] | 1391 | 9.704
[10 empty] | 1390.9 | 9.938
[10 empty] | 1390.7 | 10.36
[10 empty] | 1390.6 | 10.51
[10 empty] | 1390.5 | 10.392
[10 empty] | 1390.3 | 10.464
[10 empty] | 1390.1 | 10.368
[10 empty] | 1389.8 | 10.49
[10 empty] | 1389.6 | 10.482
[10 empty] | 1389.4 | 10.254
[10 empty] | 1389.2 | 9.946
[10 empty] | 1389 | 9.948
[10 empty] | 1388.9 | 9.968
[10 empty] | 1388.7 | 9.898
[10 empty] | 1388.3 | 9.76
[10 empty] | 1388.1 | 9.678
[10 empty] | 1387.8 | 9.602
[10 empty] | 1387.7 | 9.49
[10 empty] | 1387.5 | 9.352
[10 empty] | 1387.4 | 9.33
[10 empty] | 1387.1 | 9.388
[10 empty] | 1386.8 | 9.212
[10 empty] | 1386.7 | 9.268
[10 empty] | 1386.3 | 9.26
[10 empty] | 1386.2 | 9.294
[10 empty] | 1386 | 9.166
[10 empty] | 1385.9 | 9.162
[10 empty] | 1385.7 | 9.304
[10 empty] | 1385.5 | 9.22
[10 empty] | 1385.2 | 9.248
[10 empty] | 1385.1 | 9.244
[10 empty] | 1384.8 | 9.308
[10 empty] | 1384.7 | 9.27
[10 empty] | 1384.5 | 9.272
[10 empty] | 1384.1 | 9.304
[10 empty] | 1384 | 9.438
[10 empty] | 1384 | 9.498
[10 empty] | 1383.8 | 9.502
[10 empty] | 1383.5 | 9.558
[10 empty] | 1383.3 | 9.522
[10 empty] | 1383 | 9.652
[10 empty] | 1382.8 | 9.752
[10 empty] | 1382.6 | 9.738
[10 empty] | 1382.3 | 9.754
[10 empty] | 1382.2 | 9.816
[10 empty] | 1381.8 | 9.838
[10 empty] | 1381.8 | 9.814
[10 empty] | 1381.5 | 9.882
[10 empty] | 1381.3 | 9.908
[10 empty] | 1381 | 9.926
[10 empty] | 1380.8 | 9.896
[10 empty] | 1380.7 | 9.762
[10 empty] | 1380.5 | 9.804
[10 empty] | 1380.3 | 9.884
[10 empty] | 1380.1 | 9.83
[10 empty] | 1379.7 | 9.736
[10 empty] | 1379.6 | 9.73
[10 empty] | 1379.2 | 9.86
[10 empty] | 1379.1 | 9.826
[10 empty] | 1378.9 | 9.726
[10 empty] | 1378.5 | 9.7
[10 empty] | 1378.4 | 9.74
[10 empty] | 1378.1 | 9.764
[10 empty] | 1378 | 9.81
[10 empty] | 1377.9 | 9.852
[10 empty] | 1377.6 | 9.802
[10 empty] | 1377.4 | 9.762
[10 empty] | 1377.2 | 9.808
[10 empty] | 1376.9 | 9.748
[10 empty] | 1376.8 | 9.864
[10 empty] | 1376.4 | 10.006
[10 empty] | 1376.2 | 10.324
[10 empty] | 1376 | 10.51
[10 empty] | 1375.7 | 10.758
[10 empty] | 1375.6 | 10.96
[10 empty] | 1375.3 | 10.942
[10 empty] | 1375.2 | 10.982
[10 empty] | 1375.1 | 10.954
[10 empty] | 1374.8 | 10.832
[10 empty] | 1374.5 | 10.644
[10 empty] | 1374.4 | 10.566
[10 empty] | 1374.2 | 10.648
[10 empty] | 1374 | 10.614
[10 empty] | 1373.8 | 10.63
[10 empty] | 1373.4 | 10.552
[10 empty] | 1373.2 | 10.704
[10 empty] | 1373 | 10.702
[10 empty] | 1372.7 | 10.554
[10 empty] | 1372.6 | 10.582
[10 empty] | 1372.5 | 10.752
[10 empty] | 1372.2 | 10.488
[10 empty] | 1372 | 10.508
[10 empty] | 1371.8 | 10.552
[10 empty] | 1371.5 | 10.466
[10 empty] | 1371.3 | 10.412
[10 empty] | 1371.1 | 10.474
[10 empty] | 1371 | 10.592
[10 empty] | 1370.7 | 10.718
[10 empty] | 1370.4 | 10.78
[10 empty] | 1370.3 | 10.714
[10 empty] | 1369.9 | 10.704
[10 empty] | 1369.8 | 10.918
[10 empty] | 1369.7 | 10.978
[10 empty] | 1369.5 | 10.966
[10 empty] | 1369.2 | 11.124
[10 empty] | 1369 | 11.052
[10 empty] | 1368.9 | 10.986
[10 empty] | 1368.6 | 11.358
[10 empty] | 1368.3 | 11.306
[10 empty] | 1368.2 | 11.41
[10 empty] | 1367.9 | 11.608
[10 empty] | 1367.6 | 11.476
[10 empty] | 1367.6 | 11.6
[10 empty] | 1367.4 | 11.706
[10 empty] | 1367.2 | 11.616
[10 empty] | 1366.9 | 11.472
[10 empty] | 1366.5 | 11.646
[10 empty] | 1366.5 | 11.664
[10 empty] | 1366.2 | 11.8
[10 empty] | 1366.1 | 11.994
[10 empty] | 1365.8 | 11.712
[10 empty] | 1365.6 | 11.882
[10 empty] | 1365.2 | 12.08
[10 empty] | 1365.2 | 11.902
[10 empty] | 1364.9 | 11.948
[10 empty] | 1364.7 | 12.284
[10 empty] | 1364.5 | 12.018
[10 empty] | 1364.2 | 11.778
[10 empty] | 1364 | 12.23
[10 empty] | 1363.8 | 11.944
[10 empty] | 1363.8 | 11.964
[10 empty] | 1363.4 | 12.232
[10 empty] | 1363.2 | 11.932
[10 empty] | 1363 | 11.942
[10 empty] | 1362.8 | 12.208
[10 empty] | 1362.6 | 11.978
[10 empty] | 1362.2 | 12.12
[10 empty] | 1362.2 | 12.428
[10 empty] | 1361.9 | 12.17
[10 empty] | 1362 | 12.4
[10 empty] | 1361.7 | 12.534
[10 empty] | 1361.4 | 12.316
[10 empty] | 1361.1 | 12.316
[10 empty] | 1360.9 | 12.712
[10 empty] | 1360.7 | 12.32
[10 empty] | 1360.4 | 12.386
[10 empty] | 1360.1 | 12.758
[10 empty] | 1359.8 | 12.508
[10 empty] | 1359.6 | 12.504
[10 empty] | 1359.4 | 12.724
[10 empty] | 1359.2 | 12.52
[10 empty] | 1358.9 | 12.59
[10 empty] | 1358.9 | 12.9
[10 empty] | 1358.5 | 12.704
[10 empty] | 1358.3 | 12.486
[10 empty] | 1358.1 | 12.92
[10 empty] | 1357.8 | 12.772
[10 empty] | 1357.8 | 12.508
[10 empty] | 1357.5 | 13.136
[10 empty] | 1357.3 | 13.186
[10 empty] | 1357 | 12.758
[10 empty] | 1356.8 | 13.298
[10 empty] | 1356.6 | 13.13
[10 empty] | 1356.4 | 13.03
[10 empty] | 1356.1 | 13.34
[10 empty] | 1355.8 | 13.108
[10 empty] | 1355.5 | 13.362
[10 empty] | 1355.3 | 13.594
[10 empty] | 1355.1 | 13.356
[10 empty] | 1354.8 | 14.08
[10 empty] | 1354.6 | 14.128
[10 empty] | 1354.5 | 13.896
[10 empty] | 1354.3 | 14.2
[10 empty] | 1354.2 | 13.89
[10 empty] | 1353.8 | 14.086
[10 empty] | 1353.6 | 14.056
[10 empty] | 1353.3 | 13.936
[10 empty] | 1353.1 | 14.332
[10 empty] | 1352.8 | 14.03
[10 empty] | 1352.7 | 14.074
[10 empty] | 1352.5 | 14.422
[10 empty] | 1352.3 | 14.096
[10 empty] | 1352.1 | 14.226
[10 empty] | 1351.8 | 14.664
[10 empty] | 1351.7 | 14.284
[10 empty] | 1351.4 | 14.688
[10 empty] | 1351.3 | 14.412
[10 empty] | 1351.1 | 14.494
[10 empty] | 1350.8 | 14.888
[10 empty] | 1350.6 | 14.272
[10 empty] | 1350.3 | 14.524
[10 empty] | 1350.1 | 14.78
[10 empty] | 1349.9 | 14.456
[10 empty] | 1349.7 | 14.676
[10 empty] | 1349.5 | 14.758
[10 empty] | 1349.3 | 14.426
[10 empty] | 1349 | 14.666
[10 empty] | 1348.9 | 14.836
[10 empty] | 1348.5 | 14.424
[10 empty] | 1348.2 | 14.744
[10 empty] | 1348 | 14.762
[10 empty] | 1347.9 | 15.234
[10 empty] | 1347.8 | 15.402
[10 empty] | 1347.5 | 15.376
[10 empty] | 1347.3 | 15.224
[10 empty] | 1347.1 | 15.47
[10 empty] | 1346.8 | 15.34
[10 empty] | 1346.5 | 15.444
[10 empty] | 1346.2 | 15.494
[10 empty] | 1346.1 | 15.346
[10 empty] | 1345.9 | 15.656
[10 empty] | 1345.6 | 15.436
[10 empty] | 1345.4 | 15.422
[10 empty] | 1345.2 | 15.92
[10 empty] | 1344.9 | 15.556
[10 empty] | 1344.6 | 15.802
[10 empty] | 1344.5 | 15.874
[10 empty] | 1344.2 | 15.584
[10 empty] | 1344 | 15.954
[10 empty] | 1344 | 15.902
[10 empty] | 1343.7 | 15.796
[10 empty] | 1343.3 | 16.158
[10 empty] | 1343.1 | 15.824
[10 empty] | 1342.9 | 15.836
[10 empty] | 1342.6 | 16.248
[10 empty] | 1342.4 | 15.908
[10 empty] | 1342.2 | 16.022
[10 empty] | 1342.2 | 16.326
[10 empty] | 1341.8 | 16.072
[10 empty] | 1341.5 | 16.454
[10 empty] | 1341.4 | 16.474
[10 empty] | 1341.1 | 16.222
[10 empty] | 1340.9 | 16.616
[10 empty] | 1340.7 | 16.47
[10 empty] | 1340.5 | 16.314
[10 empty] | 1340.2 | 16.86
[10 empty] | 1340 | 16.504
[10 empty] | 1339.8 | 16.338
[10 empty] | 1339.6 | 16.83
[10 empty] | 1339.5 | 16.504
[10 empty] | 1339.3 | 16.32
[10 empty] | 1339 | 16.7
[10 empty] | 1338.6 | 16.792
[10 empty] | 1338.5 | 17.03
[10 empty] | 1338.5 | 17.058
[10 empty] | 1338.1 | 17.126
[10 empty] | 1338 | 17.496
[10 empty] | 1337.7 | 17.602
[10 empty] | 1337.5 | 17.608
[10 empty] | 1337.4 | 17.972
[10 empty] | 1337.2 | 17.938
[10 empty] | 1336.9 | 18.122
[10 empty] | 1336.5 | 18.21
[10 empty] | 1336.2 | 18.178
[10 empty] | 1336 | 18.388
[10 empty] | 1335.7 | 18.102
[10 empty] | 1335.6 | 18.41
[10 empty] | 1335.5 | 18.416
[10 empty] | 1335.3 | 18.208
[10 empty] | 1335.1 | 18.54
[10 empty] | 1334.8 | 18.34
[10 empty] | 1334.6 | 18.406
[10 empty] | 1334.2 | 18.602
[10 empty] | 1334 | 18.204
[10 empty] | 1333.8 | 18.656
[10 empty] | 1333.6 | 18.546
[10 empty] | 1333.3 | 18.32
[10 empty] | 1333 | 18.732
[10 empty] | 1332.8 | 18.41
[10 empty] | 1332.7 | 18.536
[10 empty] | 1332.5 | 18.716
[10 empty] | 1332.2 | 18.23
[10 empty] | 1332 | 18.56
[10 empty] | 1331.8 | 18.692
[10 empty] | 1331.7 | 18.276
[10 empty] | 1331.4 | 18.784
[10 empty] | 1331.1 | 18.738
[10 empty] | 1331 | 18.23
[10 empty] | 1330.8 | 18.854
[10 empty] | 1330.5 | 18.85
[10 empty] | 1330.3 | 18.406
[10 empty] | 1330.2 | 18.888
[10 empty] | 1329.9 | 19.072
[10 empty] | 1329.8 | 18.682
[10 empty] | 1329.3 | 19.276
[10 empty] | 1329.2 | 19.278
[10 empty] | 1329 | 18.864
[10 empty] | 1328.7 | 19.51
[10 empty] | 1328.4 | 19.446
[10 empty] | 1328.2 | 19.12
[10 empty] | 1328.1 | 19.778
[10 empty] | 1327.8 | 19.744
[10 empty] | 1327.6 | 19.554
[10 empty] | 1327.3 | 19.888
[10 empty] | 1327.2 | 20.042
[10 empty] | 1327.1 | 20.132
[10 empty] | 1326.7 | 20.502
[10 empty] | 1326.6 | 20.434
[10 empty] | 1326.6 | 20.812
[10 empty] | 1326.2 | 20.972
[10 empty] | 1326.1 | 21.018
[10 empty] | 1325.8 | 21.474
[10 empty] | 1325.5 | 21.252
[10 empty] | 1325.4 | 21.608
[10 empty] | 1325 | 21.808
[10 empty] | 1324.9 | 21.462
[10 empty] | 1324.7 | 21.922
[10 empty] | 1324.5 | 21.79
[10 empty] | 1324.2 | 21.762
[10 empty] | 1323.9 | 22.146
[10 empty] | 1323.7 | 21.568
[10 empty] | 1323.5 | 21.902
[10 empty] | 1323.2 | 22.004
[10 empty] | 1323 | 21.568
[10 empty] | 1322.7 | 22.114
[10 empty] | 1322.4 | 21.92
[10 empty] | 1322.3 | 21.832
[10 empty] | 1321.9 | 22.39
[10 empty] | 1321.8 | 21.958
[10 empty] | 1321.5 | 22.24
[10 empty] | 1321.4 | 22.38
[10 empty] | 1321.2 | 21.834
[10 empty] | 1321 | 22.398
[10 empty] | 1320.6 | 22.458
[10 empty] | 1320.5 | 22.234
[10 empty] | 1320.2 | 22.66
[10 empty] | 1319.9 | 22.556
[10 empty] | 1319.7 | 22.284
[10 empty] | 1319.5 | 23.098
[10 empty] | 1319.2 | 22.486
[10 empty] | 1319.1 | 22.946
[10 empty] | 1318.9 | 23.29
[10 empty] | 1318.6 | 22.414
[10 empty] | 1318.2 | 23.31
[10 empty] | 1318.1 | 22.986
[10 empty] | 1317.8 | 22.596
[10 empty] | 1317.7 | 23.446
[10 empty] | 1317.5 | 23.022
[10 empty] | 1317.2 | 22.96
[10 empty] | 1317 | 23.676
[10 empty] | 1316.8 | 22.774
[10 empty] | 1316.5 | 23.428
[10 empty] | 1316.3 | 23.756
[10 empty] | 1316 | 22.802
[10 empty] | 1315.8 | 23.716
[10 empty] | 1315.4 | 23.664
[10 empty] | 1315.3 | 23.078
[10 empty] | 1315.1 | 24.154
[10 empty] | 1314.8 | 23.68
[10 empty] | 1314.7 | 23.286
[10 empty] | 1314.5 | 24.19
[10 empty] | 1314 | 23.69
[10 empty] | 1313.9 | 23.634
[10 empty] | 1313.7 | 24.532
[10 empty] | 1313.3 | 23.476
[10 empty] | 1313.2 | 23.446
[10 empty] | 1313 | 24.264
[10 empty] | 1312.7 | 24.094
[10 empty] | 1312.6 | 24.54
[10 empty] | 1312.3 | 25.06
[10 empty] | 1312 | 24.666
[10 empty] | 1311.8 | 25.704
[10 empty] | 1311.7 | 25.382
[10 empty] | 1311.7 | 25.7
[10 empty] | 1311.4 | 26.396
[10 empty] | 1310.9 | 25.564
[10 empty] | 1310.7 | 26.354
[10 empty] | 1310.5 | 25.796
[10 empty] | 1310.2 | 25.93
[10 empty] | 1310 | 26.794
[10 empty] | 1309.8 | 25.734
[10 empty] | 1309.7 | 26.492
[10 empty] | 1309.6 | 26.526
[10 empty] | 1309.3 | 25.966
[10 empty] | 1309.2 | 26.354
[10 empty] | 1308.8 | 25.706
[10 empty] | 1308.6 | 25.698
[10 empty] | 1308.3 | 25.86
[10 empty] | 1308.1 | 25.738
[10 empty] | 1308 | 25.996
[10 empty] | 1307.6 | 25.918
[10 empty] | 1307.4 | 26.16
[10 empty] | 1307.2 | 26.186
[10 empty] | 1307.2 | 26.178
[10 empty] | 1307 | 26.196
[10 empty] | 1306.6 | 26.082
[10 empty] | 1306.5 | 26.184
[10 empty] | 1306.2 | 26.23
[10 empty] | 1305.9 | 26.214
[10 empty] | 1305.9 | 26.402
[10 empty] | 1305.6 | 26.276
[10 empty] | 1305.3 | 26.266
[10 empty] | 1304.9 | 26.354
[10 empty] | 1304.8 | 26.284
[10 empty] | 1304.7 | 26.286
[10 empty] | 1304.3 | 26.274
[10 empty] | 1304 | 26.256
[10 empty] | 1303.8 | 26.202
[10 empty] | 1303.7 | 26.364
[10 empty] | 1303.6 | 26.346
[10 empty] | 1303.5 | 26.256
[10 empty] | 1303.1 | 26.588
[10 empty] | 1302.9 | 26.632
[10 empty] | 1302.7 | 26.906
[10 empty] | 1302.5 | 27.022
[10 empty] | 1302.3 | 27.354
[10 empty] | 1301.9 | 27.558
[10 empty] | 1301.6 | 27.768
[10 empty] | 1301.4 | 27.936
[10 empty] | 1301 | 28.142
[10 empty] | 1300.9 | 28.17
[10 empty] | 1300.7 | 28.638
[10 empty] | 1300.4 | 28.666
[10 empty] | 1300.2 | 28.878
[10 empty] | 1299.9 | 29.042
[10 empty] | 1299.7 | 29.268
[10 empty] | 1299.6 | 29.344
[10 empty] | 1299.5 | 29.382
[10 empty] | 1299.3 | 29.354
[10 empty] | 1298.9 | 29.196
[10 empty] | 1298.7 | 29.608
[10 empty] | 1298.5 | 29.682
[10 empty] | 1298.3 | 29.62
[10 empty] | 1298 | 29.808
[10 empty] | 1297.8 | 29.948
[10 empty] | 1297.5 | 30.118
[10 empty] | 1297.3 | 30.304
[10 empty] | 1297 | 30.33
[10 empty] | 1296.9 | 30.394
[10 empty] | 1296.8 | 30.518
[10 empty] | 1296.4 | 30.626
[10 empty] | 1296.3 | 30.502
[10 empty] | 1296 | 30.806
[10 empty] | 1295.9 | 30.54
[10 empty] | 1295.7 | 30.506
[10 empty] | 1295.3 | 31.312
[10 empty] | 1294.9 | 30.434
[10 empty] | 1294.7 | 30.53
[10 empty] | 1294.5 | 30.484
[10 empty] | 1294.4 | 30.65
[10 empty] | 1294.1 | 30.752
[10 empty] | 1293.9 | 30.62
[10 empty] | 1293.7 | 30.76
[10 empty] | 1293.6 | 30.71
[10 empty] | 1293.4 | 30.83
[10 empty] | 1293 | 30.704
[10 empty] | 1293 | 30.632
[10 empty] | 1292.7 | 30.652
[10 empty] | 1292.4 | 30.728
[10 empty] | 1292.2 | 30.78
[10 empty] | 1291.9 | 30.884
[10 empty] | 1291.8 | 31.08
[10 empty] | 1291.5 | 31.174
[10 empty] | 1291.4 | 31.254
[10 empty] | 1291.1 | 31.388
[10 empty] | 1290.8 | 31.702
[10 empty] | 1290.7 | 31.832
[10 empty] | 1290.3 | 32.064
[10 empty] | 1290 | 32.06
[10 empty] | 1289.8 | 32.396
[10 empty] | 1289.7 | 32.474
[10 empty] | 1289.5 | 32.758
[10 empty] | 1289.4 | 32.864
[10 empty] | 1289.1 | 33.48
[10 empty] | 1289 | 33.244
[10 empty] | 1288.7 | 33.732
[10 empty] | 1288.5 | 33.8
[10 empty] | 1288.1 | 35.4304
[10 empty] | 1287.9 | 35.4096
[10 empty] | 1287.6 | 35.9266
[10 empty] | 1287.4 | 35.8343
[10 empty] | 1287.3 | 35.9451
[10 empty] | 1286.9 | 36.1689
[10 empty] | 1286.6 | 36.1366
[10 empty] | 1286.5 | 36.1182
[10 empty] | 1286.2 | 36.2266
[10 empty] | 1286 | 36.4343
[10 empty] | 1285.8 | 36.1159
[10 empty] | 1285.6 | 36.4551
[10 empty] | 1285.3 | 36.2197
[10 empty] | 1285 | 36.4667
[10 empty] | 1284.9 | 36.3466
[10 empty] | 1284.7 | 35.8805
[10 empty] | 1284.6 | 36.3813
[10 empty] | 1284.4 | 36.1713
[10 empty] | 1284.2 | 36.1528
[10 empty] | 1284 | 36.2336
[10 empty] | 1283.7 | 36.3674
[10 empty] | 1283.5 | 36.5036
[10 empty] | 1283.3 | 36.6674
[10 empty] | 1283.2 | 36.552
[10 empty] | 1282.8 | 36.979
[10 empty] | 1282.4 | 36.8221
[10 empty] | 1282.2 | 37.2767
[10 empty] | 1282.1 | 37.3875
[10 empty] | 1281.7 | 37.7337
[10 empty] | 1281.7 | 37.7821
[10 empty] | 1281.4 | 38.0822
[10 empty] | 1281.2 | 38.2022
[10 empty] | 1280.9 | 38.4122
[10 empty] | 1280.6 | 38.4053
[10 empty] | 1280.4 | 38.8876
[10 empty] | 1280.2 | 38.8184
[10 empty] | 1280.1 | 39.1969
[10 empty] | 1279.7 | 39.2661
[10 empty] | 1279.7 | 41.279
[10 empty] | 1279.3 | 41.4236
[10 empty] | 1279.1 | 41.6447
[10 empty] | 1278.9 | 41.5846
[10 empty] | 1278.7 | 41.732
[10 empty] | 1278.5 | 41.8221
[10 empty] | 1278.2 | 42.226
[10 empty] | 1278 | 42.1714
[10 empty] | 1277.7 | 42.2041
[10 empty] | 1277.5 | 42.709
[10 empty] | 1277.3 | 42.6926
[10 empty] | 1277.1 | 42.4443
[10 empty] | 1276.9 | 42.9846
[10 empty] | 1276.7 | 43.072
[10 empty] | 1276.6 | 42.9928
[10 empty] | 1276.2 | 42.9437
[10 empty] | 1276 | 43.1729
[10 empty] | 1275.6 | 42.7827
[10 empty] | 1275.4 | 44.2018
[10 empty] | 1275.2 | 44.27
[10 empty] | 1275.1 | 43.1456
[10 empty] | 1274.8 | 42.6599
[10 empty] | 1274.6 | 42.8482
[10 empty] | 1274.4 | 43.656
[10 empty] | 1274.2 | 43.7187
[10 empty] | 1274.1 | 44.0817
[10 empty] | 1273.8 | 42.226
[10 empty] | 1273.6 | 42.9109
[10 empty] | 1273.4 | 43.4458
[10 empty] | 1273.2 | 44.4037
[10 empty] | 1272.9 | 43.8907
[10 empty] | 1272.7 | 43.5659
[10 empty] | 1272.5 | 44.2509
[10 empty] | 1272.1 | 44.8376
[10 empty] | 1271.9 | 44.1663
[10 empty] | 1271.9 | 43.9507
[10 empty] | 1271.6 | 44.7094
[10 empty] | 1271.4 | 45.1842
[10 empty] | 1271.1 | 44.4392
[10 empty] | 1270.9 | 44.5675
[10 empty] | 1270.7 | 45.4053
[10 empty] | 1270.5 | 45.3125
[10 empty] | 1270.2 | 44.5947
[10 empty] | 1270.1 | 44.9932
[10 empty] | 1269.8 | 46.1476
[10 empty] | 1269.6 | 45.5963
[10 empty] | 1269.3 | 44.9168
[10 empty] | 1269.1 | 45.7109
[10 empty] | 1268.8 | 46.4641
[10 empty] | 1268.7 | 48.7751
[10 empty] | 1268.5 | 47.6526
[10 empty] | 1268.3 | 47.8062
[10 empty] | 1268.1 | 48.3274
[10 empty] | 1267.8 | 48.3207
[10 empty] | 1267.6 | 47.7027
[10 empty] | 1267.2 | 47.6726
[10 empty] | 1267.1 | 48.2238
[10 empty] | 1266.8 | 48.2973
[10 empty] | 1266.7 | 48.2906
[10 empty] | 1266.5 | 47.4254
[10 empty] | 1266.2 | 47.1748
[10 empty] | 1266.1 | 47.7628
[10 empty] | 1265.7 | 48.5212
[10 empty] | 1265.5 | 48.3942
[10 empty] | 1265.2 | 47.9733
[10 empty] | 1265.1 | 47.7662
[10 empty] | 1264.9 | 47.6359
[10 empty] | 1264.5 | 48.0167
[10 empty] | 1264.2 | 48.1604
[10 empty] | 1264 | 48.0702
[10 empty] | 1263.9 | 48.2071
[10 empty] | 1263.7 | 48.0802
[10 empty] | 1263.6 | 48.4844
[10 empty] | 1263.3 | 48.8352
[10 empty] | 1262.9 | 48.912
[10 empty] | 1262.8 | 49.0824
[10 empty] | 1262.6 | 49.1459
[10 empty] | 1262.4 | 49.3664
[10 empty] | 1262 | 49.8174
[10 empty] | 1261.8 | 49.9209
[10 empty] | 1261.7 | 50.1347
[10 empty] | 1261.4 | 50.6058
[10 empty] | 1261.2 | 51.0434
[10 empty] | 1261 | 51.2639
[10 empty] | 1260.8 | 51.3575
[10 empty] | 1260.5 | 51.5913
[10 empty] | 1260.3 | 52.0256
[10 empty] | 1260.1 | 52.4967
[10 empty] | 1260 | 52.6737
[10 empty] | 1259.7 | 52.5702
[10 empty] | 1259.4 | 52.3463
[10 empty] | 1259.3 | 53.0379
[10 empty] | 1258.9 | 53.3218
[10 empty] | 1258.7 | 53.3085
[10 empty] | 1258.4 | 53.863
[10 empty] | 1258.2 | 54.1136
[10 empty] | 1257.9 | 54.4677
[10 empty] | 1257.7 | 54.5579
[10 empty] | 1257.5 | 54.9722
[10 empty] | 1257.1 | 55.647
[10 empty] | 1257.1 | 55.9911
[10 empty] | 1256.9 | 56.402
[10 empty] | 1256.7 | 56.6292
[10 empty] | 1256.4 | 56.7895
[10 empty] | 1256.1 | 57.431
[10 empty] | 1256.1 | 62.0087
[10 empty] | 1255.7 | 61.0545
[10 empty] | 1255.6 | 61.7299
[10 empty] | 1255.2 | 62.4096
[10 empty] | 1254.9 | 62.5926
[10 empty] | 1254.7 | 62.1874
[10 empty] | 1254.5 | 62.0131
[10 empty] | 1254.3 | 62.5621
[10 empty] | 1254.2 | 63.1547
[10 empty] | 1253.8 | 63.5033
[10 empty] | 1253.6 | 63.0632
[10 empty] | 1253.4 | 62.7974
[10 empty] | 1253.1 | 63.5207
[10 empty] | 1253.1 | 64.6841
[10 empty] | 1252.8 | 64.9586
[10 empty] | 1252.6 | 64.8017
[10 empty] | 1252.4 | 64.7712
[10 empty] | 1252.2 | 65.085
[10 empty] | 1251.8 | 65.6209
[10 empty] | 1251.6 | 66.1569
[10 empty] | 1251.5 | 66.0654
[10 empty] | 1251.2 | 65.7952
[10 empty] | 1251 | 65.9433
[10 empty] | 1250.7 | 66.2353
[10 empty] | 1250.4 | 66.7712
[10 empty] | 1250.3 | 66.658
[10 empty] | 1250.1 | 66.7146
[10 empty] | 1249.7 | 66.3922
[10 empty] | 1249.4 | 66.9194
[10 empty] | 1249.4 | 67.3595
[10 empty] | 1249.2 | 68.2963
[10 empty] | 1248.9 | 68.4357
[10 empty] | 1248.8 | 67.3769
[10 empty] | 1248.5 | 66.9891
[10 empty] | 1248.3 | 67.7778
[10 empty] | 1248 | 70.1874
[10 empty] | 1247.9 | 72.1264
[10 empty] | 1247.6 | 71.4074
[10 empty] | 1247.4 | 69.8344
[10 empty] | 1247.2 | 68.9455
[10 empty] | 1246.8 | 70.8627
[10 empty] | 1246.6 | 73.9346
[10 empty] | 1246.5 | 88.8401
[10 empty] | 1246.1 | 84.0672
[10 empty] | 1245.8 | 83.2875
[10 empty] | 1245.5 | 82.0008
[10 empty] | 1245.6 | 82.2671
[10 empty] | 1245.3 | 82.7868
[10 empty] | 1245.2 | 86.2159
[10 empty] | 1244.8 | 91.1663
[10 empty] | 1244.5 | 99.2161
[10 empty] | 1244.3 | 108.3625