## Sheet1
SiO2 | Al2O3 | CaO | Fe2O3 | SO3 | MgO | K20 | TiO2 | Na2O | P2O5 | 1515 | 2.737 | 玻璃渣
44.26 | 19.59 | 16.14 | 7.75 | 7.17 | 1.21 | 0.96 | 0.7 | 1.76 | 0.16 | 1514.7 | 2.8727
[10 empty] | 1514.6 | 3.358
[10 empty] | 1514.7 | 2.7301
[10 empty] | 1514.4 | 3.0981
[10 empty] | 1514.2 | 4.1078
[10 empty] | 1514 | 2.7324
[10 empty] | 1514 | 2.9279
[10 empty] | 1513.9 | 3.4937
[10 empty] | 1513.5 | 2.7393
[10 empty] | 1513.6 | 3.1326
[10 empty] | 1513.2 | 3.6133
[10 empty] | 1512.9 | 2.6979
[10 empty] | 1512.9 | 2.9003
[10 empty] | 1512.7 | 3.4477
[10 empty] | 1512.6 | 2.6036
[10 empty] | 1512.4 | 3.1717
[10 empty] | 1512.2 | 3.2936
[10 empty] | 1512.1 | 2.6151
[10 empty] | 1511.7 | 2.9118
[10 empty] | 1511.8 | 3.4937
[10 empty] | 1511.4 | 2.6128
[10 empty] | 1511.2 | 3.197
[10 empty] | 1511.2 | 3.3327
[10 empty] | 1510.9 | 2.6059
[10 empty] | 1510.9 | 2.9302
[10 empty] | 1510.5 | 3.6984
[10 empty] | 1510.4 | 2.5921
[10 empty] | 1510.2 | 3.3212
[10 empty] | 1509.9 | 3.3879
[10 empty] | 1509.7 | 2.6634
[10 empty] | 1509.4 | 3.0843
[10 empty] | 1509.3 | 3.8985
[10 empty] | 1509 | 2.6381
[10 empty] | 1508.9 | 3.4592
[10 empty] | 1508.8 | 3.473
[10 empty] | 1508.5 | 2.5967
[10 empty] | 1508.4 | 3.0153
[10 empty] | 1508.1 | 3.2683
[10 empty] | 1508 | 2.5231
[10 empty] | 1507.7 | 3.3649
[10 empty] | 1507.6 | 3.3603
[10 empty] | 1507.5 | 2.5691
[10 empty] | 1507.2 | 3.0314
[10 empty] | 1506.9 | 2.737
[10 empty] | 1506.7 | 2.484
[10 empty] | 1506.6 | 3.5167
[10 empty] | 1506.3 | 3.4638
[10 empty] | 1506.1 | 2.4863
[10 empty] | 1505.8 | 2.9831
[10 empty] | 1505.6 | 2.4932
[10 empty] | 1505.4 | 2.4357
[10 empty] | 1505.2 | 3.3603
[10 empty] | 1505 | 3.0797
[10 empty] | 1504.8 | 2.4449
[10 empty] | 1504.6 | 2.8428
[10 empty] | 1504.5 | 2.438
[10 empty] | 1504.2 | 2.4035
[10 empty] | 1504.2 | 3.151
[10 empty] | 1503.9 | 2.6174
[10 empty] | 1503.9 | 2.4978
[10 empty] | 1503.6 | 2.9302
[10 empty] | 1503.3 | 2.4104
[10 empty] | 1503.1 | 2.415
[10 empty] | 1502.9 | 2.7002
[10 empty] | 1502.6 | 2.4403
[10 empty] | 1502.5 | 2.4541
[10 empty] | 1502.2 | 2.8405
[10 empty] | 1501.9 | 2.3529
[10 empty] | 1501.7 | 2.3759
[10 empty] | 1501.5 | 2.5898
[10 empty] | 1501.4 | 2.3805
[10 empty] | 1501.2 | 2.4541
[10 empty] | 1501 | 2.5875
[10 empty] | 1500.8 | 2.3253
[10 empty] | 1500.7 | 2.3713
[10 empty] | 1500.6 | 2.5323
[10 empty] | 1500.1 | 2.3322
[10 empty] | 1500 | 2.4426
[10 empty] | 1499.8 | 2.4886
[10 empty] | 1499.5 | 2.2839
[10 empty] | 1499.4 | 2.392
[10 empty] | 1499.3 | 2.4886
[10 empty] | 1499 | 2.2977
[10 empty] | 1498.6 | 2.4104
[10 empty] | 1498.4 | 2.5093
[10 empty] | 1498.2 | 2.2816
[10 empty] | 1498.1 | 2.4196
[10 empty] | 1497.8 | 2.5139
[10 empty] | 1497.5 | 2.3069
[10 empty] | 1497.2 | 2.4495
[10 empty] | 1497.4 | 2.5116
[10 empty] | 1497.1 | 2.277
[10 empty] | 1496.8 | 2.3874
[10 empty] | 1496.6 | 2.4472
[10 empty] | 1496.4 | 2.2839
[10 empty] | 1496.2 | 2.4564
[10 empty] | 1496 | 2.4541
[10 empty] | 1495.7 | 2.2356
[10 empty] | 1495.4 | 2.3966
[10 empty] | 1495.4 | 2.3943
[10 empty] | 1495.2 | 2.2448
[10 empty] | 1494.8 | 2.4334
[10 empty] | 1494.7 | 2.415
[10 empty] | 1494.3 | 2.2356
[10 empty] | 1494.4 | 2.3966
[10 empty] | 1494 | 2.3598
[10 empty] | 1493.8 | 2.2218
[10 empty] | 1493.6 | 2.4357
[10 empty] | 1493.4 | 2.3943
[10 empty] | 1493.3 | 2.2471
[10 empty] | 1492.9 | 2.4104
[10 empty] | 1492.6 | 2.3345
[10 empty] | 1492.5 | 2.2172
[10 empty] | 1492.2 | 2.4334
[10 empty] | 1492.3 | 2.3828
[10 empty] | 1492 | 2.2494
[10 empty] | 1491.6 | 2.4081
[10 empty] | 1491.5 | 2.3115
[10 empty] | 1491.1 | 2.2126
[10 empty] | 1491 | 2.415
[10 empty] | 1491 | 2.3414
[10 empty] | 1490.7 | 2.2471
[10 empty] | 1490.5 | 2.4104
[10 empty] | 1489.9 | 2.2701
[10 empty] | 1489.8 | 2.2448
[10 empty] | 1489.8 | 2.4357
[10 empty] | 1489.3 | 2.323
[10 empty] | 1489.3 | 2.2747
[10 empty] | 1488.8 | 2.4288
[10 empty] | 1488.9 | 2.2747
[10 empty] | 1488.7 | 2.2471
[10 empty] | 1488.3 | 2.4311
[10 empty] | 1488.2 | 2.3023
[10 empty] | 1488 | 2.2954
[10 empty] | 1487.8 | 2.4311
[10 empty] | 1487.5 | 2.2471
[10 empty] | 1487.5 | 2.2563
[10 empty] | 1487.1 | 2.4058
[10 empty] | 1487.1 | 2.2816
[10 empty] | 1486.6 | 2.3069
[10 empty] | 1486.6 | 2.4219
[10 empty] | 1486.1 | 2.2494
[10 empty] | 1486 | 2.2586
[10 empty] | 1485.9 | 2.4196
[10 empty] | 1485.5 | 2.2678
[10 empty] | 1485.4 | 2.3253
[10 empty] | 1485.1 | 2.4173
[10 empty] | 1485.1 | 2.2287
[10 empty] | 1484.7 | 2.2816
[10 empty] | 1484.6 | 2.4104
[10 empty] | 1484.4 | 2.2609
[10 empty] | 1484.2 | 2.3437
[10 empty] | 1484 | 2.4311
[10 empty] | 1483.6 | 2.231
[10 empty] | 1483.4 | 2.3115
[10 empty] | 1483.3 | 2.4127
[10 empty] | 1483 | 2.2563
[10 empty] | 1482.8 | 2.3667
[10 empty] | 1482.5 | 2.4219
[10 empty] | 1482.5 | 2.2333
[10 empty] | 1482.2 | 2.3368
[10 empty] | 1481.9 | 2.4058
[10 empty] | 1481.8 | 2.2609
[10 empty] | 1481.7 | 2.3989
[10 empty] | 1481.3 | 2.4219
[10 empty] | 1481.1 | 2.2448
[10 empty] | 1480.8 | 2.3736
[10 empty] | 1480.7 | 2.4058
[10 empty] | 1480.4 | 2.2678
[10 empty] | 1480.3 | 2.415
[10 empty] | 1480.1 | 2.4311
[10 empty] | 1479.9 | 2.2655
[10 empty] | 1479.5 | 2.3943
[10 empty] | 1479.3 | 2.392
[10 empty] | 1479.1 | 2.2885
[10 empty] | 1478.9 | 2.4357
[10 empty] | 1478.6 | 2.4334
[10 empty] | 1478.5 | 2.2885
[10 empty] | 1478.3 | 2.4196
[10 empty] | 1478 | 2.4012
[10 empty] | 1477.9 | 2.3023
[10 empty] | 1477.7 | 2.4725
[10 empty] | 1477.6 | 2.4495
[10 empty] | 1477.2 | 2.3161
[10 empty] | 1476.9 | 2.4541
[10 empty] | 1476.8 | 2.3851
[10 empty] | 1476.6 | 2.3046
[10 empty] | 1476.5 | 2.5001
[10 empty] | 1476.1 | 2.4426
[10 empty] | 1476 | 2.3345
[10 empty] | 1475.7 | 2.4748
[10 empty] | 1475.6 | 2.3874
[10 empty] | 1475.4 | 2.3184
[10 empty] | 1475 | 2.5116
[10 empty] | 1474.9 | 2.4403
[10 empty] | 1474.7 | 2.3644
[10 empty] | 1474.4 | 2.4909
[10 empty] | 1474.2 | 2.3897
[10 empty] | 1474 | 2.3414
[10 empty] | 1473.8 | 2.5369
[10 empty] | 1473.5 | 2.4426
[10 empty] | 1473.2 | 2.4012
[10 empty] | 1473.2 | 2.5277
[10 empty] | 1473.1 | 2.3966
[10 empty] | 1472.8 | 2.3851
[10 empty] | 1472.6 | 2.5599
[10 empty] | 1472.3 | 2.4403
[10 empty] | 1472 | 2.4334
[10 empty] | 1472.2 | 2.5576
[10 empty] | 1471.6 | 2.3966
[10 empty] | 1471.8 | 2.415
[10 empty] | 1471.3 | 2.5691
[10 empty] | 1471.4 | 2.4472
[10 empty] | 1470.9 | 2.4794
[10 empty] | 1470.7 | 2.5898
[10 empty] | 1470.4 | 2.4012
[10 empty] | 1470.1 | 2.4495
[10 empty] | 1470.1 | 2.5921
[10 empty] | 1469.8 | 2.4403
[10 empty] | 1469.6 | 2.5139
[10 empty] | 1469.4 | 2.6036
[10 empty] | 1468.9 | 2.4311
[10 empty] | 1468.9 | 2.484
[10 empty] | 1468.5 | 2.6128
[10 empty] | 1468.3 | 2.461
[10 empty] | 1468.2 | 2.5369
[10 empty] | 1468 | 2.6197
[10 empty] | 1467.7 | 2.4449
[10 empty] | 1467.7 | 2.5231
[10 empty] | 1467.4 | 2.6128
[10 empty] | 1467.1 | 2.484
[10 empty] | 1467 | 2.5714
[10 empty] | 1466.8 | 2.6312
[10 empty] | 1466.5 | 2.4564
[10 empty] | 1466.4 | 2.5599
[10 empty] | 1466.1 | 2.622
[10 empty] | 1465.7 | 2.4909
[10 empty] | 1465.6 | 2.6105
[10 empty] | 1465.3 | 2.6634
[10 empty] | 1465.1 | 2.484
[10 empty] | 1464.9 | 2.5829
[10 empty] | 1464.9 | 2.6404
[10 empty] | 1464.5 | 2.5093
[10 empty] | 1464.3 | 2.6496
[10 empty] | 1464.2 | 2.6726
[10 empty] | 1463.7 | 2.5093
[10 empty] | 1463.7 | 2.6266
[10 empty] | 1463.5 | 2.6289
[10 empty] | 1463.3 | 2.5254
[10 empty] | 1463.1 | 2.6933
[10 empty] | 1463 | 2.6703
[10 empty] | 1462.6 | 2.5323
[10 empty] | 1462.3 | 2.6772
[10 empty] | 1461.9 | 2.6404
[10 empty] | 1461.9 | 2.5323
[10 empty] | 1461.5 | 2.7209
[10 empty] | 1461.5 | 2.7048
[10 empty] | 1461.2 | 2.5645
[10 empty] | 1460.9 | 2.7117
[10 empty] | 1460.7 | 2.6611
[10 empty] | 1460.8 | 2.576
[10 empty] | 1460.4 | 2.7738
[10 empty] | 1460.5 | 2.7117
[10 empty] | 1460.1 | 2.6289
[10 empty] | 1459.8 | 2.7462
[10 empty] | 1459.7 | 2.6542
[10 empty] | 1459.3 | 2.6013
[10 empty] | 1459.3 | 2.8014
[10 empty] | 1459.1 | 2.7186
[10 empty] | 1458.6 | 2.6519
[10 empty] | 1458.5 | 2.8083
[10 empty] | 1458.4 | 2.6818
[10 empty] | 1458 | 2.6565
[10 empty] | 1457.8 | 2.8313
[10 empty] | 1457.5 | 2.7255
[10 empty] | 1457.5 | 2.6956
[10 empty] | 1457.2 | 2.8267
[10 empty] | 1456.9 | 2.6864
[10 empty] | 1456.7 | 2.6772
[10 empty] | 1456.6 | 2.8681
[10 empty] | 1456.2 | 2.7508
[10 empty] | 1456 | 2.7416
[10 empty] | 1455.8 | 2.875
[10 empty] | 1455.7 | 2.714
[10 empty] | 1455.4 | 2.7232
[10 empty] | 1455.2 | 2.8796
[10 empty] | 1455 | 2.7508
[10 empty] | 1454.6 | 2.7991
[10 empty] | 1454.5 | 2.9095
[10 empty] | 1454.3 | 2.7324
[10 empty] | 1454 | 2.7784
[10 empty] | 1453.8 | 2.9026
[10 empty] | 1453.7 | 2.7692
[10 empty] | 1453.5 | 2.8359
[10 empty] | 1453.4 | 2.9371
[10 empty] | 1453 | 2.7554
[10 empty] | 1453 | 2.8152
[10 empty] | 1452.4 | 2.9279
[10 empty] | 1452.3 | 2.7876
[10 empty] | 1452.2 | 2.898
[10 empty] | 1452 | 2.9624
[10 empty] | 1451.6 | 2.7784
[10 empty] | 1451.4 | 2.8612
[10 empty] | 1451.3 | 2.9532
[10 empty] | 1451 | 2.8014
[10 empty] | 1450.8 | 2.9302
[10 empty] | 1450.8 | 2.9946
[10 empty] | 1450.3 | 2.806
[10 empty] | 1450.2 | 2.9095
[10 empty] | 1450 | 2.9601
[10 empty] | 1449.7 | 2.8244
[10 empty] | 1449.6 | 2.9762
[10 empty] | 1449.4 | 3.0153
[10 empty] | 1449.1 | 2.8405
[10 empty] | 1449 | 2.9601
[10 empty] | 1448.6 | 2.9877
[10 empty] | 1448.7 | 2.8566
[10 empty] | 1448.3 | 3.0176
[10 empty] | 1448.1 | 3.0383
[10 empty] | 1448 | 2.8658
[10 empty] | 1447.7 | 2.9946
[10 empty] | 1447.3 | 3.013
[10 empty] | 1447.1 | 2.8934
[10 empty] | 1447 | 3.0728
[10 empty] | 1447 | 2.9601
[10 empty] | 1446.7 | 2.9877
[10 empty] | 1446.4 | 3.1027
[10 empty] | 1446.2 | 2.944
[10 empty] | 1445.9 | 2.9854
[10 empty] | 1445.7 | 3.1119
[10 empty] | 1445.6 | 2.9808
[10 empty] | 1445.3 | 3.0337
[10 empty] | 1445.1 | 3.1441
[10 empty] | 1444.7 | 2.9532
[10 empty] | 1444.7 | 3.0015
[10 empty] | 1444.4 | 3.1418
[10 empty] | 1444.1 | 2.9969
[10 empty] | 1443.9 | 3.0912
[10 empty] | 1443.9 | 3.1694
[10 empty] | 1443.7 | 2.9808
[10 empty] | 1443.2 | 3.059
[10 empty] | 1443.2 | 3.1533
[10 empty] | 1442.8 | 3.0176
[10 empty] | 1442.7 | 3.1234
[10 empty] | 1442.5 | 3.1947
[10 empty] | 1442.3 | 3.0061
[10 empty] | 1442.1 | 3.1096
[10 empty] | 1441.8 | 3.1671
[10 empty] | 1441.4 | 3.0429
[10 empty] | 1441.4 | 3.1832
[10 empty] | 1441.2 | 3.2223
[10 empty] | 1440.9 | 3.0452
[10 empty] | 1440.8 | 3.1648
[10 empty] | 1440.6 | 3.1993
[10 empty] | 1440.4 | 3.0751
[10 empty] | 1440.3 | 3.2269
[10 empty] | 1439.8 | 3.2522
[10 empty] | 1439.8 | 3.0682
[10 empty] | 1439.4 | 3.2223
[10 empty] | 1439.2 | 3.2338
[10 empty] | 1439 | 3.1073
[10 empty] | 1439 | 3.2683
[10 empty] | 1438.5 | 3.2614
[10 empty] | 1438.4 | 3.1096
[10 empty] | 1438.1 | 3.2614
[10 empty] | 1438 | 3.2315
[10 empty] | 1437.8 | 3.1165
[10 empty] | 1437.6 | 3.3235
[10 empty] | 1437.4 | 3.2844
[10 empty] | 1437 | 3.1694
[10 empty] | 1436.9 | 3.3051
[10 empty] | 1436.9 | 3.2453
[10 empty] | 1436.3 | 3.1579
[10 empty] | 1436 | 3.3649
[10 empty] | 1435.9 | 3.3051
[10 empty] | 1435.8 | 3.2108
[10 empty] | 1435.8 | 3.3741
[10 empty] | 1435.4 | 3.2591
[10 empty] | 1435.2 | 3.2131
[10 empty] | 1435 | 3.4178
[10 empty] | 1434.5 | 3.312
[10 empty] | 1434.5 | 3.2706
[10 empty] | 1434.1 | 3.404
[10 empty] | 1434.2 | 3.2798
[10 empty] | 1433.7 | 3.2545
[10 empty] | 1433.5 | 3.4362
[10 empty] | 1433.2 | 3.335
[10 empty] | 1433 | 3.3189
[10 empty] | 1432.8 | 3.4592
[10 empty] | 1432.7 | 3.3143
[10 empty] | 1432.4 | 3.3051
[10 empty] | 1432.1 | 3.4799
[10 empty] | 1432.1 | 3.3695
[10 empty] | 1431.7 | 3.3764
[10 empty] | 1431.5 | 3.4937
[10 empty] | 1431.2 | 3.3465
[10 empty] | 1431 | 3.3672
[10 empty] | 1430.8 | 3.519
[10 empty] | 1430.6 | 3.3925
[10 empty] | 1430.5 | 3.4293
[10 empty] | 1430.2 | 3.5397
[10 empty] | 1430 | 3.3741
[10 empty] | 1429.7 | 3.4086
[10 empty] | 1429.6 | 3.5512
[10 empty] | 1429.4 | 3.4132
[10 empty] | 1429.1 | 3.4868
[10 empty] | 1428.9 | 3.5903
[10 empty] | 1428.8 | 3.4201
[10 empty] | 1428.5 | 3.4661
[10 empty] | 1428.3 | 3.5811
[10 empty] | 1427.9 | 3.4615
[10 empty] | 1427.9 | 3.5374
[10 empty] | 1427.5 | 3.6202
[10 empty] | 1427.4 | 3.4362
[10 empty] | 1427.1 | 3.5236
[10 empty] | 1427.1 | 3.6179
[10 empty] | 1426.7 | 3.473
[10 empty] | 1426.7 | 3.5949
[10 empty] | 1426.2 | 3.657
[10 empty] | 1426.1 | 3.4684
[10 empty] | 1425.9 | 3.5834
[10 empty] | 1425.5 | 3.6524
[10 empty] | 1425.4 | 3.5167
[10 empty] | 1425 | 3.6616
[10 empty] | 1424.8 | 3.703
[10 empty] | 1424.9 | 3.5259
[10 empty] | 1424.5 | 3.6478
[10 empty] | 1424.4 | 3.6754
[10 empty] | 1424.2 | 3.5328
[10 empty] | 1423.9 | 3.7122
[10 empty] | 1423.7 | 3.7306
[10 empty] | 1423.4 | 3.5581
[10 empty] | 1423.1 | 3.7053
[10 empty] | 1422.9 | 3.7007
[10 empty] | 1422.6 | 3.5696
[10 empty] | 1422.7 | 3.7789
[10 empty] | 1422.5 | 3.7513
[10 empty] | 1422.2 | 3.6041
[10 empty] | 1421.9 | 3.7605
[10 empty] | 1421.8 | 3.7076
[10 empty] | 1421.4 | 3.6179
[10 empty] | 1421.4 | 3.8226
[10 empty] | 1420.9 | 3.7835
[10 empty] | 1420.9 | 3.6616
[10 empty] | 1420.8 | 3.8249
[10 empty] | 1420.6 | 3.7444
[10 empty] | 1420.3 | 3.6639
[10 empty] | 1420.2 | 3.8732
[10 empty] | 1419.8 | 3.8042
[10 empty] | 1419.6 | 3.7283
[10 empty] | 1419.4 | 3.8893
[10 empty] | 1419.1 | 3.7605
[10 empty] | 1419.1 | 3.7168
[10 empty] | 1418.9 | 3.9192
[10 empty] | 1418.5 | 3.8157
[10 empty] | 1418.4 | 3.7927
[10 empty] | 1417.9 | 3.9284
[10 empty] | 1417.9 | 3.7881
[10 empty] | 1417.5 | 3.9721
[10 empty] | 1417.2 | 3.8502
[10 empty] | 1416.8 | 3.841
[10 empty] | 1416.8 | 3.9652
[10 empty] | 1416.5 | 3.8364
[10 empty] | 1416.3 | 3.818
[10 empty] | 1416 | 4.0089
[10 empty] | 1415.8 | 3.9146
[10 empty] | 1415.7 | 3.8824
[10 empty] | 1415.4 | 4.0227
[10 empty] | 1415.2 | 3.8755
[10 empty] | 1415.1 | 3.8709
[10 empty] | 1415.1 | 4.0503
[10 empty] | 1414.6 | 3.9399
[10 empty] | 1414.5 | 3.9445
[10 empty] | 1414.1 | 4.0848
[10 empty] | 1413.8 | 3.9077
[10 empty] | 1413.5 | 3.9261
[10 empty] | 1413.4 | 4.0917
[10 empty] | 1413.1 | 3.9744
[10 empty] | 1412.9 | 4.0273
[10 empty] | 1412.6 | 4.1239
[10 empty] | 1412.4 | 3.9422
[10 empty] | 1412.1 | 3.9859
[10 empty] | 1412 | 4.1423
[10 empty] | 1411.8 | 3.9928
[10 empty] | 1411.8 | 4.0664
[10 empty] | 1411.4 | 4.1676
[10 empty] | 1411.2 | 3.9836
[10 empty] | 1411 | 4.0526
[10 empty] | 1410.8 | 4.1768
[10 empty] | 1410.3 | 4.0411
[10 empty] | 1410.3 | 4.1492
[10 empty] | 1410 | 4.2113
[10 empty] | 1409.9 | 4.0365
[10 empty] | 1409.5 | 4.1285
[10 empty] | 1409.4 | 4.2274
[10 empty] | 1409.3 | 4.071
[10 empty] | 1408.8 | 4.209
[10 empty] | 1408.7 | 4.2711
[10 empty] | 1408.5 | 4.0733
[10 empty] | 1408.3 | 4.2044
[10 empty] | 1408.2 | 4.2711
[10 empty] | 1407.8 | 4.1124
[10 empty] | 1407.7 | 4.2849
[10 empty] | 1407.6 | 4.3263
[10 empty] | 1407.2 | 4.1285
[10 empty] | 1407 | 4.2688
[10 empty] | 1406.7 | 4.2941
[10 empty] | 1406.6 | 4.1653
[10 empty] | 1406.5 | 4.3585
[10 empty] | 1406.2 | 4.3608
[10 empty] | 1406.1 | 4.186
[10 empty] | 1405.8 | 4.3424
[10 empty] | 1405.7 | 4.3378
[10 empty] | 1405.4 | 4.2021
[10 empty] | 1405 | 4.416
[10 empty] | 1405 | 4.4091
[10 empty] | 1404.8 | 4.2435
[10 empty] | 1404.6 | 4.4091
[10 empty] | 1404.2 | 4.37
[10 empty] | 1404.1 | 4.2734
[10 empty] | 1404 | 4.4804
[10 empty] | 1403.8 | 4.4367
[10 empty] | 1403.6 | 4.3079
[10 empty] | 1403.3 | 4.4735
[10 empty] | 1403.2 | 4.4068
[10 empty] | 1402.8 | 4.3309
[10 empty] | 1402.6 | 4.5356
[10 empty] | 1402.5 | 4.4735
[10 empty] | 1402.3 | 4.3838
[10 empty] | 1401.9 | 4.5471
[10 empty] | 1402 | 4.4459
[10 empty] | 1401.5 | 4.3861
[10 empty] | 1401.2 | 4.5977
[10 empty] | 1401.2 | 4.5057
[10 empty] | 1400.9 | 4.4482
[10 empty] | 1400.7 | 4.6115
[10 empty] | 1400.5 | 4.485
[10 empty] | 1400.2 | 4.4436
[10 empty] | 1399.9 | 4.6575
[10 empty] | 1399.6 | 4.5586
[10 empty] | 1399.5 | 4.5241
[10 empty] | 1399.3 | 4.6828
[10 empty] | 1399.1 | 4.5333
[10 empty] | 1398.8 | 4.5218
[10 empty] | 1398.7 | 4.7081
[10 empty] | 1398.5 | 4.5931
[10 empty] | 1398.3 | 4.5931
[10 empty] | 1398.2 | 4.738
[10 empty] | 1397.9 | 4.5678
[10 empty] | 1397.7 | 4.5816
[10 empty] | 1397.2 | 4.761
[10 empty] | 1397.1 | 4.6299
[10 empty] | 1396.8 | 4.669
[10 empty] | 1396.6 | 4.7978
[10 empty] | 1396.5 | 4.623
[10 empty] | 1396.3 | 4.6621
[10 empty] | 1395.9 | 4.8139
[10 empty] | 1395.8 | 4.6713
[10 empty] | 1395.5 | 4.7541
[10 empty] | 1395.3 | 4.8645
[10 empty] | 1395 | 4.669
[10 empty] | 1394.9 | 4.7472
[10 empty] | 1394.5 | 4.8668
[10 empty] | 1394.5 | 4.7265
[10 empty] | 1394.3 | 4.8323
[10 empty] | 1394 | 4.9197
[10 empty] | 1393.8 | 4.7288
[10 empty] | 1393.5 | 4.8277
[10 empty] | 1393.4 | 4.9151
[10 empty] | 1393.1 | 4.7702
[10 empty] | 1392.8 | 4.9059
[10 empty] | 1392.5 | 4.9749
[10 empty] | 1392.4 | 4.7817
[10 empty] | 1392.1 | 4.9128
[10 empty] | 1392 | 4.9542
[10 empty] | 1391.7 | 4.8369
[10 empty] | 1391.3 | 4.9795
[10 empty] | 1391.4 | 5.0186
[10 empty] | 1390.9 | 4.8461
[10 empty] | 1390.7 | 4.9772
[10 empty] | 1390.6 | 5.0025
[10 empty] | 1390.3 | 4.8852
[10 empty] | 1390 | 5.0646
[10 empty] | 1389.8 | 5.0807
[10 empty] | 1389.7 | 4.9174
[10 empty] | 1389.4 | 5.0646
[10 empty] | 1389.2 | 5.0531
[10 empty] | 1389.1 | 4.9335
[10 empty] | 1388.7 | 5.1428
[10 empty] | 1388.7 | 5.1221
[10 empty] | 1388.4 | 4.9933
[10 empty] | 1388.1 | 5.1497
[10 empty] | 1388.1 | 5.1083
[10 empty] | 1387.9 | 5.0117
[10 empty] | 1387.7 | 5.2233
[10 empty] | 1387.4 | 5.175
[10 empty] | 1387.1 | 5.0715
[10 empty] | 1387.1 | 5.2279
[10 empty] | 1386.8 | 5.1497
[10 empty] | 1386.5 | 5.083
[10 empty] | 1386.3 | 5.2946
[10 empty] | 1386.1 | 5.2187
[10 empty] | 1386 | 5.1497
[10 empty] | 1385.8 | 5.3176
[10 empty] | 1385.4 | 5.198
[10 empty] | 1385.3 | 5.1566
[10 empty] | 1385.1 | 5.3705
[10 empty] | 1384.8 | 5.2785
[10 empty] | 1384.5 | 5.244
[10 empty] | 1384.5 | 5.4027
[10 empty] | 1384.2 | 5.2486
[10 empty] | 1384.1 | 5.2532
[10 empty] | 1383.5 | 5.4533
[10 empty] | 1383.3 | 5.3268
[10 empty] | 1383.1 | 5.3314
[10 empty] | 1383.2 | 5.4786
[10 empty] | 1382.8 | 5.2969
[10 empty] | 1382.4 | 5.3268
[10 empty] | 1382 | 5.5177
[10 empty] | 1381.9 | 5.3774
[10 empty] | 1381.7 | 5.4165
[10 empty] | 1381.4 | 5.5614
[10 empty] | 1381.5 | 5.3659
[10 empty] | 1381.1 | 5.4142
[10 empty] | 1381.1 | 5.589
[10 empty] | 1380.6 | 5.4372
[10 empty] | 1380.6 | 5.5131
[10 empty] | 1380.2 | 5.6396
[10 empty] | 1380.2 | 5.4326
[10 empty] | 1379.7 | 5.5039
[10 empty] | 1379.7 | 5.6557
[10 empty] | 1379.3 | 5.4878
[10 empty] | 1379 | 5.6005
[10 empty] | 1378.8 | 5.7109
[10 empty] | 1378.6 | 5.4855
[10 empty] | 1378.5 | 5.5913
[10 empty] | 1378.4 | 5.7109
[10 empty] | 1378.2 | 5.5591
[10 empty] | 1377.9 | 5.7132
[10 empty] | 1377.7 | 5.7799
[10 empty] | 1377.5 | 5.5568
[10 empty] | 1377.3 | 5.6833
[10 empty] | 1377.2 | 5.7914
[10 empty] | 1376.8 | 5.6166
[10 empty] | 1376.7 | 5.7799
[10 empty] | 1376.3 | 5.8328
[10 empty] | 1376.2 | 5.6327
[10 empty] | 1376.2 | 5.7822
[10 empty] | 1375.8 | 5.8282
[10 empty] | 1375.5 | 5.6856
[10 empty] | 1375.4 | 5.8788
[10 empty] | 1375.2 | 5.9041
[10 empty] | 1375 | 5.7109
[10 empty] | 1374.8 | 5.8742
[10 empty] | 1374.5 | 5.8834
[10 empty] | 1374.3 | 5.7477
[10 empty] | 1374.1 | 5.98
[10 empty] | 1373.8 | 5.9662
[10 empty] | 1373.8 | 5.7983
[10 empty] | 1373.4 | 5.9869
[10 empty] | 1373 | 5.9409
[10 empty] | 1373.2 | 5.8397
[10 empty] | 1372.9 | 6.0628
[10 empty] | 1372.5 | 6.0398
[10 empty] | 1372.2 | 5.888
[10 empty] | 1372.1 | 6.0743
[10 empty] | 1372 | 6.003
[10 empty] | 1371.5 | 5.934
[10 empty] | 1371.2 | 6.1663
[10 empty] | 1371.1 | 6.1088
[10 empty] | 1370.9 | 6.0053
[10 empty] | 1370.6 | 6.1824
[10 empty] | 1370.5 | 6.0812
[10 empty] | 1370.1 | 6.0191
[10 empty] | 1369.8 | 6.2537
[10 empty] | 1369.7 | 6.1594
[10 empty] | 1369.5 | 6.0973
[10 empty] | 1369.4 | 6.2767
[10 empty] | 1369.1 | 6.1249
[10 empty] | 1368.8 | 6.1088
[10 empty] | 1368.6 | 6.3365
[10 empty] | 1368.3 | 6.2215
[10 empty] | 1368.1 | 6.1985
[10 empty] | 1368.2 | 6.3779
[10 empty] | 1367.7 | 6.2031
[10 empty] | 1367.4 | 6.2146
[10 empty] | 1367.5 | 6.417
[10 empty] | 1367 | 6.2859
[10 empty] | 1366.9 | 6.3135
[10 empty] | 1366.6 | 6.4699
[10 empty] | 1366.6 | 6.2721
[10 empty] | 1366.3 | 6.3158
[10 empty] | 1366 | 6.4906
[10 empty] | 1365.6 | 6.3664
[10 empty] | 1365.5 | 6.4124
[10 empty] | 1365.3 | 6.5527
[10 empty] | 1365 | 6.3641
[10 empty] | 1365 | 6.4285
[10 empty] | 1364.7 | 6.5803
[10 empty] | 1364.3 | 6.4308
[10 empty] | 1364.1 | 6.5343
[10 empty] | 1363.9 | 6.6424
[10 empty] | 1363.6 | 6.4354
[10 empty] | 1363.5 | 6.5297
[10 empty] | 1363.2 | 6.647
[10 empty] | 1363 | 6.5021
[10 empty] | 1362.8 | 6.6401
[10 empty] | 1362.6 | 6.7183
[10 empty] | 1362.3 | 6.5159
[10 empty] | 1362.1 | 6.6447
[10 empty] | 1361.7 | 6.7344
[10 empty] | 1361.7 | 6.578
[10 empty] | 1361.3 | 6.739
[10 empty] | 1361.2 | 6.7988
[10 empty] | 1361 | 6.6148
[10 empty] | 1360.9 | 6.7597
[10 empty] | 1360.5 | 6.7919
[10 empty] | 1360.3 | 6.6562
[10 empty] | 1360.1 | 6.854
[10 empty] | 1359.8 | 6.8816
[10 empty] | 1359.5 | 6.7045
[10 empty] | 1359.5 | 6.8678
[10 empty] | 1359.3 | 6.877
[10 empty] | 1359 | 6.7873
[10 empty] | 1358.8 | 6.9736
[10 empty] | 1358.6 | 6.8494
[10 empty] | 1358.4 | 6.8103
[10 empty] | 1358.3 | 7.0472
[10 empty] | 1358 | 6.9391
[10 empty] | 1357.9 | 6.8885
[10 empty] | 1357.5 | 7.0863
[10 empty] | 1357.2 | 6.9184
[10 empty] | 1357 | 6.9184
[10 empty] | 1356.9 | 7.1461
[10 empty] | 1356.7 | 7.0196
[10 empty] | 1356.5 | 7.0058
[10 empty] | 1356.3 | 7.1921
[10 empty] | 1356 | 7.0035
[10 empty] | 1355.8 | 7.0357
[10 empty] | 1355.7 | 7.2289
[10 empty] | 1355.3 | 7.0909
[10 empty] | 1355.3 | 7.1277
[10 empty] | 1354.7 | 7.3002
[10 empty] | 1354.6 | 7.1001
[10 empty] | 1354.3 | 7.1323
[10 empty] | 1354.1 | 7.3324
[10 empty] | 1353.8 | 7.1806
[10 empty] | 1353.7 | 7.2588
[10 empty] | 1353.5 | 7.406
[10 empty] | 1353.3 | 7.1875
[10 empty] | 1353 | 7.2519
[10 empty] | 1352.9 | 7.4267
[10 empty] | 1352.6 | 7.2588
[10 empty] | 1352.4 | 7.3876
[10 empty] | 1352.1 | 7.5003
[10 empty] | 1351.9 | 7.2795
[10 empty] | 1351.8 | 7.3899
[10 empty] | 1351.5 | 7.5187
[10 empty] | 1351.2 | 7.3646
[10 empty] | 1351.2 | 7.5118
[10 empty] | 1351 | 7.5969
[10 empty] | 1350.7 | 7.3899
[10 empty] | 1350.4 | 7.5118
[10 empty] | 1350.3 | 7.6061
[10 empty] | 1350.3 | 7.4589
[10 empty] | 1349.8 | 7.6222
[10 empty] | 1349.5 | 7.6981
[10 empty] | 1349.3 | 7.4934
[10 empty] | 1349.1 | 7.6521
[10 empty] | 1348.8 | 7.6981
[10 empty] | 1348.7 | 7.5486
[10 empty] | 1348.4 | 7.751
[10 empty] | 1348.4 | 7.8131
[10 empty] | 1347.9 | 7.613
[10 empty] | 1347.8 | 7.7924
[10 empty] | 1347.7 | 7.8085
[10 empty] | 1347.2 | 7.682
[10 empty] | 1347 | 7.9189
[10 empty] | 1346.9 | 7.9005
[10 empty] | 1346.6 | 7.7372
[10 empty] | 1346.4 | 7.8913
[10 empty] | 1346.1 | 7.8706
[10 empty] | 1346.1 | 7.8039
[10 empty] | 1345.7 | 8.0224
[10 empty] | 1345.6 | 7.9649
[10 empty] | 1345.6 | 7.9028
[10 empty] | 1345.1 | 8.0316
[10 empty] | 1345 | 7.9695
[10 empty] | 1344.6 | 7.9189
[10 empty] | 1344.4 | 8.1121
[10 empty] | 1344.2 | 8.0822
[10 empty] | 1343.9 | 8.0017
[10 empty] | 1343.8 | 8.1558
[10 empty] | 1343.5 | 8.0707
[10 empty] | 1343.4 | 8.0316
[10 empty] | 1343.2 | 8.234
[10 empty] | 1342.9 | 8.1811
[10 empty] | 1342.8 | 8.1259
[10 empty] | 1342.7 | 8.2846
[10 empty] | 1342.3 | 8.1765
[10 empty] | 1342.2 | 8.1558
[10 empty] | 1341.9 | 8.3536
[10 empty] | 1341.8 | 8.2662
[10 empty] | 1341.6 | 8.2639
[10 empty] | 1341.2 | 8.4272
[10 empty] | 1341.1 | 8.2823
[10 empty] | 1340.8 | 8.2846
[10 empty] | 1340.6 | 8.4801
[10 empty] | 1340.3 | 8.3858
[10 empty] | 1340.1 | 8.4111
[10 empty] | 1339.7 | 8.556
[10 empty] | 1339.8 | 8.4019
[10 empty] | 1339.5 | 8.4387
[10 empty] | 1339.2 | 8.6089
[10 empty] | 1339.1 | 8.4939
[10 empty] | 1339.2 | 8.5583
[10 empty] | 1338.7 | 8.6779
[10 empty] | 1338.3 | 8.533
[10 empty] | 1338.2 | 8.5744
[10 empty] | 1337.8 | 8.7354
[10 empty] | 1338 | 8.602
[10 empty] | 1337.4 | 8.7009
[10 empty] | 1337.4 | 8.8067
[10 empty] | 1336.9 | 8.6457
[10 empty] | 1336.8 | 8.7193
[10 empty] | 1336.6 | 8.855
[10 empty] | 1336.5 | 8.7262
[10 empty] | 1336.3 | 8.855
[10 empty] | 1336 | 8.947
[10 empty] | 1335.7 | 8.7814
[10 empty] | 1335.6 | 8.8734
[10 empty] | 1335.3 | 8.9792
[10 empty] | 1335 | 8.8504
[10 empty] | 1335 | 8.9999
[10 empty] | 1334.8 | 9.0758
[10 empty] | 1334.3 | 8.8872
[10 empty] | 1333.9 | 9.0045
[10 empty] | 1333.9 | 9.0804
[10 empty] | 1333.8 | 8.9677
[10 empty] | 1333.4 | 9.1402
[10 empty] | 1333.3 | 9.1839
[10 empty] | 1333 | 9.0137
[10 empty] | 1332.9 | 9.177
[10 empty] | 1332.6 | 9.2184
[10 empty] | 1332.4 | 9.0919
[10 empty] | 1332.3 | 9.2966
[10 empty] | 1331.9 | 9.3035
[10 empty] | 1331.7 | 9.1701
[10 empty] | 1331.4 | 9.3334
[10 empty] | 1331.1 | 9.3265
[10 empty] | 1331 | 9.2391
[10 empty] | 1330.6 | 9.4645
[10 empty] | 1330.7 | 9.4484
[10 empty] | 1330.3 | 9.3127
[10 empty] | 1330.2 | 9.499
[10 empty] | 1329.8 | 9.453
[10 empty] | 1329.6 | 9.3886
[10 empty] | 1329.6 | 9.614
[10 empty] | 1329.2 | 9.5703
[10 empty] | 1329.1 | 9.4737
[10 empty] | 1328.9 | 9.6554
[10 empty] | 1328.7 | 9.5864
[10 empty] | 1328.3 | 9.5404
[10 empty] | 1328.3 | 9.7658
[10 empty] | 1328.2 | 9.706
[10 empty] | 1328 | 9.6324
[10 empty] | 1327.6 | 9.8233
[10 empty] | 1327.5 | 9.7106
[10 empty] | 1327.1 | 9.6922
[10 empty] | 1327 | 9.9337
[10 empty] | 1326.7 | 9.8371
[10 empty] | 1326.4 | 9.7957
[10 empty] | 1326.6 | 9.9866
[10 empty] | 1326.2 | 9.8394
[10 empty] | 1326 | 9.8578
[10 empty] | 1325.5 | 10.0763
[10 empty] | 1325.5 | 9.9636
[10 empty] | 1325.2 | 9.982
[10 empty] | 1324.8 | 10.1453
[10 empty] | 1324.6 | 9.9912
[10 empty] | 1324.4 | 10.0142
[10 empty] | 1324.2 | 10.2189
[10 empty] | 1324.1 | 10.1039
[10 empty] | 1323.9 | 10.1637
[10 empty] | 1323.6 | 10.3063
[10 empty] | 1323.5 | 10.1361
[10 empty] | 1323.1 | 10.1982
[10 empty] | 1323.1 | 10.3707
[10 empty] | 1322.8 | 10.2419
[10 empty] | 1322.4 | 10.3408
[10 empty] | 1322.1 | 10.465
[10 empty] | 1322.1 | 10.2948
[10 empty] | 1322 | 10.3799
[10 empty] | 1321.7 | 10.5271
[10 empty] | 1321.5 | 10.3868
[10 empty] | 1321.2 | 10.534
[10 empty] | 1321 | 10.6329
[10 empty] | 1321 | 10.4512
[10 empty] | 1320.6 | 10.5662
[10 empty] | 1320.4 | 10.695
[10 empty] | 1320 | 10.5593
[10 empty] | 1319.8 | 10.6996
[10 empty] | 1319.9 | 10.8054
[10 empty] | 1319.5 | 10.6237
[10 empty] | 1319.1 | 10.7364
[10 empty] | 1319.1 | 10.8537
[10 empty] | 1318.8 | 10.7249
[10 empty] | 1318.7 | 10.8882
[10 empty] | 1318.2 | 10.971
[10 empty] | 1318.1 | 10.8077
[10 empty] | 1317.8 | 10.9388
[10 empty] | 1317.5 | 11.0193
[10 empty] | 1317.3 | 10.8974
[10 empty] | 1317.2 | 11.0814
[10 empty] | 1317 | 11.1228
[10 empty] | 1316.9 | 10.9802
[10 empty] | 1316.6 | 11.1343
[10 empty] | 1316.2 | 11.1688
[10 empty] | 1316.3 | 11.0607
[10 empty] | 1315.9 | 11.2769
[10 empty] | 1315.6 | 11.2953
[10 empty] | 1315.4 | 11.1711
[10 empty] | 1315.3 | 11.3321
[10 empty] | 1315 | 11.3229
[10 empty] | 1314.9 | 11.2447
[10 empty] | 1314.7 | 11.4655
[10 empty] | 1314.4 | 11.4632
[10 empty] | 1314 | 11.3574
[10 empty] | 1313.9 | 11.5345
[10 empty] | 1313.8 | 11.5046
[10 empty] | 1313.5 | 11.431
[10 empty] | 1313.2 | 11.661
[10 empty] | 1313.1 | 11.638
[10 empty] | 1312.7 | 11.546
[10 empty] | 1312.5 | 11.7415
[10 empty] | 1312.4 | 11.661
[10 empty] | 1312.1 | 11.6196
[10 empty] | 1311.7 | 11.8565
[10 empty] | 1311.6 | 11.8128
[10 empty] | 1311.5 | 11.7576
[10 empty] | 1311.3 | 11.9439
[10 empty] | 1311 | 11.8358
[10 empty] | 1310.7 | 11.822
[10 empty] | 1310.6 | 12.0566
[10 empty] | 1310.3 | 11.9807
[10 empty] | 1310.2 | 11.9508
[10 empty] | 1310 | 12.1394
[10 empty] | 1309.7 | 12.0129
[10 empty] | 1309.5 | 12.0198
[10 empty] | 1309.3 | 12.2797
[10 empty] | 1309.1 | 12.1647
[10 empty] | 1308.8 | 12.1808
[10 empty] | 1308.8 | 12.3786
[10 empty] | 1308.4 | 12.2199
[10 empty] | 1308.3 | 12.2452
[10 empty] | 1308 | 12.4821
[10 empty] | 1307.9 | 12.3556
[10 empty] | 1307.7 | 12.4016
[10 empty] | 1307.3 | 12.5879
[10 empty] | 1307.2 | 12.4039
[10 empty] | 1307.2 | 12.4522
[10 empty] | 1306.7 | 12.6845
[10 empty] | 1306.5 | 12.5327
[10 empty] | 1306.2 | 12.6201
[10 empty] | 1305.9 | 12.7903
[10 empty] | 1305.7 | 12.5787
[10 empty] | 1305.3 | 12.6707
[10 empty] | 1305.2 | 12.8754
[10 empty] | 1305.1 | 12.7167
[10 empty] | 1304.9 | 12.8478
[10 empty] | 1304.5 | 12.9996
[10 empty] | 1304.5 | 12.7719
[10 empty] | 1304.2 | 12.9076
[10 empty] | 1304 | 13.0686
[10 empty] | 1303.9 | 12.9168
[10 empty] | 1303.7 | 13.0916
[10 empty] | 1303.3 | 13.2066
[10 empty] | 1303.1 | 12.9812
[10 empty] | 1302.9 | 13.1514
[10 empty] | 1302.6 | 13.2687
[10 empty] | 1302.2 | 13.1284
[10 empty] | 1302.1 | 13.3262
[10 empty] | 1302 | 13.4366
[10 empty] | 1301.8 | 13.2181
[10 empty] | 1301.6 | 13.3883
[10 empty] | 1301.2 | 13.455
[10 empty] | 1301.1 | 13.3423
[10 empty] | 1300.7 | 13.5654
[10 empty] | 1300.7 | 13.6252
[10 empty] | 1300.5 | 13.4251
[10 empty] | 1300.2 | 13.6574
[10 empty] | 1300 | 13.6643
[10 empty] | 1300.2 | 13.5401
[10 empty] | 1299.8 | 13.8138
[10 empty] | 1299.4 | 13.8207
[10 empty] | 1299.2 | 13.6712
[10 empty] | 1299.1 | 13.8966
[10 empty] | 1298.6 | 13.8851
[10 empty] | 1298.5 | 13.7747
[10 empty] | 1298.4 | 14.0622
[10 empty] | 1298.2 | 14.0507
[10 empty] | 1298 | 13.9288
[10 empty] | 1297.8 | 14.1519
[10 empty] | 1297.5 | 14.0967
[10 empty] | 1297.2 | 14.0001
[10 empty] | 1297 | 14.329
[10 empty] | 1296.5 | 14.2784
[10 empty] | 1296.5 | 14.1795
[10 empty] | 1296 | 14.4187
[10 empty] | 1296 | 14.3129
[10 empty] | 1295.8 | 14.3037
[10 empty] | 1295.6 | 14.5636
[10 empty] | 1295.3 | 14.4831
[10 empty] | 1295.2 | 14.4693
[10 empty] | 1294.9 | 14.6671
[10 empty] | 1294.8 | 14.5452
[10 empty] | 1294.4 | 14.5728
[10 empty] | 1294.2 | 14.7913
[10 empty] | 1293.9 | 14.7085
[10 empty] | 1293.8 | 14.7269
[10 empty] | 1293.6 | 14.9155
[10 empty] | 1293.3 | 14.7729
[10 empty] | 1293.3 | 14.8212
[10 empty] | 1292.9 | 15.0282
[10 empty] | 1292.5 | 14.9362
[10 empty] | 1292.4 | 15.0052
[10 empty] | 1292.5 | 15.1616
[10 empty] | 1292.1 | 15.019
[10 empty] | 1291.6 | 15.0949
[10 empty] | 1291.6 | 15.2881
[10 empty] | 1291.1 | 15.18
[10 empty] | 1291.1 | 15.2789
[10 empty] | 1290.8 | 15.4146
[10 empty] | 1290.6 | 15.2766
[10 empty] | 1290.3 | 15.3709
[10 empty] | 1290.1 | 15.5273
[10 empty] | 1289.8 | 15.4307
[10 empty] | 1289.7 | 15.5457
[10 empty] | 1289.5 | 15.6768
[10 empty] | 1289.4 | 15.5457
[10 empty] | 1289.1 | 15.663
[10 empty] | 1288.9 | 15.7849
[10 empty] | 1288.5 | 15.6883
[10 empty] | 1288.5 | 15.847
[10 empty] | 1288.4 | 15.9367
[10 empty] | 1287.9 | 15.8217
[10 empty] | 1287.6 | 15.9505
[10 empty] | 1287.5 | 16.0448
[10 empty] | 1287.2 | 15.962
[10 empty] | 1286.9 | 16.1391
[10 empty] | 1286.9 | 16.2173
[10 empty] | 1286.5 | 16.0977
[10 empty] | 1286.3 | 16.2495
[10 empty] | 1286.1 | 16.3162
[10 empty] | 1285.8 | 16.2403
[10 empty] | 1285.6 | 16.4358
[10 empty] | 1285.5 | 16.4979
[10 empty] | 1285.3 | 16.3737
[10 empty] | 1284.9 | 16.5715
[10 empty] | 1284.7 | 16.5876
[10 empty] | 1284.5 | 16.5301
[10 empty] | 1284.4 | 16.7578
[10 empty] | 1284.1 | 16.7716
[10 empty] | 1283.9 | 16.6681
[10 empty] | 1283.6 | 16.8728
[10 empty] | 1283.7 | 16.8705
[10 empty] | 1283.2 | 16.813
[10 empty] | 1283 | 17.0637
[10 empty] | 1282.8 | 17.0591
[10 empty] | 1282.5 | 16.9763
[10 empty] | 1282.3 | 17.1948
[10 empty] | 1282.1 | 17.1281
[10 empty] | 1281.8 | 17.135
[10 empty] | 1281.6 | 17.3719
[10 empty] | 1281.5 | 17.342
[10 empty] | 1281.3 | 17.3259
[10 empty] | 1280.8 | 17.5076
[10 empty] | 1281 | 17.4064
[10 empty] | 1280.5 | 17.4524
[10 empty] | 1280.2 | 17.664
[10 empty] | 1280 | 17.6134
[10 empty] | 1279.9 | 17.6433
[10 empty] | 1279.8 | 17.8158
[10 empty] | 1279.6 | 17.7077
[10 empty] | 1279.4 | 17.7537
[10 empty] | 1279 | 17.9722
[10 empty] | 1278.6 | 17.9147
[10 empty] | 1278.6 | 17.9699
[10 empty] | 1278.3 | 18.1493
[10 empty] | 1278 | 18.0228
[10 empty] | 1277.8 | 18.0918
[10 empty] | 1277.6 | 18.2942
[10 empty] | 1277.3 | 18.2114
[10 empty] | 1277.1 | 18.3195
[10 empty] | 1276.9 | 18.4667
[10 empty] | 1276.8 | 18.3287
[10 empty] | 1276.6 | 18.4207
[10 empty] | 1276.3 | 18.6139
[10 empty] | 1276.3 | 18.5104
[10 empty] | 1275.9 | 18.676
[10 empty] | 1275.7 | 18.7864
[10 empty] | 1275.5 | 18.6737
[10 empty] | 1275.1 | 18.814
[10 empty] | 1274.8 | 18.9267
[10 empty] | 1274.9 | 18.8508
[10 empty] | 1274.6 | 19.0371
[10 empty] | 1274.1 | 19.1291
[10 empty] | 1273.9 | 19.0164
[10 empty] | 1273.8 | 19.1774
[10 empty] | 1273.5 | 19.2648
[10 empty] | 1273.3 | 19.205
[10 empty] | 1273.1 | 19.3844
[10 empty] | 1272.7 | 19.4672
[10 empty] | 1272.6 | 19.3591
[10 empty] | 1272.5 | 19.5339
[10 empty] | 1272.3 | 19.6029
[10 empty] | 1272.2 | 19.527
[10 empty] | 1271.8 | 19.7409
[10 empty] | 1271.4 | 19.8076
[10 empty] | 1271.5 | 19.7156
[10 empty] | 1271.2 | 19.8927
[10 empty] | 1271.1 | 19.941
[10 empty] | 1270.7 | 19.9203
[10 empty] | 1270.4 | 20.125
[10 empty] | 1270.5 | 20.0629
[10 empty] | 1270.3 | 20.1457
[10 empty] | 1270.1 | 20.3136
[10 empty] | 1269.9 | 20.2032
[10 empty] | 1269.5 | 20.2952
[10 empty] | 1269.3 | 20.4723
[10 empty] | 1269 | 20.4079
[10 empty] | 1268.7 | 20.5252
[10 empty] | 1268.6 | 20.6862
[10 empty] | 1268.5 | 20.5505
[10 empty] | 1268.3 | 20.6701
[10 empty] | 1268 | 20.8403
[10 empty] | 1267.6 | 20.7667
[10 empty] | 1267.4 | 20.9208
[10 empty] | 1267.4 | 21.045
[10 empty] | 1267.2 | 20.9323
[10 empty] | 1266.8 | 21.0818
[10 empty] | 1266.6 | 21.206
[10 empty] | 1266.4 | 21.137
[10 empty] | 1266.1 | 21.321
[10 empty] | 1265.9 | 21.4268
[10 empty] | 1265.8 | 21.3233
[10 empty] | 1265.6 | 21.4889
[10 empty] | 1265.4 | 21.5832
[10 empty] | 1265.3 | 21.5211
[10 empty] | 1264.9 | 21.7258
[10 empty] | 1264.8 | 21.8063
[10 empty] | 1264.6 | 21.7281
[10 empty] | 1264.4 | 21.9006
[10 empty] | 1264 | 21.9811
[10 empty] | 1263.8 | 21.919
[10 empty] | 1263.6 | 22.1536
[10 empty] | 1263.4 | 22.2042
[10 empty] | 1263.4 | 22.1398
[10 empty] | 1263.1 | 22.3353
[10 empty] | 1262.7 | 22.3583
[10 empty] | 1262.6 | 22.3353
[10 empty] | 1262.4 | 22.5768
[10 empty] | 1262 | 22.5998
[10 empty] | 1261.8 | 22.563
[10 empty] | 1261.7 | 22.7769
[10 empty] | 1261.3 | 22.7516
[10 empty] | 1261.1 | 22.7447
[10 empty] | 1260.7 | 22.9954
[10 empty] | 1260.6 | 23.0092
[10 empty] | 1260.4 | 23.0092
[10 empty] | 1260.3 | 23.2093
[10 empty] | 1260 | 23.1702
[10 empty] | 1259.6 | 23.2139
[10 empty] | 1259.5 | 23.4163
[10 empty] | 1259.3 | 23.4232
[10 empty] | 1259.1 | 23.4577
[10 empty] | 1258.7 | 23.6555
[10 empty] | 1258.6 | 23.5727
[10 empty] | 1258.3 | 23.6486
[10 empty] | 1258.1 | 23.8556
[10 empty] | 1258 | 23.8349
[10 empty] | 1257.6 | 23.9223
[10 empty] | 1257.4 | 24.0879
[10 empty] | 1257.2 | 24.0166
[10 empty] | 1257 | 24.1201
[10 empty] | 1256.8 | 24.288
[10 empty] | 1256.6 | 24.288
[10 empty] | 1256.3 | 24.4007
[10 empty] | 1256 | 24.5387
[10 empty] | 1256.1 | 24.4789
[10 empty] | 1255.7 | 24.6054
[10 empty] | 1255.6 | 24.7572
[10 empty] | 1255.4 | 24.7388
[10 empty] | 1255.4 | 24.8837
[10 empty] | 1254.9 | 25.0056
[10 empty] | 1254.8 | 24.955
[10 empty] | 1254.5 | 25.1091
[10 empty] | 1254.5 | 25.2218
[10 empty] | 1253.9 | 25.2126
[10 empty] | 1253.7 | 25.4012
[10 empty] | 1253.5 | 25.4794
[10 empty] | 1253.3 | 25.4357
[10 empty] | 1253 | 25.6174
[10 empty] | 1252.9 | 25.7025
[10 empty] | 1252.6 | 25.6933
[10 empty] | 1252.3 | 25.8819
[10 empty] | 1251.8 | 25.9647
[10 empty] | 1251.9 | 25.9463
[10 empty] | 1251.7 | 26.1257
[10 empty] | 1251.6 | 26.1878
[10 empty] | 1251.2 | 26.1924
[10 empty] | 1251.1 | 26.4293
[10 empty] | 1250.7 | 26.542
[10 empty] | 1250.6 | 26.4224
[10 empty] | 1250.6 | 26.6363
[10 empty] | 1250.2 | 26.7743
[10 empty] | 1250.1 | 26.6846
[10 empty] | 1249.8 | 26.9606
[10 empty] | 1249.6 | 27.0503
[10 empty] | 1249.3 | 26.9468
[10 empty] | 1249.1 | 27.1768
[10 empty] | 1248.8 | 27.2504
[10 empty] | 1248.9 | 27.2136
[10 empty] | 1248.6 | 27.4781
[10 empty] | 1248.4 | 27.5402
[10 empty] | 1248.1 | 27.4919
[10 empty] | 1247.9 | 27.7242
[10 empty] | 1247.6 | 27.7541
[10 empty] | 1247.4 | 27.7679
[10 empty] | 1247.2 | 28.0209
[10 empty] | 1247 | 28.0715
[10 empty] | 1246.8 | 28.0347
[10 empty] | 1246.6 | 28.2624
[10 empty] | 1246.3 | 28.2785
[10 empty] | 1246 | 28.3084
[10 empty] | 1246 | 28.5729
[10 empty] | 1245.7 | 28.589
[10 empty] | 1245.5 | 28.6097
[10 empty] | 1245.4 | 28.8374
[10 empty] | 1245 | 28.8075
[10 empty] | 1244.9 | 28.8604
[10 empty] | 1244.7 | 29.1203
[10 empty] | 1244.6 | 29.1433
[10 empty] | 1244.5 | 29.1755
[10 empty] | 1244 | 29.4101
[10 empty] | 1243.8 | 29.3595
[10 empty] | 1243.8 | 29.4469
[10 empty] | 1243.5 | 29.693
[10 empty] | 1243.3 | 29.6976
[10 empty] | 1242.8 | 29.762
[10 empty] | 1242.4 | 29.9667
[10 empty] | 1242.3 | 29.9368
[10 empty] | 1242.3 | 30.038
[10 empty] | 1241.9 | 30.2588
[10 empty] | 1241.6 | 30.2611
[10 empty] | 1241.4 | 30.3623
[10 empty] | 1241.1 | 30.5693
[10 empty] | 1240.9 | 30.5279
[10 empty] | 1241 | 30.6429
[10 empty] | 1240.7 | 30.8568
[10 empty] | 1240.3 | 30.8683
[10 empty] | 1240.2 | 30.9879
[10 empty] | 1239.7 | 31.1627
[10 empty] | 1239.7 | 31.1351
[10 empty] | 1239.4 | 31.2639
[10 empty] | 1239.1 | 31.4686
[10 empty] | 1238.9 | 31.4732
[10 empty] | 1238.6 | 31.6112
[10 empty] | 1238.6 | 31.7883
[10 empty] | 1238.5 | 31.7584
[10 empty] | 1238.1 | 31.8527
[10 empty] | 1238 | 32.1471
[10 empty] | 1237.8 | 32.0758
[10 empty] | 1237.6 | 32.3242
[10 empty] | 1237.4 | 32.5197
[10 empty] | 1237.2 | 32.3771
[10 empty] | 1236.9 | 32.6209
[10 empty] | 1236.6 | 32.7704
[10 empty] | 1236.6 | 32.7083
[10 empty] | 1236.4 | 32.9843
[10 empty] | 1236.1 | 33.1154
[10 empty] | 1235.7 | 33.0349
[10 empty] | 1235.6 | 33.2695
[10 empty] | 1235.4 | 33.4144
[10 empty] | 1235.1 | 33.3684
[10 empty] | 1235.4 | 33.672
[10 empty] | 1234.9 | 33.7686
[10 empty] | 1234.4 | 33.7088
[10 empty] | 1234.2 | 33.9756
[10 empty] | 1234.2 | 34.0538
[10 empty] | 1233.9 | 34.0561
[10 empty] | 1233.6 | 34.3551
[10 empty] | 1233.5 | 34.431
[10 empty] | 1233.4 | 34.4126
[10 empty] | 1233.2 | 34.6702
[10 empty] | 1232.9 | 34.7231
[10 empty] | 1232.6 | 34.7438
[10 empty] | 1232.6 | 35.075
[10 empty] | 1232 | 35.1348
[10 empty] | 1231.7 | 35.121
[10 empty] | 1231.7 | 35.4062
[10 empty] | 1231.5 | 35.4177
[10 empty] | 1231.4 | 35.4775
[10 empty] | 1231.3 | 35.7834
[10 empty] | 1230.8 | 35.8179
[10 empty] | 1230.5 | 35.8708
[10 empty] | 1230.6 | 36.1468
[10 empty] | 1230.2 | 36.1238
[10 empty] | 1230.1 | 36.2066
[10 empty] | 1229.7 | 36.5125
[10 empty] | 1229.6 | 36.5401
[10 empty] | 1229.5 | 36.6344
[10 empty] | 1229.2 | 36.892
[10 empty] | 1228.9 | 36.8391
[10 empty] | 1228.7 | 36.9909
[10 empty] | 1228.4 | 37.2301
[10 empty] | 1228.1 | 37.2577
[10 empty] | 1228 | 37.421
[10 empty] | 1227.7 | 37.6579
[10 empty] | 1227.5 | 37.5705
[10 empty] | 1227.3 | 37.7568
[10 empty] | 1227 | 37.9661
[10 empty] | 1226.8 | 37.9891
[10 empty] | 1226.6 | 38.2168
[10 empty] | 1226.1 | 38.4077
[10 empty] | 1226.3 | 38.3594
[10 empty] | 1226.4 | 38.571
[10 empty] | 1225.9 | 38.7412
[10 empty] | 1225.5 | 38.7734
[10 empty] | 1225.2 | 38.9942
[10 empty] | 1225 | 39.1483
[10 empty] | 1225 | 39.3507
[10 empty] | 1224.7 | 39.3285
[10 empty] | 1224.4 | 39.4099
[10 empty] | 1224.2 | 39.6146
[10 empty] | 1223.9 | 39.6171
[10 empty] | 1223.7 | 39.9105
[10 empty] | 1223.5 | 39.8538
[10 empty] | 1223.3 | 40.1768
[10 empty] | 1222.9 | 40.1103
[10 empty] | 1222.8 | 40.3914
[10 empty] | 1222.6 | 40.4308
[10 empty] | 1222.3 | 40.6306
[10 empty] | 1222.2 | 40.7761
[10 empty] | 1222.1 | 40.8624
[10 empty] | 1221.9 | 41.0967
[10 empty] | 1221.6 | 41.1115
[10 empty] | 1221.3 | 41.4049
[10 empty] | 1221.1 | 41.3901
[10 empty] | 1221.2 | 41.7206
[10 empty] | 1220.8 | 41.7305
[10 empty] | 1220.5 | 41.9968
[10 empty] | 1220.8 | 42.1599
[10 empty] | 1220.2 | 42.2157
[10 empty] | 1220 | 42.3806
[10 empty] | 1219.9 | 42.4045
[10 empty] | 1219.5 | 42.7235
[10 empty] | 1219.2 | 42.6597
[10 empty] | 1219 | 42.9708
[10 empty] | 1218.8 | 42.9681
[10 empty] | 1218.6 | 43.2127
[10 empty] | 1218.4 | 43.3537
[10 empty] | 1218.1 | 43.4281
[10 empty] | 1218 | 43.7472
[10 empty] | 1217.7 | 43.7206
[10 empty] | 1217.5 | 44.0901
[10 empty] | 1217.3 | 44.0662
[10 empty] | 1216.9 | 44.3374
[10 empty] | 1216.7 | 44.4464
[10 empty] | 1216.5 | 44.6033
[10 empty] | 1216.4 | 44.8399
[10 empty] | 1216.1 | 44.8293
[10 empty] | 1216.1 | 45.1616
[10 empty] | 1215.8 | 45.1297
[10 empty] | 1215.5 | 45.6649
[10 empty] | 1215.3 | 45.5523
[10 empty] | 1215 | 45.8902
[10 empty] | 1214.8 | 45.9653
[10 empty] | 1214.7 | 45.9971
[10 empty] | 1214.3 | 46.3929
[10 empty] | 1214.2 | 46.5084
[10 empty] | 1214.1 | 46.4911
[10 empty] | 1213.7 | 46.8522
[10 empty] | 1213.4 | 46.9793
[10 empty] | 1213.4 | 46.9591
[10 empty] | 1213.2 | 47.3808
[10 empty] | 1212.7 | 47.5772
[10 empty] | 1212.5 | 47.4704
[10 empty] | 1212.4 | 47.8141
[10 empty] | 1212.4 | 48.1117
[10 empty] | 1212 | 48.0452
[10 empty] | 1211.8 | 48.3399
[10 empty] | 1211.5 | 48.623
[10 empty] | 1211.3 | 48.5623
[10 empty] | 1211.1 | 48.7472
[10 empty] | 1210.7 | 49.1487
[10 empty] | 1210.4 | 49.6097
[10 empty] | 1210.3 | 49.3668
[10 empty] | 1210 | 49.4015
[10 empty] | 1209.8 | 49.7107
[10 empty] | 1209.6 | 49.9914
[10 empty] | 1209.3 | 50.2122
[10 empty] | 1209.2 | 50.2375
[10 empty] | 1208.9 | 50.3005
[10 empty] | 1208.7 | 50.5718
[10 empty] | 1208.4 | 50.9377
[10 empty] | 1208.1 | 51.1239
[10 empty] | 1208.1 | 51.0545
[10 empty] | 1207.8 | 51.1996
[10 empty] | 1207.8 | 51.5907
[10 empty] | 1207.4 | 51.8683
[10 empty] | 1207.3 | 51.9787
[10 empty] | 1207.1 | 51.9819
[10 empty] | 1207 | 52.2342
[10 empty] | 1206.8 | 52.537
[10 empty] | 1206.4 | 52.8399
[10 empty] | 1205.9 | 52.9187
[10 empty] | 1205.8 | 52.9061
[10 empty] | 1206.1 | 53.1521
[10 empty] | 1205.4 | 53.578
[10 empty] | 1205.2 | 53.7326
[10 empty] | 1205 | 54.4259
[10 empty] | 1204.8 | 54.1825
[10 empty] | 1204.7 | 54.2938
[10 empty] | 1204.3 | 54.3842
[10 empty] | 1204.4 | 54.5198
[10 empty] | 1204 | 54.638
[10 empty] | 1203.7 | 54.8397
[10 empty] | 1203.4 | 55.1527
[10 empty] | 1203.4 | 55.3961
[10 empty] | 1203.2 | 55.7265
[10 empty] | 1202.9 | 55.9212
[10 empty] | 1202.8 | 56.1334
[10 empty] | 1202.4 | 56.2864
[10 empty] | 1202.4 | 56.3976
[10 empty] | 1202.1 | 56.5228
[10 empty] | 1201.9 | 56.6724
[10 empty] | 1201.5 | 56.8741
[10 empty] | 1201.5 | 57.2079
[10 empty] | 1201.3 | 57.4513
[10 empty] | 1200.9 | 57.7747
[10 empty] | 1200.8 | 58.0042
[10 empty] | 1200.6 | 58.2407
[10 empty] | 1200.3 | 58.4354
[10 empty] | 1200 | 58.5398
[10 empty] | 1199.8 | 58.7206
[10 empty] | 1199.5 | 58.8249
[10 empty] | 1199.6 | 60.027
[10 empty] | 1199.2 | 59.678
[10 empty] | 1199 | 59.7594
[10 empty] | 1198.7 | 60.027
[10 empty] | 1198.5 | 60.1472
[10 empty] | 1198.3 | 60.4613
[10 empty] | 1198 | 60.566
[10 empty] | 1197.9 | 60.8529
[10 empty] | 1197.6 | 60.9809
[10 empty] | 1197.5 | 61.2523
[10 empty] | 1197.2 | 61.4268
[10 empty] | 1197 | 61.6517
[10 empty] | 1196.7 | 61.8107
[10 empty] | 1196.5 | 62.0822
[10 empty] | 1196.3 | 62.2644
[10 empty] | 1196 | 62.5397
[10 empty] | 1195.7 | 62.7375
[10 empty] | 1195.6 | 62.9934
[10 empty] | 1195.6 | 63.2067
[10 empty] | 1195.2 | 63.4549
[10 empty] | 1194.8 | 63.6992
[10 empty] | 1194.8 | 63.9357
[10 empty] | 1194.4 | 64.1606
[10 empty] | 1194.3 | 64.4204
[10 empty] | 1194.1 | 64.6492
[10 empty] | 1193.7 | 64.8198
[10 empty] | 1193.7 | 65.0447
[10 empty] | 1193.3 | 65.3278
[10 empty] | 1192.8 | 66.4041
[10 empty] | 1192.8 | 66.0364
[10 empty] | 1192.7 | 66.3472
[10 empty] | 1192.5 | 66.7017
[10 empty] | 1192.4 | 67.1308
[10 empty] | 1192 | 67.4022
[10 empty] | 1191.7 | 67.5554
[10 empty] | 1191.4 | 67.6692
[10 empty] | 1191.2 | 67.7655
[10 empty] | 1191.1 | 67.9888
[10 empty] | 1191 | 68.4046
[10 empty] | 1190.7 | 68.7899
[10 empty] | 1190.7 | 69.1182
[10 empty] | 1190.4 | 69.4159
[10 empty] | 1190.2 | 69.5166
[10 empty] | 1189.8 | 69.6479
[10 empty] | 1189.8 | 69.7792
[10 empty] | 1189.5 | 70.09
[10 empty] | 1189 | 70.5103
[10 empty] | 1188.7 | 70.9174
[10 empty] | 1188.6 | 71.2326
[10 empty] | 1188.4 | 71.539
[10 empty] | 1188.4 | 71.6747
[10 empty] | 1188 | 71.8848
[10 empty] | 1187.8 | 71.8761
[10 empty] | 1187.6 | 72.13
[10 empty] | 1187.2 | 72.6641
[10 empty] | 1186.9 | 73.0581
[10 empty] | 1186.9 | 73.6709
[10 empty] | 1186.5 | 74.078
[10 empty] | 1186.3 | 74.043
[10 empty] | 1186.1 | 74.2356
[10 empty] | 1185.8 | 75.898
[10 empty] | 1185.7 | 74.6881
[10 empty] | 1185.3 | 75.2704
[10 empty] | 1185.5 | 75.6721
[10 empty] | 1185 | 75.7875
[10 empty] | 1184.7 | 75.8026
[10 empty] | 1184.7 | 76.3147
[10 empty] | 1184.4 | 76.8719
[10 empty] | 1184.1 | 77.0326
[10 empty] | 1183.8 | 77.0276
[10 empty] | 1183.6 | 77.3589
[10 empty] | 1183.6 | 78.0517
[10 empty] | 1183.4 | 78.3178
[10 empty] | 1183.2 | 78.2325
[10 empty] | 1183 | 78.4634
[10 empty] | 1182.7 | 79.2064
[10 empty] | 1182.4 | 79.5679
[10 empty] | 1182.2 | 79.3922
[10 empty] | 1182 | 79.6432
[10 empty] | 1181.8 | 80.326
[10 empty] | 1181.7 | 80.9535
[10 empty] | 1181.5 | 80.7376
[10 empty] | 1181.3 | 80.9384
[10 empty] | 1181.1 | 81.6162
[10 empty] | 1180.8 | 82.1785
[10 empty] | 1180.4 | 82.068
[10 empty] | 1180.3 | 82.1735
[10 empty] | 1180.1 | 82.8512
[10 empty] | 1180.1 | 83.4285
[10 empty] | 1179.7 | 83.3934
[10 empty] | 1179.4 | 83.4637
[10 empty] | 1179.4 | 84.0912
[10 empty] | 1179.2 | 84.6585
[10 empty] | 1178.8 | 84.759
[10 empty] | 1178.7 | 84.769
[10 empty] | 1178.6 | 86.8711
[10 empty] | 1178.1 | 86.2737
[10 empty] | 1178 | 86.457
[10 empty] | 1177.7 | 86.3328
[10 empty] | 1177.5 | 87.1669
[10 empty] | 1177.2 | 87.303
[10 empty] | 1177 | 87.4213
[10 empty] | 1176.7 | 88.3086
[10 empty] | 1176.6 | 88.1607
[10 empty] | 1176.5 | 88.5571
[10 empty] | 1176.1 | 89.3794
[10 empty] | 1176 | 89.196
[10 empty] | 1175.5 | 89.7994
[10 empty] | 1175.5 | 90.4383
[10 empty] | 1175.2 | 90.1602
[10 empty] | 1175.4 | 90.9411
[10 empty] | 1174.9 | 91.3079
[10 empty] | 1174.6 | 91.1955
[10 empty] | 1174.5 | 92.1361
[10 empty] | 1174 | 92.3135
[10 empty] | 1174 | 92.2958
[10 empty] | 1173.7 | 93.2305
[10 empty] | 1173.6 | 93.2068
[10 empty] | 1173.4 | 93.5144
[10 empty] | 1173.1 | 94.4136
[10 empty] | 1172.9 | 94.3012
[10 empty] | 1172.6 | 94.9164
[10 empty] | 1172.5 | 95.5908
[10 empty] | 1172.3 | 95.3778
[10 empty] | 1172 | 96.1054
[10 empty] | 1171.7 | 96.6319
[10 empty] | 1171.5 | 96.5373
[10 empty] | 1171.4 | 97.2531
[10 empty] | 1171.2 | 98.1227
[10 empty] | 1170.8 | 97.3832
[10 empty] | 1170.5 | 98.6196
[10 empty] | 1170.3 | 99.0159
[10 empty] | 1170.3 | 98.7734
[10 empty] | 1169.9 | 100.1636
[10 empty] | 1169.5 | 100.0275
[10 empty] | 1169.3 | 103.1559
[10 empty] | 1169.1 | 101.6578
[10 empty] | 1168.9 | 101.0772
[10 empty] | 1168.6 | 102.1667
[10 empty] | 1168.7 | 101.9015
[10 empty] | 1168.4 | 102.862
[10 empty] | 1168.1 | 102.862
[10 empty] | 1168 | 103.5788
[10 empty] | 1167.7 | 103.9086
[10 empty] | 1167.4 | 104.2455
[10 empty] | 1167.4 | 104.9694
[10 empty] | 1167.2 | 104.9408
[10 empty] | 1167 | 105.9873
[10 empty] | 1166.6 | 105.6504
[10 empty] | 1166.5 | 106.9407
[10 empty] | 1166.5 | 106.4532
[10 empty] | 1166 | 107.7722
[10 empty] | 1165.9 | 107.3851
[10 empty] | 1165.9 | 108.489
[10 empty] | 1165.4 | 108.3313
[10 empty] | 1165.4 | 109.342
[10 empty] | 1165 | 109.2273
[10 empty] | 1164.9 | 110.0588
[10 empty] | 1164.4 | 110.2595
[10 empty] | 1164.1 | 110.7971
[10 empty] | 1163.9 | 111.3275
[10 empty] | 1163.7 | 111.4996
[10 empty] | 1163.4 | 112.4314
[10 empty] | 1163.1 | 112.2164
[10 empty] | 1163 | 113.3633
[10 empty] | 1162.9 | 113.012
[10 empty] | 1162.7 | 114.3023
[10 empty] | 1162.4 | 113.9941
[10 empty] | 1162.3 | 115.2485