## Sheet1
SiO2 | Al2O3 | CaO | Fe2O3 | SO3 | MgO | K20 | TiO2 | Na2O | P2O5 | 1492.7 | 0.6967 | 玻璃渣
36.21 | 22.11 | 20.31 | 8.21 | 4.39 | 5.9 | 0.71 | 0.7 | 0.75 | 0.4 | 1492.6 | 0.7067
[10 empty] | 1492.5 | 0.7167
[10 empty] | 1492.6 | 0.7067
[10 empty] | 1492.5 | 0.6987
[10 empty] | 1492.4 | 0.7167
[10 empty] | 1492.4 | 0.7167
[10 empty] | 1492.4 | 0.6987
[10 empty] | 1492.1 | 0.6987
[10 empty] | 1492.2 | 0.7207
[10 empty] | 1492 | 0.7107
[10 empty] | 1492 | 0.6967
[10 empty] | 1491.9 | 0.7027
[10 empty] | 1491.8 | 0.7227
[10 empty] | 1491.8 | 0.7027
[10 empty] | 1491.4 | 0.6987
[10 empty] | 1491.4 | 0.7227
[10 empty] | 1491.2 | 0.7187
[10 empty] | 1491 | 0.7107
[10 empty] | 1490.9 | 0.7107
[10 empty] | 1490.8 | 0.7407
[10 empty] | 1490.8 | 0.7647
[10 empty] | 1490.5 | 0.7827
[10 empty] | 1490.5 | 0.7887
[10 empty] | 1490.3 | 0.8967
[10 empty] | 1490.2 | 0.8267
[10 empty] | 1489.9 | 0.7967
[10 empty] | 1489.7 | 0.7787
[10 empty] | 1489.6 | 0.7907
[10 empty] | 1489.5 | 0.7627
[10 empty] | 1489.3 | 0.7587
[10 empty] | 1489.2 | 0.7687
[10 empty] | 1489 | 0.7587
[10 empty] | 1488.9 | 0.7527
[10 empty] | 1488.7 | 0.7667
[10 empty] | 1488.6 | 0.7667
[10 empty] | 1488.5 | 0.7627
[10 empty] | 1488.2 | 0.7847
[10 empty] | 1488 | 0.8487
[10 empty] | 1487.8 | 0.9547
[10 empty] | 1487.7 | 0.8547
[10 empty] | 1487.5 | 1.0707
[10 empty] | 1487.3 | 0.9987
[10 empty] | 1487.2 | 0.9407
[10 empty] | 1487 | 0.9307
[10 empty] | 1486.7 | 0.7767
[10 empty] | 1486.6 | 0.7567
[10 empty] | 1486.3 | 0.7227
[10 empty] | 1486.2 | 0.7467
[10 empty] | 1486 | 0.7687
[10 empty] | 1485.8 | 0.7607
[10 empty] | 1485.7 | 0.7507
[10 empty] | 1485.5 | 0.7347
[10 empty] | 1485.2 | 0.8047
[10 empty] | 1485.1 | 0.7527
[10 empty] | 1485 | 0.7287
[10 empty] | 1484.8 | 0.7287
[10 empty] | 1484.5 | 0.7927
[10 empty] | 1484.3 | 0.7407
[10 empty] | 1484.1 | 0.7187
[10 empty] | 1484 | 0.7367
[10 empty] | 1483.9 | 0.7187
[10 empty] | 1483.7 | 0.7067
[10 empty] | 1483.6 | 0.7207
[10 empty] | 1483.4 | 0.7327
[10 empty] | 1483.2 | 0.7127
[10 empty] | 1483 | 0.7047
[10 empty] | 1482.9 | 0.7287
[10 empty] | 1482.6 | 0.7227
[10 empty] | 1482.4 | 0.7047
[10 empty] | 1482.3 | 0.7167
[10 empty] | 1482 | 0.7327
[10 empty] | 1481.9 | 0.7147
[10 empty] | 1481.7 | 0.7127
[10 empty] | 1481.5 | 0.7267
[10 empty] | 1481.2 | 0.7287
[10 empty] | 1481 | 0.7107
[10 empty] | 1480.8 | 0.7187
[10 empty] | 1480.6 | 0.7347
[10 empty] | 1480.5 | 0.7267
[10 empty] | 1480.2 | 0.7067
[10 empty] | 1480 | 0.7247
[10 empty] | 1479.9 | 0.7327
[10 empty] | 1479.8 | 0.7187
[10 empty] | 1479.4 | 0.7207
[10 empty] | 1479.2 | 0.7347
[10 empty] | 1479.1 | 0.7327
[10 empty] | 1478.8 | 0.7147
[10 empty] | 1478.6 | 0.7267
[10 empty] | 1478.3 | 0.7427
[10 empty] | 1478.1 | 0.7267
[10 empty] | 1478 | 0.7187
[10 empty] | 1477.7 | 0.7347
[10 empty] | 1477.6 | 0.7507
[10 empty] | 1477.3 | 0.7147
[10 empty] | 1477.1 | 0.7267
[10 empty] | 1476.9 | 0.7387
[10 empty] | 1476.7 | 0.7327
[10 empty] | 1476.5 | 0.7187
[10 empty] | 1476.3 | 0.7307
[10 empty] | 1476.2 | 0.7487
[10 empty] | 1476 | 0.7267
[10 empty] | 1475.9 | 0.7207
[10 empty] | 1475.7 | 0.7407
[10 empty] | 1475.5 | 0.7447
[10 empty] | 1475.2 | 0.7307
[10 empty] | 1474.9 | 0.7407
[10 empty] | 1474.7 | 0.7587
[10 empty] | 1474.6 | 0.7487
[10 empty] | 1474.3 | 0.7287
[10 empty] | 1474.2 | 0.7647
[10 empty] | 1473.9 | 0.7607
[10 empty] | 1473.8 | 0.7447
[10 empty] | 1473.5 | 0.7407
[10 empty] | 1473.3 | 0.7667
[10 empty] | 1473 | 0.7587
[10 empty] | 1472.8 | 0.7367
[10 empty] | 1472.7 | 0.7567
[10 empty] | 1472.4 | 0.7767
[10 empty] | 1472.3 | 0.7547
[10 empty] | 1472 | 0.7487
[10 empty] | 1472 | 0.7727
[10 empty] | 1471.7 | 0.7687
[10 empty] | 1471.5 | 0.7487
[10 empty] | 1471.3 | 0.7627
[10 empty] | 1471.2 | 0.7847
[10 empty] | 1471.1 | 0.7707
[10 empty] | 1470.9 | 0.7507
[10 empty] | 1470.4 | 0.7727
[10 empty] | 1470.3 | 0.7787
[10 empty] | 1470.1 | 0.7567
[10 empty] | 1469.9 | 0.7587
[10 empty] | 1469.6 | 0.7827
[10 empty] | 1469.3 | 0.7727
[10 empty] | 1469.1 | 0.7567
[10 empty] | 1469 | 0.7667
[10 empty] | 1468.9 | 0.7907
[10 empty] | 1468.8 | 0.7767
[10 empty] | 1468.6 | 0.7547
[10 empty] | 1468.4 | 0.7807
[10 empty] | 1468.2 | 0.7907
[10 empty] | 1467.8 | 0.7747
[10 empty] | 1467.6 | 0.7747
[10 empty] | 1467.4 | 0.7967
[10 empty] | 1467.2 | 0.7947
[10 empty] | 1467.1 | 0.7707
[10 empty] | 1466.9 | 0.7907
[10 empty] | 1466.6 | 0.7927
[10 empty] | 1466.4 | 0.7867
[10 empty] | 1466.2 | 0.7767
[10 empty] | 1466.1 | 0.7987
[10 empty] | 1465.9 | 0.8027
[10 empty] | 1465.7 | 0.7887
[10 empty] | 1465.5 | 0.7927
[10 empty] | 1465.2 | 0.8147
[10 empty] | 1464.9 | 0.8027
[10 empty] | 1464.7 | 0.7847
[10 empty] | 1464.5 | 0.7967
[10 empty] | 1464.4 | 0.8127
[10 empty] | 1464.2 | 0.7947
[10 empty] | 1463.9 | 0.7987
[10 empty] | 1463.7 | 0.8167
[10 empty] | 1463.5 | 0.8127
[10 empty] | 1463.3 | 0.7907
[10 empty] | 1463.2 | 0.8147
[10 empty] | 1462.9 | 0.8607
[10 empty] | 1462.8 | 0.8147
[10 empty] | 1462.5 | 0.8127
[10 empty] | 1462.3 | 0.8367
[10 empty] | 1462.1 | 0.8467
[10 empty] | 1461.9 | 0.8207
[10 empty] | 1461.7 | 0.8287
[10 empty] | 1461.5 | 0.8487
[10 empty] | 1461.3 | 0.8307
[10 empty] | 1461.1 | 0.8127
[10 empty] | 1460.8 | 0.8327
[10 empty] | 1460.7 | 0.8527
[10 empty] | 1460.4 | 0.8267
[10 empty] | 1460.1 | 0.8207
[10 empty] | 1460 | 0.8467
[10 empty] | 1459.7 | 0.8627
[10 empty] | 1459.5 | 0.8187
[10 empty] | 1459.4 | 0.8367
[10 empty] | 1459.2 | 0.8667
[10 empty] | 1459 | 0.8447
[10 empty] | 1458.8 | 0.8227
[10 empty] | 1458.6 | 0.8487
[10 empty] | 1458.3 | 0.8647
[10 empty] | 1458.1 | 0.8387
[10 empty] | 1458 | 0.8347
[10 empty] | 1457.8 | 0.8727
[10 empty] | 1457.5 | 0.8807
[10 empty] | 1457.2 | 0.8547
[10 empty] | 1457 | 0.8487
[10 empty] | 1456.8 | 0.8847
[10 empty] | 1456.7 | 0.8707
[10 empty] | 1456.5 | 0.8447
[10 empty] | 1456.2 | 0.8607
[10 empty] | 1456 | 0.8867
[10 empty] | 1455.9 | 0.8627
[10 empty] | 1455.6 | 0.8527
[10 empty] | 1455.4 | 0.8767
[10 empty] | 1455.2 | 0.8787
[10 empty] | 1454.9 | 0.8527
[10 empty] | 1454.8 | 0.8547
[10 empty] | 1454.5 | 0.8867
[10 empty] | 1454.3 | 0.8667
[10 empty] | 1454 | 0.8447
[10 empty] | 1454 | 0.8727
[10 empty] | 1453.7 | 0.8967
[10 empty] | 1453.5 | 0.8647
[10 empty] | 1453.3 | 0.8647
[10 empty] | 1453 | 0.8947
[10 empty] | 1452.7 | 0.8927
[10 empty] | 1452.5 | 0.8707
[10 empty] | 1452.3 | 0.8767
[10 empty] | 1452.1 | 0.9087
[10 empty] | 1451.9 | 0.9007
[10 empty] | 1451.8 | 0.8767
[10 empty] | 1451.4 | 0.8947
[10 empty] | 1451.2 | 0.9147
[10 empty] | 1451 | 0.8927
[10 empty] | 1450.8 | 0.8907
[10 empty] | 1450.5 | 0.9167
[10 empty] | 1450.4 | 0.9107
[10 empty] | 1450.1 | 0.9027
[10 empty] | 1449.9 | 0.9127
[10 empty] | 1449.6 | 0.9227
[10 empty] | 1449.5 | 0.9047
[10 empty] | 1449.4 | 0.8847
[10 empty] | 1449.1 | 0.9067
[10 empty] | 1448.8 | 0.9187
[10 empty] | 1448.6 | 0.8947
[10 empty] | 1448.3 | 0.8967
[10 empty] | 1448.1 | 0.9267
[10 empty] | 1448 | 0.9107
[10 empty] | 1447.6 | 0.8987
[10 empty] | 1447.4 | 0.9107
[10 empty] | 1447.2 | 0.9367
[10 empty] | 1447.2 | 0.9167
[10 empty] | 1446.9 | 0.9007
[10 empty] | 1446.7 | 0.9307
[10 empty] | 1446.5 | 0.9327
[10 empty] | 1446.2 | 0.9127
[10 empty] | 1446 | 0.9207
[10 empty] | 1445.8 | 0.9427
[10 empty] | 1445.6 | 0.9447
[10 empty] | 1445.5 | 0.9147
[10 empty] | 1445.1 | 0.9367
[10 empty] | 1444.9 | 0.9547
[10 empty] | 1444.7 | 0.9307
[10 empty] | 1444.5 | 0.9287
[10 empty] | 1444.2 | 0.9487
[10 empty] | 1444 | 0.9487
[10 empty] | 1443.9 | 0.9367
[10 empty] | 1443.6 | 0.9447
[10 empty] | 1443.4 | 0.9687
[10 empty] | 1443.2 | 0.9607
[10 empty] | 1442.9 | 0.9387
[10 empty] | 1442.7 | 0.9587
[10 empty] | 1442.4 | 0.9767
[10 empty] | 1442.3 | 0.9667
[10 empty] | 1442.1 | 0.9587
[10 empty] | 1441.9 | 0.9847
[10 empty] | 1441.8 | 0.9847
[10 empty] | 1441.6 | 0.9607
[10 empty] | 1441.4 | 0.9707
[10 empty] | 1441.2 | 0.9947
[10 empty] | 1440.9 | 0.9827
[10 empty] | 1440.7 | 0.9707
[10 empty] | 1440.5 | 0.9967
[10 empty] | 1440.3 | 0.9987
[10 empty] | 1440 | 0.9807
[10 empty] | 1439.8 | 0.9847
[10 empty] | 1439.7 | 1.0047
[10 empty] | 1439.3 | 0.9987
[10 empty] | 1439 | 0.9767
[10 empty] | 1438.9 | 0.9947
[10 empty] | 1438.6 | 1.0027
[10 empty] | 1438.5 | 1.0007
[10 empty] | 1438.4 | 0.9847
[10 empty] | 1438 | 1.0067
[10 empty] | 1437.9 | 1.0087
[10 empty] | 1437.6 | 0.9907
[10 empty] | 1437.4 | 1.0027
[10 empty] | 1437.1 | 1.0207
[10 empty] | 1437 | 1.0127
[10 empty] | 1436.7 | 1.0027
[10 empty] | 1436.5 | 1.0227
[10 empty] | 1436.3 | 1.0347
[10 empty] | 1436.1 | 1.0087
[10 empty] | 1435.9 | 1.0127
[10 empty] | 1435.9 | 1.0427
[10 empty] | 1435.6 | 1.0387
[10 empty] | 1435.3 | 1.0267
[10 empty] | 1435.1 | 1.0447
[10 empty] | 1434.9 | 1.0647
[10 empty] | 1434.6 | 1.0447
[10 empty] | 1434.4 | 1.0387
[10 empty] | 1434.2 | 1.0707
[10 empty] | 1434 | 1.1187
[10 empty] | 1433.8 | 1.1067
[10 empty] | 1433.6 | 1.1067
[10 empty] | 1433.4 | 1.1227
[10 empty] | 1433.2 | 1.1207
[10 empty] | 1433 | 1.1007
[10 empty] | 1432.7 | 1.1227
[10 empty] | 1432.4 | 1.1467
[10 empty] | 1432.1 | 1.1347
[10 empty] | 1432 | 1.1287
[10 empty] | 1431.7 | 1.1567
[10 empty] | 1431.5 | 1.1307
[10 empty] | 1431.3 | 1.1027
[10 empty] | 1431.1 | 1.1187
[10 empty] | 1430.9 | 1.0847
[10 empty] | 1430.7 | 1.1227
[10 empty] | 1430.4 | 1.1067
[10 empty] | 1430.2 | 1.1627
[10 empty] | 1430 | 1.1767
[10 empty] | 1430 | 1.1627
[10 empty] | 1429.8 | 1.1487
[10 empty] | 1429.5 | 1.1687
[10 empty] | 1429.1 | 1.1927
[10 empty] | 1429 | 1.1967
[10 empty] | 1428.6 | 1.2067
[10 empty] | 1428.5 | 1.2287
[10 empty] | 1428.2 | 1.2047
[10 empty] | 1427.9 | 1.1687
[10 empty] | 1427.7 | 1.2147
[10 empty] | 1427.6 | 1.2087
[10 empty] | 1427.3 | 1.1867
[10 empty] | 1427.1 | 1.1787
[10 empty] | 1427.1 | 1.2427
[10 empty] | 1426.7 | 1.1947
[10 empty] | 1426.4 | 1.1947
[10 empty] | 1426.3 | 1.2067
[10 empty] | 1426 | 1.2207
[10 empty] | 1425.8 | 1.2307
[10 empty] | 1425.6 | 1.2227
[10 empty] | 1425.3 | 1.2647
[10 empty] | 1425.1 | 1.2567
[10 empty] | 1424.9 | 1.2327
[10 empty] | 1424.6 | 1.2587
[10 empty] | 1424.5 | 1.3027
[10 empty] | 1424.3 | 1.2787
[10 empty] | 1424.1 | 1.2687
[10 empty] | 1423.8 | 1.3027
[10 empty] | 1423.6 | 1.3087
[10 empty] | 1423.2 | 1.3247
[10 empty] | 1423 | 1.3427
[10 empty] | 1422.8 | 1.3707
[10 empty] | 1422.6 | 1.3627
[10 empty] | 1422.4 | 1.3507
[10 empty] | 1422.1 | 1.3667
[10 empty] | 1422 | 1.3827
[10 empty] | 1421.8 | 1.3627
[10 empty] | 1421.5 | 1.3787
[10 empty] | 1421.4 | 1.3987
[10 empty] | 1421.2 | 1.3947
[10 empty] | 1420.9 | 1.3827
[10 empty] | 1420.6 | 1.3887
[10 empty] | 1420.4 | 1.4167
[10 empty] | 1420.2 | 1.4127
[10 empty] | 1420 | 1.3987
[10 empty] | 1419.7 | 1.4267
[10 empty] | 1419.6 | 1.4327
[10 empty] | 1419.4 | 1.4027
[10 empty] | 1419.2 | 1.4367
[10 empty] | 1418.9 | 1.4507
[10 empty] | 1418.6 | 1.4187
[10 empty] | 1418.5 | 1.4227
[10 empty] | 1418.1 | 1.4107
[10 empty] | 1418.1 | 1.4327
[10 empty] | 1417.8 | 1.4407
[10 empty] | 1417.6 | 1.4347
[10 empty] | 1417.4 | 1.4527
[10 empty] | 1417.3 | 1.4387
[10 empty] | 1416.9 | 1.4427
[10 empty] | 1416.8 | 1.4367
[10 empty] | 1416.6 | 1.4887
[10 empty] | 1416.4 | 1.4707
[10 empty] | 1416.1 | 1.4527
[10 empty] | 1416 | 1.4907
[10 empty] | 1415.6 | 1.5127
[10 empty] | 1415.4 | 1.4907
[10 empty] | 1415.2 | 1.4927
[10 empty] | 1414.9 | 1.5267
[10 empty] | 1414.8 | 1.5327
[10 empty] | 1414.6 | 1.5087
[10 empty] | 1414.5 | 1.5187
[10 empty] | 1414.1 | 1.5547
[10 empty] | 1413.9 | 1.5327
[10 empty] | 1413.7 | 1.5367
[10 empty] | 1413.5 | 1.5547
[10 empty] | 1413.3 | 1.5827
[10 empty] | 1413 | 1.5507
[10 empty] | 1412.8 | 1.5567
[10 empty] | 1412.6 | 1.5967
[10 empty] | 1412.4 | 1.5887
[10 empty] | 1412.3 | 1.5827
[10 empty] | 1412 | 1.5967
[10 empty] | 1411.6 | 1.6247
[10 empty] | 1411.5 | 1.6167
[10 empty] | 1411.3 | 1.6047
[10 empty] | 1411 | 1.6447
[10 empty] | 1410.8 | 1.6527
[10 empty] | 1410.5 | 1.6267
[10 empty] | 1410.4 | 1.6447
[10 empty] | 1410.1 | 1.6707
[10 empty] | 1409.8 | 1.6547
[10 empty] | 1409.6 | 1.6427
[10 empty] | 1409.3 | 1.6727
[10 empty] | 1409.2 | 1.6807
[10 empty] | 1409.1 | 1.6647
[10 empty] | 1408.8 | 1.6767
[10 empty] | 1408.6 | 1.7147
[10 empty] | 1408.4 | 1.7067
[10 empty] | 1408.3 | 1.6807
[10 empty] | 1408.1 | 1.7127
[10 empty] | 1407.8 | 1.7347
[10 empty] | 1407.6 | 1.7107
[10 empty] | 1407.4 | 1.7027
[10 empty] | 1407.2 | 1.7487
[10 empty] | 1407 | 1.7407
[10 empty] | 1406.8 | 1.7187
[10 empty] | 1406.5 | 1.7427
[10 empty] | 1406.2 | 1.7687
[10 empty] | 1406.1 | 1.7507
[10 empty] | 1405.9 | 1.7487
[10 empty] | 1405.6 | 1.7687
[10 empty] | 1405.5 | 1.7807
[10 empty] | 1405.2 | 1.7647
[10 empty] | 1405 | 1.7647
[10 empty] | 1404.7 | 1.8107
[10 empty] | 1404.5 | 1.8007
[10 empty] | 1404.3 | 1.7867
[10 empty] | 1404.1 | 1.8127
[10 empty] | 1403.8 | 1.8387
[10 empty] | 1403.7 | 1.8187
[10 empty] | 1403.5 | 1.8227
[10 empty] | 1403.3 | 1.8567
[10 empty] | 1403.2 | 1.8687
[10 empty] | 1402.9 | 1.8367
[10 empty] | 1402.6 | 1.8587
[10 empty] | 1402.5 | 1.8727
[10 empty] | 1402.2 | 1.8727
[10 empty] | 1401.9 | 1.8567
[10 empty] | 1401.8 | 1.8847
[10 empty] | 1401.5 | 1.9047
[10 empty] | 1401.4 | 1.8907
[10 empty] | 1401.1 | 1.8827
[10 empty] | 1400.8 | 1.9247
[10 empty] | 1400.7 | 1.9307
[10 empty] | 1400.4 | 1.8947
[10 empty] | 1400.3 | 1.9287
[10 empty] | 1400.1 | 1.9567
[10 empty] | 1399.8 | 1.9447
[10 empty] | 1399.6 | 1.9367
[10 empty] | 1399.5 | 1.9647
[10 empty] | 1399.2 | 1.9907
[10 empty] | 1398.9 | 1.9607
[10 empty] | 1398.8 | 1.9747
[10 empty] | 1398.5 | 2.0067
[10 empty] | 1398.4 | 1.9987
[10 empty] | 1398.1 | 1.9847
[10 empty] | 1397.9 | 2.0067
[10 empty] | 1397.6 | 2.0287
[10 empty] | 1397.3 | 2.0047
[10 empty] | 1397.2 | 2.0047
[10 empty] | 1397 | 2.0487
[10 empty] | 1396.8 | 2.0467
[10 empty] | 1396.6 | 2.0287
[10 empty] | 1396.3 | 2.0607
[10 empty] | 1396.1 | 2.0827
[10 empty] | 1395.9 | 2.0687
[10 empty] | 1395.6 | 2.0607
[10 empty] | 1395.5 | 2.0907
[10 empty] | 1395.1 | 2.1027
[10 empty] | 1395 | 2.0807
[10 empty] | 1394.8 | 2.0907
[10 empty] | 1394.5 | 2.1307
[10 empty] | 1394.3 | 2.1287
[10 empty] | 1394.1 | 2.1047
[10 empty] | 1393.9 | 2.1367
[10 empty] | 1393.7 | 2.1687
[10 empty] | 1393.5 | 2.1527
[10 empty] | 1393.3 | 2.1447
[10 empty] | 1393.1 | 2.1847
[10 empty] | 1392.9 | 2.1967
[10 empty] | 1392.6 | 2.1707
[10 empty] | 1392.4 | 2.1907
[10 empty] | 1392.2 | 2.2127
[10 empty] | 1391.9 | 2.2107
[10 empty] | 1391.8 | 2.1887
[10 empty] | 1391.6 | 2.2207
[10 empty] | 1391.4 | 2.2427
[10 empty] | 1391.2 | 2.2207
[10 empty] | 1391 | 2.2327
[10 empty] | 1390.8 | 2.2567
[10 empty] | 1390.6 | 2.2647
[10 empty] | 1390.3 | 2.2527
[10 empty] | 1390.2 | 2.2667
[10 empty] | 1390 | 2.2947
[10 empty] | 1389.8 | 2.2847
[10 empty] | 1389.6 | 2.2587
[10 empty] | 1389.4 | 2.3067
[10 empty] | 1389.1 | 2.3107
[10 empty] | 1388.9 | 2.2967
[10 empty] | 1388.6 | 2.3067
[10 empty] | 1388.4 | 2.3387
[10 empty] | 1388.3 | 2.3487
[10 empty] | 1388.1 | 2.3207
[10 empty] | 1387.9 | 2.3547
[10 empty] | 1387.5 | 2.3667
[10 empty] | 1387.4 | 2.3567
[10 empty] | 1387.1 | 2.3507
[10 empty] | 1386.9 | 2.3867
[10 empty] | 1386.6 | 2.3947
[10 empty] | 1386.4 | 2.3807
[10 empty] | 1386.2 | 2.3987
[10 empty] | 1385.9 | 2.4387
[10 empty] | 1385.8 | 2.4267
[10 empty] | 1385.5 | 2.4207
[10 empty] | 1385.2 | 2.4527
[10 empty] | 1385 | 2.4707
[10 empty] | 1384.8 | 2.4507
[10 empty] | 1384.4 | 2.4627
[10 empty] | 1384.2 | 2.4987
[10 empty] | 1384 | 2.5027
[10 empty] | 1383.9 | 2.4807
[10 empty] | 1383.6 | 2.5107
[10 empty] | 1383.2 | 2.5447
[10 empty] | 1383 | 2.5267
[10 empty] | 1382.8 | 2.5227
[10 empty] | 1382.6 | 2.5567
[10 empty] | 1382.4 | 2.5707
[10 empty] | 1382.2 | 2.5547
[10 empty] | 1382.1 | 2.5607
[10 empty] | 1381.7 | 2.6087
[10 empty] | 1381.5 | 2.5927
[10 empty] | 1381.4 | 2.5847
[10 empty] | 1381 | 2.6247
[10 empty] | 1380.8 | 2.6467
[10 empty] | 1380.6 | 2.6247
[10 empty] | 1380.3 | 2.6287
[10 empty] | 1380.1 | 2.6687
[10 empty] | 1380 | 2.6667
[10 empty] | 1379.7 | 2.6427
[10 empty] | 1379.5 | 2.6707
[10 empty] | 1379.2 | 2.7127
[10 empty] | 1379 | 2.6927
[10 empty] | 1378.9 | 2.6827
[10 empty] | 1378.7 | 2.7147
[10 empty] | 1378.6 | 2.7307
[10 empty] | 1378.4 | 2.7147
[10 empty] | 1378.1 | 2.7227
[10 empty] | 1377.8 | 2.7707
[10 empty] | 1377.7 | 2.7607
[10 empty] | 1377.4 | 2.7467
[10 empty] | 1377.3 | 2.7727
[10 empty] | 1377 | 2.7947
[10 empty] | 1376.8 | 2.7787
[10 empty] | 1376.4 | 2.7787
[10 empty] | 1376.2 | 2.8147
[10 empty] | 1376.1 | 2.8347
[10 empty] | 1375.9 | 2.8107
[10 empty] | 1375.6 | 2.8187
[10 empty] | 1375.5 | 2.8547
[10 empty] | 1375.3 | 2.8427
[10 empty] | 1375.1 | 2.8247
[10 empty] | 1374.8 | 2.8587
[10 empty] | 1374.6 | 2.8727
[10 empty] | 1374.4 | 2.8567
[10 empty] | 1374.2 | 2.8607
[10 empty] | 1374.1 | 2.9027
[10 empty] | 1373.9 | 2.9067
[10 empty] | 1373.7 | 2.8907
[10 empty] | 1373.4 | 2.9007
[10 empty] | 1373.1 | 2.9387
[10 empty] | 1372.8 | 2.9487
[10 empty] | 1372.9 | 2.9267
[10 empty] | 1372.6 | 2.9627
[10 empty] | 1372.4 | 2.9807
[10 empty] | 1372.2 | 2.9547
[10 empty] | 1371.9 | 2.9607
[10 empty] | 1371.6 | 3.0047
[10 empty] | 1371.4 | 2.9947
[10 empty] | 1371.2 | 2.9807
[10 empty] | 1371.1 | 3.0047
[10 empty] | 1370.9 | 3.0407
[10 empty] | 1370.7 | 3.0287
[10 empty] | 1370.6 | 3.0227
[10 empty] | 1370.4 | 3.0627
[10 empty] | 1370 | 3.0847
[10 empty] | 1369.9 | 3.0607
[10 empty] | 1369.5 | 3.0727
[10 empty] | 1369.4 | 3.1047
[10 empty] | 1369.1 | 3.1127
[10 empty] | 1368.9 | 3.0887
[10 empty] | 1368.7 | 3.1247
[10 empty] | 1368.4 | 3.1447
[10 empty] | 1368.4 | 3.1307
[10 empty] | 1368.1 | 3.1327
[10 empty] | 1367.9 | 3.1727
[10 empty] | 1367.6 | 3.1847
[10 empty] | 1367.5 | 3.1667
[10 empty] | 1367.2 | 3.1827
[10 empty] | 1367.1 | 3.2307
[10 empty] | 1366.8 | 3.2187
[10 empty] | 1366.5 | 3.2047
[10 empty] | 1366.2 | 3.2407
[10 empty] | 1366 | 3.2747
[10 empty] | 1365.8 | 3.2527
[10 empty] | 1365.5 | 3.2567
[10 empty] | 1365.2 | 3.2927
[10 empty] | 1365.1 | 3.3087
[10 empty] | 1364.9 | 3.2967
[10 empty] | 1364.7 | 3.3207
[10 empty] | 1364.4 | 3.3547
[10 empty] | 1364.2 | 3.3387
[10 empty] | 1363.9 | 3.3427
[10 empty] | 1363.6 | 3.3907
[10 empty] | 1363.4 | 3.3867
[10 empty] | 1363.2 | 3.3827
[10 empty] | 1363.1 | 3.3987
[10 empty] | 1362.9 | 3.4547
[10 empty] | 1362.7 | 3.4487
[10 empty] | 1362.4 | 3.4307
[10 empty] | 1362.1 | 3.4567
[10 empty] | 1361.9 | 3.4947
[10 empty] | 1361.8 | 3.4847
[10 empty] | 1361.3 | 3.4787
[10 empty] | 1361.2 | 3.5247
[10 empty] | 1360.9 | 3.5347
[10 empty] | 1360.5 | 3.5087
[10 empty] | 1360.3 | 3.5387
[10 empty] | 1360 | 3.5707
[10 empty] | 1359.8 | 3.5707
[10 empty] | 1359.6 | 3.5607
[10 empty] | 1359.2 | 3.5907
[10 empty] | 1359.1 | 3.6367
[10 empty] | 1358.8 | 3.6187
[10 empty] | 1358.7 | 3.6307
[10 empty] | 1358.5 | 3.6747
[10 empty] | 1358.1 | 3.6847
[10 empty] | 1357.9 | 3.6707
[10 empty] | 1357.7 | 3.6887
[10 empty] | 1357.4 | 3.7267
[10 empty] | 1357.2 | 3.7327
[10 empty] | 1356.9 | 3.7147
[10 empty] | 1356.7 | 3.7507
[10 empty] | 1356.4 | 3.7847
[10 empty] | 1356.2 | 3.7727
[10 empty] | 1356 | 3.7907
[10 empty] | 1355.7 | 3.8287
[10 empty] | 1355.4 | 3.8367
[10 empty] | 1355.2 | 3.8327
[10 empty] | 1354.9 | 3.8507
[10 empty] | 1354.7 | 3.8927
[10 empty] | 1354.3 | 3.8987
[10 empty] | 1354.2 | 3.8927
[10 empty] | 1353.9 | 3.9427
[10 empty] | 1353.8 | 3.9567
[10 empty] | 1353.5 | 3.9587
[10 empty] | 1353.4 | 3.9627
[10 empty] | 1353.1 | 4.0087
[10 empty] | 1352.9 | 4.0187
[10 empty] | 1352.6 | 4.0127
[10 empty] | 1352.4 | 4.0487
[10 empty] | 1352.2 | 4.0827
[10 empty] | 1352 | 4.0787
[10 empty] | 1351.8 | 4.0867
[10 empty] | 1351.6 | 4.1147
[10 empty] | 1351.4 | 4.1387
[10 empty] | 1351.2 | 4.1327
[10 empty] | 1350.9 | 4.1507
[10 empty] | 1350.7 | 4.1987
[10 empty] | 1350.5 | 4.2147
[10 empty] | 1350.2 | 4.1967
[10 empty] | 1350 | 4.2447
[10 empty] | 1349.8 | 4.2727
[10 empty] | 1349.6 | 4.2607
[10 empty] | 1349.4 | 4.2767
[10 empty] | 1349.2 | 4.3167
[10 empty] | 1349 | 4.3447
[10 empty] | 1348.7 | 4.3187
[10 empty] | 1348.6 | 4.3627
[10 empty] | 1348.4 | 4.3927
[10 empty] | 1348.1 | 4.3907
[10 empty] | 1347.9 | 4.4047
[10 empty] | 1347.7 | 4.4407
[10 empty] | 1347.5 | 4.4727
[10 empty] | 1347.2 | 4.4667
[10 empty] | 1347 | 4.4727
[10 empty] | 1346.8 | 4.5287
[10 empty] | 1346.5 | 4.5427
[10 empty] | 1346.4 | 4.5367
[10 empty] | 1346.1 | 4.5807
[10 empty] | 1346 | 4.6307
[10 empty] | 1345.8 | 4.6207
[10 empty] | 1345.5 | 4.6247
[10 empty] | 1345.3 | 4.6747
[10 empty] | 1345 | 4.6927
[10 empty] | 1344.8 | 4.6867
[10 empty] | 1344.6 | 4.7087
[10 empty] | 1344.5 | 4.7667
[10 empty] | 1344.2 | 4.7667
[10 empty] | 1344 | 4.7747
[10 empty] | 1343.9 | 4.8187
[10 empty] | 1343.7 | 4.8407
[10 empty] | 1343.4 | 4.8367
[10 empty] | 1343.2 | 4.8627
[10 empty] | 1343 | 4.9187
[10 empty] | 1342.7 | 4.9227
[10 empty] | 1342.5 | 4.9227
[10 empty] | 1342.2 | 4.9667
[10 empty] | 1342 | 5.0067
[10 empty] | 1341.6 | 4.9907
[10 empty] | 1341.5 | 5.0047
[10 empty] | 1341.3 | 5.0607
[10 empty] | 1341 | 5.0827
[10 empty] | 1340.9 | 5.0887
[10 empty] | 1340.5 | 5.1207
[10 empty] | 1340.3 | 5.1607
[10 empty] | 1340.1 | 5.1507
[10 empty] | 1339.9 | 5.1667
[10 empty] | 1339.7 | 5.2087
[10 empty] | 1339.6 | 5.2407
[10 empty] | 1339.4 | 5.2407
[10 empty] | 1339 | 5.2707
[10 empty] | 1338.8 | 5.3127
[10 empty] | 1338.7 | 5.3367
[10 empty] | 1338.5 | 5.3307
[10 empty] | 1338.4 | 5.3687
[10 empty] | 1338.2 | 5.4167
[10 empty] | 1337.9 | 5.4067
[10 empty] | 1337.6 | 5.4347
[10 empty] | 1337.5 | 5.4887
[10 empty] | 1337.3 | 5.5087
[10 empty] | 1337.1 | 5.4967
[10 empty] | 1336.9 | 5.5287
[10 empty] | 1336.6 | 5.5707
[10 empty] | 1336.3 | 5.5587
[10 empty] | 1336.3 | 5.5527
[10 empty] | 1336 | 5.5927
[10 empty] | 1335.7 | 5.6327
[10 empty] | 1335.5 | 5.6307
[10 empty] | 1335.3 | 5.6707
[10 empty] | 1335.2 | 5.7147
[10 empty] | 1334.9 | 5.7187
[10 empty] | 1334.7 | 5.7287
[10 empty] | 1334.4 | 5.7667
[10 empty] | 1334.2 | 5.8087
[10 empty] | 1333.9 | 5.8247
[10 empty] | 1333.7 | 5.8147
[10 empty] | 1333.5 | 5.8747
[10 empty] | 1333.2 | 5.9187
[10 empty] | 1333 | 5.9047
[10 empty] | 1332.8 | 5.9247
[10 empty] | 1332.6 | 5.9807
[10 empty] | 1332.5 | 6.0127
[10 empty] | 1332.2 | 6.0027
[10 empty] | 1332 | 6.0407
[10 empty] | 1331.6 | 6.0907
[10 empty] | 1331.6 | 6.0907
[10 empty] | 1331.3 | 6.1087
[10 empty] | 1331.2 | 6.1707
[10 empty] | 1330.9 | 6.1827
[10 empty] | 1330.5 | 6.1827
[10 empty] | 1330.5 | 6.2327
[10 empty] | 1330.3 | 6.2787
[10 empty] | 1329.9 | 6.2707
[10 empty] | 1329.7 | 6.2907
[10 empty] | 1329.5 | 6.3447
[10 empty] | 1329.2 | 6.3867
[10 empty] | 1329 | 6.3807
[10 empty] | 1328.7 | 6.4007
[10 empty] | 1328.6 | 6.4567
[10 empty] | 1328.3 | 6.4667
[10 empty] | 1328.2 | 6.4727
[10 empty] | 1328 | 6.5147
[10 empty] | 1327.6 | 6.5587
[10 empty] | 1327.5 | 6.5727
[10 empty] | 1327.2 | 6.6167
[10 empty] | 1326.9 | 6.6587
[10 empty] | 1326.7 | 6.6767
[10 empty] | 1326.5 | 6.6987
[10 empty] | 1326.3 | 6.7447
[10 empty] | 1326.1 | 6.7947
[10 empty] | 1325.8 | 6.7967
[10 empty] | 1325.6 | 6.8067
[10 empty] | 1325.4 | 6.8647
[10 empty] | 1325.1 | 6.9087
[10 empty] | 1325 | 6.9047
[10 empty] | 1324.7 | 6.9447
[10 empty] | 1324.4 | 7.0007
[10 empty] | 1324.2 | 7.0147
[10 empty] | 1324 | 7.0187
[10 empty] | 1323.8 | 7.0647
[10 empty] | 1323.5 | 7.1207
[10 empty] | 1323.3 | 7.1067
[10 empty] | 1323.2 | 7.1407
[10 empty] | 1322.9 | 7.1947
[10 empty] | 1322.6 | 7.2287
[10 empty] | 1322.5 | 7.2507
[10 empty] | 1322.3 | 7.2987
[10 empty] | 1322.2 | 7.3327
[10 empty] | 1321.9 | 7.3467
[10 empty] | 1321.7 | 7.3647
[10 empty] | 1321.4 | 7.4327
[10 empty] | 1321.2 | 7.4807
[10 empty] | 1320.9 | 7.4727
[10 empty] | 1320.8 | 7.5067
[10 empty] | 1320.6 | 7.5607
[10 empty] | 1320.4 | 7.5847
[10 empty] | 1320.1 | 7.5967
[10 empty] | 1319.9 | 7.6567
[10 empty] | 1319.7 | 7.7147
[10 empty] | 1319.4 | 7.7187
[10 empty] | 1319.1 | 7.7467
[10 empty] | 1319 | 7.8087
[10 empty] | 1318.6 | 7.8427
[10 empty] | 1318.4 | 7.8607
[10 empty] | 1318.1 | 7.9127
[10 empty] | 1318 | 7.9707
[10 empty] | 1317.7 | 7.9807
[10 empty] | 1317.6 | 8.0007
[10 empty] | 1317.3 | 8.0747
[10 empty] | 1317.1 | 8.1047
[10 empty] | 1316.8 | 8.1107
[10 empty] | 1316.6 | 8.1527
[10 empty] | 1316.4 | 8.2407
[10 empty] | 1316.2 | 8.2527
[10 empty] | 1315.9 | 8.2667
[10 empty] | 1315.8 | 8.3067
[10 empty] | 1315.6 | 8.3767
[10 empty] | 1315.4 | 8.3987
[10 empty] | 1315.1 | 8.4207
[10 empty] | 1314.9 | 8.4887
[10 empty] | 1314.6 | 8.5187
[10 empty] | 1314.4 | 8.5347
[10 empty] | 1314.2 | 8.5807
[10 empty] | 1314.1 | 8.6507
[10 empty] | 1313.7 | 8.6887
[10 empty] | 1313.5 | 8.6927
[10 empty] | 1313.2 | 8.7387
[10 empty] | 1313 | 8.8047
[10 empty] | 1312.7 | 8.8127
[10 empty] | 1312.5 | 8.8527
[10 empty] | 1312.2 | 8.9067
[10 empty] | 1312 | 8.9467
[10 empty] | 1311.8 | 8.9587
[10 empty] | 1311.5 | 9.0207
[10 empty] | 1311.2 | 9.0787
[10 empty] | 1311.1 | 9.0947
[10 empty] | 1310.9 | 9.1127
[10 empty] | 1310.7 | 9.1567
[10 empty] | 1310.5 | 9.2267
[10 empty] | 1310.3 | 9.3047
[10 empty] | 1310.1 | 9.2827
[10 empty] | 1309.8 | 9.3587
[10 empty] | 1309.6 | 9.4267
[10 empty] | 1309.4 | 9.4287
[10 empty] | 1309.1 | 9.4687
[10 empty] | 1308.9 | 9.5387
[10 empty] | 1308.7 | 9.5647
[10 empty] | 1308.4 | 9.5707
[10 empty] | 1308.2 | 9.6467
[10 empty] | 1308 | 9.7227
[10 empty] | 1307.8 | 9.7347
[10 empty] | 1307.5 | 9.7567
[10 empty] | 1307.5 | 9.8307
[10 empty] | 1307.1 | 9.8787
[10 empty] | 1306.9 | 9.8867
[10 empty] | 1306.7 | 9.9227
[10 empty] | 1306.4 | 9.9867
[10 empty] | 1306.3 | 10.0067
[10 empty] | 1306 | 10.0167
[10 empty] | 1305.7 | 10.0947
[10 empty] | 1305.5 | 10.1467
[10 empty] | 1305.3 | 10.1547
[10 empty] | 1305.2 | 10.2087
[10 empty] | 1304.9 | 10.2747
[10 empty] | 1304.7 | 10.3307
[10 empty] | 1304.6 | 10.3247
[10 empty] | 1304.3 | 10.4007
[10 empty] | 1304.1 | 10.4767
[10 empty] | 1303.8 | 10.5047
[10 empty] | 1303.5 | 10.5227
[10 empty] | 1303.3 | 10.6047
[10 empty] | 1303 | 10.6787
[10 empty] | 1302.8 | 10.7067
[10 empty] | 1302.5 | 10.7427
[10 empty] | 1302.4 | 10.7927
[10 empty] | 1302.1 | 10.8527
[10 empty] | 1301.9 | 10.8607
[10 empty] | 1301.6 | 10.9167
[10 empty] | 1301.4 | 10.9967
[10 empty] | 1301.1 | 11.0327
[10 empty] | 1301 | 11.0787
[10 empty] | 1300.9 | 11.1267
[10 empty] | 1300.6 | 11.1947
[10 empty] | 1300.3 | 11.2187
[10 empty] | 1300.1 | 11.2807
[10 empty] | 1299.9 | 11.3727
[10 empty] | 1299.7 | 11.3787
[10 empty] | 1299.5 | 11.4267
[10 empty] | 1299.3 | 11.4967
[10 empty] | 1299 | 11.5527
[10 empty] | 1298.7 | 11.5927
[10 empty] | 1298.6 | 11.6367
[10 empty] | 1298.3 | 11.6967
[10 empty] | 1298.2 | 11.7567
[10 empty] | 1297.7 | 11.7547
[10 empty] | 1297.5 | 11.8347
[10 empty] | 1297.3 | 11.9027
[10 empty] | 1297.1 | 11.9627
[10 empty] | 1296.9 | 11.9727
[10 empty] | 1296.5 | 12.0607
[10 empty] | 1296.4 | 12.1067
[10 empty] | 1296.3 | 12.1387
[10 empty] | 1296 | 12.2027
[10 empty] | 1295.8 | 12.2867
[10 empty] | 1295.5 | 12.3527
[10 empty] | 1295.2 | 12.3727
[10 empty] | 1295 | 12.4367
[10 empty] | 1294.8 | 12.5407
[10 empty] | 1294.5 | 12.5667
[10 empty] | 1294.3 | 12.5907
[10 empty] | 1294.2 | 12.6447
[10 empty] | 1293.9 | 12.7307
[10 empty] | 1293.7 | 12.7487
[10 empty] | 1293.5 | 12.7847
[10 empty] | 1293.3 | 12.8667
[10 empty] | 1293 | 12.9367
[10 empty] | 1292.8 | 12.9507
[10 empty] | 1292.5 | 13.0067
[10 empty] | 1292.2 | 13.1147
[10 empty] | 1291.9 | 13.1607
[10 empty] | 1291.8 | 13.1567
[10 empty] | 1291.6 | 13.2387
[10 empty] | 1291.4 | 13.3267
[10 empty] | 1291 | 13.3647
[10 empty] | 1290.9 | 13.4227
[10 empty] | 1290.7 | 13.4967
[10 empty] | 1290.4 | 13.5647
[10 empty] | 1290.2 | 13.5867
[10 empty] | 1289.9 | 13.6667
[10 empty] | 1289.7 | 13.7687
[10 empty] | 1289.5 | 13.7847
[10 empty] | 1289.2 | 13.8187
[10 empty] | 1289 | 13.9187
[10 empty] | 1288.7 | 13.9967
[10 empty] | 1288.5 | 14.0267
[10 empty] | 1288.5 | 14.1007
[10 empty] | 1288.1 | 14.1987
[10 empty] | 1287.9 | 14.2207
[10 empty] | 1287.6 | 14.2307
[10 empty] | 1287.4 | 14.3467
[10 empty] | 1287.3 | 14.4427
[10 empty] | 1287 | 14.4567
[10 empty] | 1286.7 | 14.4787
[10 empty] | 1286.5 | 14.6007
[10 empty] | 1286.1 | 14.6667
[10 empty] | 1286 | 14.6787
[10 empty] | 1285.8 | 14.7987
[10 empty] | 1285.5 | 14.8747
[10 empty] | 1285.2 | 14.8867
[10 empty] | 1285 | 14.9347
[10 empty] | 1284.8 | 15.0147
[10 empty] | 1284.7 | 15.0867
[10 empty] | 1284.4 | 15.0947
[10 empty] | 1284.2 | 15.2007
[10 empty] | 1283.8 | 15.3047
[10 empty] | 1283.7 | 15.3347
[10 empty] | 1283.4 | 15.4087
[10 empty] | 1283.2 | 15.5107
[10 empty] | 1283.1 | 15.5587
[10 empty] | 1282.7 | 15.5967
[10 empty] | 1282.4 | 15.6167
[10 empty] | 1282.2 | 15.7487
[10 empty] | 1282.1 | 15.8087
[10 empty] | 1281.9 | 15.8507
[10 empty] | 1281.6 | 15.9327
[10 empty] | 1281.4 | 16.0427
[10 empty] | 1281.2 | 16.0587
[10 empty] | 1280.8 | 16.1107
[10 empty] | 1280.7 | 16.2267
[10 empty] | 1280.5 | 16.2627
[10 empty] | 1280.4 | 16.3527
[10 empty] | 1279.9 | 16.3987
[10 empty] | 1279.7 | 16.5107
[10 empty] | 1279.5 | 16.5287
[10 empty] | 1279.2 | 16.5567
[10 empty] | 1279.1 | 16.6767
[10 empty] | 1278.9 | 16.7167
[10 empty] | 1278.7 | 16.7927
[10 empty] | 1278.5 | 16.8867
[10 empty] | 1278.2 | 16.9607
[10 empty] | 1278 | 17.0207
[10 empty] | 1277.8 | 17.0607
[10 empty] | 1277.5 | 17.1767
[10 empty] | 1277.4 | 17.2967
[10 empty] | 1277.1 | 17.2907
[10 empty] | 1276.8 | 17.3627
[10 empty] | 1276.7 | 17.5047
[10 empty] | 1276.5 | 17.5787
[10 empty] | 1276.1 | 17.5887
[10 empty] | 1275.9 | 17.6647
[10 empty] | 1275.6 | 17.7787
[10 empty] | 1275.5 | 17.8267
[10 empty] | 1275.3 | 17.8767
[10 empty] | 1275 | 17.9947
[10 empty] | 1274.8 | 18.0487
[10 empty] | 1274.6 | 18.1107
[10 empty] | 1274.3 | 18.1947
[10 empty] | 1274.1 | 18.2867
[10 empty] | 1273.9 | 18.3807
[10 empty] | 1273.6 | 18.4027
[10 empty] | 1273.4 | 18.4587
[10 empty] | 1273.2 | 18.5987
[10 empty] | 1272.9 | 18.6707
[10 empty] | 1272.9 | 18.7347
[10 empty] | 1272.5 | 18.8567
[10 empty] | 1272.3 | 18.9207
[10 empty] | 1272.1 | 18.9907
[10 empty] | 1271.9 | 19.0387
[10 empty] | 1271.6 | 19.1307
[10 empty] | 1271.4 | 19.2347
[10 empty] | 1271.3 | 19.2667
[10 empty] | 1271 | 19.3887
[10 empty] | 1270.6 | 19.4787
[10 empty] | 1270.5 | 19.5387
[10 empty] | 1270.3 | 19.5687
[10 empty] | 1270 | 19.6587
[10 empty] | 1269.9 | 19.7667
[10 empty] | 1269.6 | 19.7927
[10 empty] | 1269.4 | 19.8627
[10 empty] | 1269.1 | 19.9827
[10 empty] | 1268.9 | 20.0707
[10 empty] | 1268.6 | 20.1287
[10 empty] | 1268.4 | 20.2027
[10 empty] | 1268.3 | 20.2927
[10 empty] | 1267.9 | 20.3307
[10 empty] | 1267.8 | 20.4307
[10 empty] | 1267.6 | 20.5087
[10 empty] | 1267.3 | 20.5827
[10 empty] | 1267.1 | 20.6567
[10 empty] | 1266.8 | 20.7727
[10 empty] | 1266.6 | 20.8887
[10 empty] | 1266.3 | 20.9167
[10 empty] | 1266.1 | 20.9827
[10 empty] | 1265.9 | 21.0987
[10 empty] | 1265.7 | 21.1847
[10 empty] | 1265.5 | 21.2247
[10 empty] | 1265.3 | 21.3167
[10 empty] | 1264.9 | 21.4107
[10 empty] | 1264.8 | 21.5147
[10 empty] | 1264.6 | 21.5527
[10 empty] | 1264.5 | 21.6187
[10 empty] | 1264.2 | 21.7727
[10 empty] | 1263.9 | 21.8387
[10 empty] | 1263.8 | 21.8987
[10 empty] | 1263.5 | 22.0187
[10 empty] | 1263.2 | 22.1387
[10 empty] | 1263 | 22.2127
[10 empty] | 1263 | 22.2547
[10 empty] | 1262.6 | 22.4047
[10 empty] | 1262.3 | 22.5047
[10 empty] | 1262.1 | 22.5447
[10 empty] | 1261.9 | 22.6267
[10 empty] | 1261.7 | 22.7347
[10 empty] | 1261.5 | 22.8387
[10 empty] | 1261.3 | 22.8767
[10 empty] | 1261.1 | 23.0127
[10 empty] | 1260.9 | 23.1707
[10 empty] | 1260.6 | 23.2247
[10 empty] | 1260.4 | 23.2647
[10 empty] | 1260.1 | 23.3787
[10 empty] | 1259.8 | 23.4927
[10 empty] | 1259.6 | 23.5527
[10 empty] | 1259.4 | 23.6627
[10 empty] | 1259.3 | 23.8047
[10 empty] | 1259 | 23.8887
[10 empty] | 1258.6 | 23.9747
[10 empty] | 1258.5 | 24.0587
[10 empty] | 1258 | 24.2047
[10 empty] | 1257.9 | 24.2247
[10 empty] | 1257.7 | 24.3747
[10 empty] | 1257.6 | 24.5087
[10 empty] | 1257.3 | 24.5847
[10 empty] | 1257.2 | 24.6847
[10 empty] | 1257 | 24.7767
[10 empty] | 1256.6 | 24.8967
[10 empty] | 1256.3 | 24.9507
[10 empty] | 1256.1 | 25.0387
[10 empty] | 1255.9 | 25.1947
[10 empty] | 1255.7 | 25.2987
[10 empty] | 1255.5 | 25.3647
[10 empty] | 1255.2 | 25.4967
[10 empty] | 1254.9 | 25.5907
[10 empty] | 1254.7 | 25.6847
[10 empty] | 1254.6 | 25.7627
[10 empty] | 1254.4 | 25.9067
[10 empty] | 1254.1 | 26.0367
[10 empty] | 1253.9 | 26.1127
[10 empty] | 1253.6 | 26.1747
[10 empty] | 1253.3 | 26.3447
[10 empty] | 1253.2 | 26.3947
[10 empty] | 1252.9 | 26.4787
[10 empty] | 1252.8 | 26.6227
[10 empty] | 1252.5 | 26.7487
[10 empty] | 1252.2 | 26.8587
[10 empty] | 1252.1 | 26.9747
[10 empty] | 1251.7 | 27.1187
[10 empty] | 1251.6 | 27.2387
[10 empty] | 1251.4 | 27.3127
[10 empty] | 1251.2 | 27.3327
[10 empty] | 1251 | 27.5507
[10 empty] | 1250.7 | 27.6467
[10 empty] | 1250.4 | 27.7267
[10 empty] | 1250.1 | 27.8827
[10 empty] | 1250 | 28.0307
[10 empty] | 1249.8 | 28.1287
[10 empty] | 1249.6 | 28.1507
[10 empty] | 1249.2 | 28.3387
[10 empty] | 1249.1 | 28.4787
[10 empty] | 1248.9 | 28.5887
[10 empty] | 1248.6 | 28.6687
[10 empty] | 1248.2 | 28.8227
[10 empty] | 1247.9 | 28.9327
[10 empty] | 1247.7 | 29.0167
[10 empty] | 1247.6 | 29.1707
[10 empty] | 1247.3 | 29.3667
[10 empty] | 1247 | 29.4527
[10 empty] | 1246.8 | 29.5467
[10 empty] | 1246.7 | 29.6747
[10 empty] | 1246.4 | 29.7607
[10 empty] | 1246.2 | 29.8587
[10 empty] | 1245.8 | 29.9787
[10 empty] | 1245.5 | 30.1067
[10 empty] | 1245.5 | 30.2187
[10 empty] | 1245.2 | 30.3367
[10 empty] | 1244.9 | 30.4847
[10 empty] | 1244.7 | 30.5787
[10 empty] | 1244.5 | 30.6787
[10 empty] | 1244.2 | 30.8487
[10 empty] | 1244 | 31.0087
[10 empty] | 1243.9 | 31.1147
[10 empty] | 1243.7 | 31.2727
[10 empty] | 1243.3 | 31.3107
[10 empty] | 1243.1 | 31.5387
[10 empty] | 1242.8 | 31.6027
[10 empty] | 1242.6 | 31.7427
[10 empty] | 1242.4 | 31.8407
[10 empty] | 1242.2 | 31.9967
[10 empty] | 1242 | 32.1387
[10 empty] | 1241.8 | 32.1907
[10 empty] | 1241.6 | 32.3327
[10 empty] | 1241.4 | 32.4947
[10 empty] | 1241.1 | 32.6067
[10 empty] | 1240.9 | 32.7327
[10 empty] | 1240.7 | 32.9267
[10 empty] | 1240.5 | 32.9967
[10 empty] | 1240.2 | 33.1407
[10 empty] | 1239.9 | 33.3587
[10 empty] | 1239.8 | 33.4307
[10 empty] | 1239.6 | 33.5587
[10 empty] | 1239.3 | 33.6327
[10 empty] | 1239.1 | 33.8527
[10 empty] | 1238.8 | 33.9887
[10 empty] | 1238.6 | 34.7428
[10 empty] | 1238.4 | 34.5719
[10 empty] | 1238.2 | 34.7382
[10 empty] | 1238 | 34.7729
[10 empty] | 1237.7 | 34.99
[10 empty] | 1237.6 | 35.0778
[10 empty] | 1237.4 | 35.3526
[10 empty] | 1237 | 35.3896
[10 empty] | 1236.9 | 35.6298
[10 empty] | 1236.6 | 35.6645
[10 empty] | 1236.4 | 35.8446
[10 empty] | 1236.3 | 35.9139
[10 empty] | 1236 | 36.1218
[10 empty] | 1235.8 | 36.332
[10 empty] | 1235.7 | 36.5514
[10 empty] | 1235.5 | 36.5838
[10 empty] | 1235.2 | 36.794
[10 empty] | 1234.9 | 36.9349
[10 empty] | 1234.6 | 37.0111
[10 empty] | 1234.5 | 37.1751
[10 empty] | 1234.3 | 37.3553
[10 empty] | 1234.1 | 37.51
[10 empty] | 1233.7 | 37.6879
[10 empty] | 1233.5 | 37.7803
[10 empty] | 1233.3 | 37.9812
[10 empty] | 1233 | 38.0829
[10 empty] | 1232.8 | 38.2699
[10 empty] | 1232.4 | 38.3277
[10 empty] | 1232.4 | 38.5102
[10 empty] | 1232.1 | 38.6719
[10 empty] | 1232 | 38.7989
[10 empty] | 1231.7 | 38.9883
[10 empty] | 1231.6 | 39.1361
[10 empty] | 1231.1 | 39.3787
[10 empty] | 1230.8 | 40.0784
[10 empty] | 1230.6 | 40.1852
[10 empty] | 1230.5 | 40.322
[10 empty] | 1230.2 | 40.5737
[10 empty] | 1229.9 | 40.6503
[10 empty] | 1229.5 | 40.8665
[10 empty] | 1229.4 | 40.9321
[10 empty] | 1229.3 | 41.1839
[10 empty] | 1229 | 41.4137
[10 empty] | 1228.7 | 41.5779
[10 empty] | 1228.5 | 41.6682
[10 empty] | 1228.2 | 41.9664
[10 empty] | 1227.9 | 42.1771
[10 empty] | 1227.7 | 42.3495
[10 empty] | 1227.6 | 42.3796
[10 empty] | 1227.4 | 42.6943
[10 empty] | 1227 | 42.8119
[10 empty] | 1226.9 | 43.039
[10 empty] | 1226.6 | 43.2224
[10 empty] | 1226.4 | 43.5617
[10 empty] | 1226.1 | 43.6985
[10 empty] | 1226 | 43.838
[10 empty] | 1225.7 | 43.9611
[10 empty] | 1225.4 | 44.3743
[10 empty] | 1225.3 | 44.3688
[10 empty] | 1225 | 44.4892
[10 empty] | 1224.7 | 44.6698
[10 empty] | 1224.5 | 45.0119
[10 empty] | 1224.1 | 45.0803
[10 empty] | 1224 | 45.239
[10 empty] | 1223.8 | 45.436
[10 empty] | 1223.5 | 45.7944
[10 empty] | 1223.4 | 45.8108
[10 empty] | 1223.1 | 45.9942
[10 empty] | 1222.9 | 46.079
[10 empty] | 1222.9 | 46.2404
[10 empty] | 1222.6 | 46.618
[10 empty] | 1222.4 | 48.3244
[10 empty] | 1222.1 | 47.7241
[10 empty] | 1221.7 | 47.808
[10 empty] | 1221.7 | 48.0762
[10 empty] | 1221.4 | 48.2171
[10 empty] | 1221.2 | 48.4686
[10 empty] | 1221 | 48.6463
[10 empty] | 1220.8 | 48.975
[10 empty] | 1220.5 | 49.089
[10 empty] | 1220.3 | 49.2801
[10 empty] | 1220 | 49.535
[10 empty] | 1219.9 | 49.5886
[10 empty] | 1219.7 | 49.8905
[10 empty] | 1219.4 | 50.2258
[10 empty] | 1219.2 | 50.4237
[10 empty] | 1219 | 50.5377
[10 empty] | 1218.8 | 50.8194
[10 empty] | 1218.5 | 50.9066
[10 empty] | 1218.3 | 51.252
[10 empty] | 1218.1 | 51.3693
[10 empty] | 1217.8 | 51.6644
[10 empty] | 1217.5 | 51.9025
[10 empty] | 1217.3 | 52.1976
[10 empty] | 1217 | 52.3485
[10 empty] | 1216.9 | 52.5866
[10 empty] | 1216.6 | 52.7275
[10 empty] | 1216.4 | 53.036
[10 empty] | 1216.2 | 53.264
[10 empty] | 1216 | 53.4284
[10 empty] | 1215.7 | 53.8777
[10 empty] | 1215.5 | 54.1158
[10 empty] | 1215.3 | 54.2164
[10 empty] | 1215 | 54.3707
[10 empty] | 1214.8 | 54.706
[10 empty] | 1214.5 | 54.9911
[10 empty] | 1214.3 | 55.142
[10 empty] | 1214.2 | 55.3633
[10 empty] | 1213.8 | 55.6618
[10 empty] | 1213.7 | 55.759
[10 empty] | 1213.4 | 56.1681
[10 empty] | 1213.3 | 56.2754
[10 empty] | 1213 | 56.4666
[10 empty] | 1212.8 | 56.7751
[10 empty] | 1212.4 | 57.0937
[10 empty] | 1212.3 | 60.1096
[10 empty] | 1212.1 | 58.7381
[10 empty] | 1211.9 | 59.0626
[10 empty] | 1211.6 | 59.2486
[10 empty] | 1211.4 | 59.3871
[10 empty] | 1211.1 | 59.6856
[10 empty] | 1210.8 | 60.1183
[10 empty] | 1210.8 | 60.4644
[10 empty] | 1210.4 | 60.5812
[10 empty] | 1210.2 | 60.9403
[10 empty] | 1209.9 | 61.1739
[10 empty] | 1209.8 | 61.4768
[10 empty] | 1209.5 | 61.5503
[10 empty] | 1209.3 | 61.8359
[10 empty] | 1209.1 | 62.169
[10 empty] | 1208.9 | 62.4849
[10 empty] | 1208.6 | 62.7747
[10 empty] | 1208.5 | 63.1122
[10 empty] | 1208.2 | 63.2809
[10 empty] | 1208.1 | 63.6184
[10 empty] | 1207.6 | 64.0813
[10 empty] | 1207.4 | 64.3453
[10 empty] | 1207.2 | 64.5962
[10 empty] | 1206.9 | 64.7
[10 empty] | 1206.9 | 64.8991
[10 empty] | 1206.6 | 65.3274
[10 empty] | 1206.3 | 65.6129
[10 empty] | 1206.1 | 65.7254
[10 empty] | 1205.9 | 65.9634
[10 empty] | 1205.8 | 66.3917
[10 empty] | 1205.4 | 66.8114
[10 empty] | 1205.2 | 67.1575
[10 empty] | 1204.9 | 67.2786
[10 empty] | 1204.7 | 67.469
[10 empty] | 1204.5 | 67.7762
[10 empty] | 1204.3 | 68.105
[10 empty] | 1204.2 | 68.5117
[10 empty] | 1204 | 68.6934
[10 empty] | 1203.8 | 68.9919
[10 empty] | 1203.6 | 69.4159
[10 empty] | 1203.3 | 69.8183
[10 empty] | 1203.1 | 70.2163
[10 empty] | 1203 | 70.0865
[10 empty] | 1202.6 | 70.4673
[10 empty] | 1202.4 | 70.9562
[10 empty] | 1202.3 | 71.5229
[10 empty] | 1202 | 71.6917
[10 empty] | 1201.7 | 71.8301
[10 empty] | 1201.5 | 72.1849
[10 empty] | 1201.2 | 72.5224
[10 empty] | 1200.9 | 72.994
[10 empty] | 1200.9 | 73.1064
[10 empty] | 1200.6 | 73.5045
[10 empty] | 1200.2 | 80.9163
[10 empty] | 1200 | 76.6653
[10 empty] | 1199.9 | 76.8113
[10 empty] | 1199.7 | 76.9147
[10 empty] | 1199.4 | 77.5836
[10 empty] | 1199.2 | 77.535
[10 empty] | 1199 | 78.2952
[10 empty] | 1198.8 | 78.3195
[10 empty] | 1198.6 | 78.7452
[10 empty] | 1198.2 | 78.8547
[10 empty] | 1198.1 | 79.4385
[10 empty] | 1197.9 | 79.9432
[10 empty] | 1197.8 | 80.1926
[10 empty] | 1197.5 | 80.673
[10 empty] | 1197.2 | 80.7399
[10 empty] | 1197 | 81.4393
[10 empty] | 1196.7 | 81.7373
[10 empty] | 1196.4 | 82.3089
[10 empty] | 1196.3 | 82.7286
[10 empty] | 1196.1 | 82.6373
[10 empty] | 1195.9 | 83.507
[10 empty] | 1195.7 | 83.0813
[10 empty] | 1195.4 | 83.8354
[10 empty] | 1195.2 | 83.8962
[10 empty] | 1194.9 | 84.6807
[10 empty] | 1194.8 | 84.8449
[10 empty] | 1194.6 | 85.2706
[10 empty] | 1194.3 | 85.8545
[10 empty] | 1194.1 | 86.0004
[10 empty] | 1193.8 | 86.6511
[10 empty] | 1193.6 | 86.791
[10 empty] | 1193.4 | 87.4235
[10 empty] | 1193 | 87.6971
[10 empty] | 1192.9 | 88.2262
[10 empty] | 1192.7 | 88.7067
[10 empty] | 1192.4 | 88.9317
[10 empty] | 1192.2 | 89.5277
[10 empty] | 1192 | 89.7527
[10 empty] | 1191.8 | 90.4642
[10 empty] | 1191.4 | 90.598
[10 empty] | 1191.3 | 90.9933
[10 empty] | 1191 | 91.3886
[10 empty] | 1190.8 | 91.5042
[10 empty] | 1190.6 | 92.5867
[10 empty] | 1190.3 | 92.5076
[10 empty] | 1190.1 | 93.1401
[10 empty] | 1189.9 | 93.6388
[10 empty] | 1189.8 | 94.0827
[10 empty] | 1189.5 | 94.3807
[10 empty] | 1189.4 | 94.8429
[10 empty] | 1189.3 | 95.3173
[10 empty] | 1188.9 | 95.6457
[10 empty] | 1188.6 | 96.0896
[10 empty] | 1188.6 | 96.266
[10 empty] | 1188.2 | 96.9957
[10 empty] | 1187.9 | 97.2755
[10 empty] | 1187.7 | 97.5978
[10 empty] | 1187.5 | 98.4492
[10 empty] | 1187.2 | 98.5405
[10 empty] | 1187.1 | 99.4101
[10 empty] | 1187 | 99.3614
[10 empty] | 1186.7 | 100.1338
[10 empty] | 1186.6 | 100.1946
[10 empty] | 1186.3 | 100.8453
[10 empty] | 1186.1 | 101.3562
[10 empty] | 1185.8 | 101.8366
[10 empty] | 1185.6 | 102.4083
[10 empty] | 1185.2 | 102.6333
[10 empty] | 1185.1 | 103.1745
[10 empty] | 1185 | 103.2049
[10 empty] | 1184.6 | 118.5487