## Sheet1
SiO2 | Al2O3 | CaO | Fe2O3 | SO3 | MgO | K20 | TiO2 | Na2O | P2O5 | 1525 | 14.8697 | 玻璃渣
53.33 | 27.26 | 6.91 | 4.1 | 2.16 | 2.6 | 1.69 | 0.92 | 0.33 | 0.49 | 1524.9 | 15.1336
[10 empty] | 1524.6 | 15.0409
[10 empty] | 1524.6 | 15.0266
[10 empty] | 1524.4 | 15.1764
[10 empty] | 1524.3 | 14.8625
[10 empty] | 1524 | 15.2691
[10 empty] | 1524 | 14.7555
[10 empty] | 1523.9 | 15.3262
[10 empty] | 1523.6 | 14.7127
[10 empty] | 1523.4 | 15.4046
[10 empty] | 1523.2 | 14.8197
[10 empty] | 1523.1 | 15.4403
[10 empty] | 1523.3 | 14.9267
[10 empty] | 1522.9 | 15.3404
[10 empty] | 1522.6 | 15.0765
[10 empty] | 1522.3 | 15.2192
[10 empty] | 1522.2 | 15.2477
[10 empty] | 1522.1 | 15.105
[10 empty] | 1521.9 | 15.4118
[10 empty] | 1521.7 | 15.0409
[10 empty] | 1521.7 | 15.5615
[10 empty] | 1521.5 | 14.9909
[10 empty] | 1521.2 | 15.6043
[10 empty] | 1521 | 15.0551
[10 empty] | 1520.7 | 15.6899
[10 empty] | 1520.7 | 15.1407
[10 empty] | 1520.4 | 15.7613
[10 empty] | 1520.4 | 15.2548
[10 empty] | 1520.2 | 15.7969
[10 empty] | 1519.9 | 15.4118
[10 empty] | 1519.5 | 15.6757
[10 empty] | 1519.3 | 15.6471
[10 empty] | 1519.3 | 15.6043
[10 empty] | 1518.9 | 15.8041
[10 empty] | 1518.9 | 15.5188
[10 empty] | 1518.6 | 15.9253
[10 empty] | 1518.5 | 15.426
[10 empty] | 1518.3 | 16.0323
[10 empty] | 1518.1 | 15.4546
[10 empty] | 1517.8 | 16.1108
[10 empty] | 1517.6 | 15.5402
[10 empty] | 1517.4 | 16.1464
[10 empty] | 1517.2 | 15.6971
[10 empty] | 1517 | 16.1108
[10 empty] | 1517 | 15.854
[10 empty] | 1516.6 | 16.0466
[10 empty] | 1516.5 | 16.0751
[10 empty] | 1516.1 | 15.9824
[10 empty] | 1516.1 | 16.2962
[10 empty] | 1515.8 | 15.8683
[10 empty] | 1515.7 | 16.3961
[10 empty] | 1515.5 | 15.8683
[10 empty] | 1515.1 | 16.4746
[10 empty] | 1514.9 | 15.9396
[10 empty] | 1514.5 | 16.5744
[10 empty] | 1514.2 | 16.1322
[10 empty] | 1514.1 | 16.66
[10 empty] | 1513.9 | 16.2891
[10 empty] | 1513.7 | 16.5958
[10 empty] | 1513.4 | 16.4674
[10 empty] | 1513.2 | 16.5459
[10 empty] | 1513.2 | 16.7028
[10 empty] | 1512.9 | 16.496
[10 empty] | 1512.6 | 16.8455
[10 empty] | 1512.5 | 16.4175
[10 empty] | 1512.1 | 16.9596
[10 empty] | 1512 | 16.3818
[10 empty] | 1511.7 | 17.0452
[10 empty] | 1511.6 | 16.4888
[10 empty] | 1511.4 | 17.145
[10 empty] | 1511.2 | 16.66
[10 empty] | 1510.9 | 17.1736
[10 empty] | 1510.7 | 16.8455
[10 empty] | 1510.6 | 17.088
[10 empty] | 1510.4 | 17.0809
[10 empty] | 1510.2 | 16.9953
[10 empty] | 1509.8 | 17.2663
[10 empty] | 1509.8 | 16.9525
[10 empty] | 1509.5 | 17.4232
[10 empty] | 1509.4 | 16.9097
[10 empty] | 1509.2 | 17.5088
[10 empty] | 1509.1 | 16.9739
[10 empty] | 1508.9 | 17.6016
[10 empty] | 1508.7 | 17.1236
[10 empty] | 1508.4 | 17.7442
[10 empty] | 1508.2 | 17.3091
[10 empty] | 1508.1 | 17.7299
[10 empty] | 1507.8 | 17.5588
[10 empty] | 1507.6 | 17.6515
[10 empty] | 1507.4 | 17.7299
[10 empty] | 1507.3 | 17.5944
[10 empty] | 1507.1 | 17.9154
[10 empty] | 1506.9 | 17.5516
[10 empty] | 1506.6 | 18.0367
[10 empty] | 1506.3 | 17.5017
[10 empty] | 1506.1 | 18.1508
[10 empty] | 1505.9 | 17.5873
[10 empty] | 1505.7 | 18.215
[10 empty] | 1505.6 | 17.7299
[10 empty] | 1505.2 | 18.272
[10 empty] | 1505.2 | 17.9368
[10 empty] | 1504.8 | 18.2292
[10 empty] | 1504.6 | 18.1294
[10 empty] | 1504.3 | 18.1864
[10 empty] | 1504.2 | 18.3434
[10 empty] | 1504 | 18.1223
[10 empty] | 1503.8 | 18.5574
[10 empty] | 1503.5 | 18.0581
[10 empty] | 1503.3 | 18.6358
[10 empty] | 1503.2 | 18.1151
[10 empty] | 1503.1 | 18.6643
[10 empty] | 1502.7 | 18.272
[10 empty] | 1502.5 | 18.8284
[10 empty] | 1502.1 | 18.4575
[10 empty] | 1502 | 18.8926
[10 empty] | 1501.7 | 18.6715
[10 empty] | 1501.6 | 18.8783
[10 empty] | 1501.5 | 18.9211
[10 empty] | 1501.3 | 18.8141
[10 empty] | 1501.1 | 19.0923
[10 empty] | 1500.8 | 18.7357
[10 empty] | 1500.6 | 19.2421
[10 empty] | 1500.4 | 18.7071
[10 empty] | 1500.3 | 19.3348
[10 empty] | 1499.8 | 18.7357
[10 empty] | 1499.8 | 19.4418
[10 empty] | 1499.6 | 18.8569
[10 empty] | 1499.4 | 19.5274
[10 empty] | 1499.2 | 19.0781
[10 empty] | 1498.9 | 19.5132
[10 empty] | 1498.9 | 19.3348
[10 empty] | 1498.4 | 19.4347
[10 empty] | 1498.5 | 19.613
[10 empty] | 1497.9 | 19.3776
[10 empty] | 1497.8 | 19.7913
[10 empty] | 1497.4 | 19.3562
[10 empty] | 1497.8 | 19.934
[10 empty] | 1497.1 | 19.3277
[10 empty] | 1496.9 | 20.041
[10 empty] | 1496.5 | 19.449
[10 empty] | 1496.5 | 20.1195
[10 empty] | 1496.1 | 19.6344
[10 empty] | 1496.1 | 20.205
[10 empty] | 1495.8 | 19.8769
[10 empty] | 1495.6 | 20.2264
[10 empty] | 1495.4 | 20.1836
[10 empty] | 1495.2 | 20.148
[10 empty] | 1495.1 | 20.3834
[10 empty] | 1494.8 | 20.0909
[10 empty] | 1494.5 | 20.5474
[10 empty] | 1494.5 | 20.0267
[10 empty] | 1494.4 | 20.6544
[10 empty] | 1494.1 | 20.0339
[10 empty] | 1493.7 | 20.7543
[10 empty] | 1493.6 | 20.1623
[10 empty] | 1493.2 | 20.847
[10 empty] | 1492.9 | 20.3905
[10 empty] | 1492.7 | 20.8755
[10 empty] | 1492.4 | 20.6402
[10 empty] | 1492.2 | 20.8827
[10 empty] | 1492.1 | 20.8969
[10 empty] | 1491.8 | 20.7828
[10 empty] | 1491.4 | 21.1323
[10 empty] | 1491.3 | 20.7471
[10 empty] | 1491.1 | 21.3178
[10 empty] | 1491.1 | 20.7186
[10 empty] | 1490.9 | 21.4105
[10 empty] | 1490.7 | 20.8042
[10 empty] | 1490.3 | 21.4818
[10 empty] | 1490 | 20.9968
[10 empty] | 1489.8 | 21.596
[10 empty] | 1489.7 | 21.2536
[10 empty] | 1489.5 | 21.6102
[10 empty] | 1489.1 | 21.5532
[10 empty] | 1489 | 21.6388
[10 empty] | 1488.8 | 21.8099
[10 empty] | 1488.5 | 21.5674
[10 empty] | 1488.2 | 21.9954
[10 empty] | 1488 | 21.5318
[10 empty] | 1487.8 | 22.0953
[10 empty] | 1487.6 | 21.5104
[10 empty] | 1487.2 | 22.2237
[10 empty] | 1487.2 | 21.6031
[10 empty] | 1487.1 | 22.2736
[10 empty] | 1486.8 | 21.7957
[10 empty] | 1486.6 | 22.3592
[10 empty] | 1486.3 | 22.081
[10 empty] | 1486.1 | 22.3877
[10 empty] | 1485.9 | 22.3734
[10 empty] | 1485.7 | 22.3378
[10 empty] | 1485.3 | 22.6516
[10 empty] | 1485.2 | 22.3092
[10 empty] | 1485 | 22.7658
[10 empty] | 1484.9 | 22.2522
[10 empty] | 1484.9 | 22.9369
[10 empty] | 1484.5 | 22.3021
[10 empty] | 1484.2 | 23.0511
[10 empty] | 1483.9 | 22.4876
[10 empty] | 1483.9 | 23.1295
[10 empty] | 1483.8 | 22.7871
[10 empty] | 1483.5 | 23.1937
[10 empty] | 1483.3 | 23.0582
[10 empty] | 1483.2 | 23.2508
[10 empty] | 1482.8 | 23.3578
[10 empty] | 1482.7 | 23.2009
[10 empty] | 1482.5 | 23.5718
[10 empty] | 1482.5 | 23.1581
[10 empty] | 1482.3 | 23.6859
[10 empty] | 1481.8 | 23.1367
[10 empty] | 1481.8 | 23.8071
[10 empty] | 1481.5 | 23.1652
[10 empty] | 1481.2 | 23.907
[10 empty] | 1481.2 | 23.3364
[10 empty] | 1480.8 | 23.9855
[10 empty] | 1480.5 | 23.636
[10 empty] | 1480.7 | 24.0497
[10 empty] | 1480.3 | 23.9498
[10 empty] | 1480.3 | 24.0568
[10 empty] | 1479.7 | 24.2494
[10 empty] | 1479.5 | 23.9997
[10 empty] | 1479.3 | 24.4562
[10 empty] | 1479.2 | 23.9569
[10 empty] | 1479 | 24.5989
[10 empty] | 1478.9 | 23.9427
[10 empty] | 1478.6 | 24.713
[10 empty] | 1478.3 | 24.1139
[10 empty] | 1478.2 | 24.8057
[10 empty] | 1478 | 24.3278
[10 empty] | 1477.7 | 24.9199
[10 empty] | 1477.5 | 24.6916
[10 empty] | 1477.1 | 24.9627
[10 empty] | 1476.9 | 25.0269
[10 empty] | 1476.8 | 24.9769
[10 empty] | 1476.4 | 25.2551
[10 empty] | 1476.4 | 24.9056
[10 empty] | 1476 | 25.3978
[10 empty] | 1475.7 | 24.8699
[10 empty] | 1475.6 | 25.5333
[10 empty] | 1475.6 | 24.927
[10 empty] | 1475.1 | 25.6546
[10 empty] | 1474.9 | 25.0197
[10 empty] | 1474.6 | 25.7972
[10 empty] | 1474.7 | 25.2908
[10 empty] | 1474.4 | 25.8543
[10 empty] | 1474.3 | 25.6403
[10 empty] | 1473.9 | 25.8543
[10 empty] | 1473.5 | 25.9898
[10 empty] | 1473.4 | 25.7972
[10 empty] | 1473.3 | 26.2181
[10 empty] | 1472.9 | 25.7687
[10 empty] | 1472.8 | 26.3821
[10 empty] | 1472.6 | 25.8044
[10 empty] | 1472.3 | 26.5034
[10 empty] | 1472.1 | 25.8899
[10 empty] | 1471.9 | 26.6175
[10 empty] | 1471.9 | 26.0968
[10 empty] | 1471.4 | 26.7602
[10 empty] | 1471.3 | 26.4463
[10 empty] | 1471.1 | 26.8386
[10 empty] | 1470.8 | 26.7744
[10 empty] | 1470.6 | 26.8386
[10 empty] | 1470.6 | 27.0954
[10 empty] | 1470 | 26.8885
[10 empty] | 1470.2 | 27.2951
[10 empty] | 1469.9 | 26.8386
[10 empty] | 1469.7 | 27.4378
[10 empty] | 1469.3 | 26.8458
[10 empty] | 1469.3 | 27.5448
[10 empty] | 1469.1 | 26.8885
[10 empty] | 1468.9 | 27.6803
[10 empty] | 1468.5 | 27.1311
[10 empty] | 1468.3 | 27.7231
[10 empty] | 1468.1 | 27.5091
[10 empty] | 1467.8 | 27.7802
[10 empty] | 1467.6 | 27.8515
[10 empty] | 1467.5 | 27.7802
[10 empty] | 1467.1 | 28.1368
[10 empty] | 1467 | 27.7659
[10 empty] | 1466.8 | 28.3508
[10 empty] | 1466.7 | 27.7873
[10 empty] | 1466.5 | 28.5148
[10 empty] | 1466.3 | 27.8515
[10 empty] | 1465.9 | 28.6076
[10 empty] | 1465.9 | 28.0227
[10 empty] | 1465.6 | 28.7502
[10 empty] | 1465.7 | 28.4007
[10 empty] | 1465.3 | 28.843
[10 empty] | 1464.9 | 28.736
[10 empty] | 1464.7 | 28.843
[10 empty] | 1464.5 | 29.0498
[10 empty] | 1464.3 | 28.843
[10 empty] | 1464.1 | 29.2781
[10 empty] | 1463.9 | 28.8786
[10 empty] | 1463.8 | 29.492
[10 empty] | 1463.5 | 28.8786
[10 empty] | 1463.6 | 29.6062
[10 empty] | 1463.1 | 28.9499
[10 empty] | 1462.9 | 29.7274
[10 empty] | 1462.7 | 29.1497
[10 empty] | 1462.4 | 29.8202
[10 empty] | 1462 | 29.5348
[10 empty] | 1462 | 29.8986
[10 empty] | 1461.7 | 29.8844
[10 empty] | 1461.6 | 29.9058
[10 empty] | 1461.3 | 30.1982
[10 empty] | 1460.9 | 29.8915
[10 empty] | 1460.7 | 30.4693
[10 empty] | 1460.8 | 29.9129
[10 empty] | 1460.3 | 30.6262
[10 empty] | 1460.2 | 29.9699
[10 empty] | 1460 | 30.7831
[10 empty] | 1459.9 | 30.134
[10 empty] | 1459.6 | 30.9115
[10 empty] | 1459.5 | 30.4479
[10 empty] | 1458.9 | 31.0327
[10 empty] | 1459 | 30.7546
[10 empty] | 1458.6 | 31.1326
[10 empty] | 1458.6 | 31.1112
[10 empty] | 1458.4 | 31.2111
[10 empty] | 1458.1 | 31.4251
[10 empty] | 1457.8 | 31.2111
[10 empty] | 1457.4 | 31.6462
[10 empty] | 1457.3 | 31.2182
[10 empty] | 1457.1 | 31.8031
[10 empty] | 1456.9 | 31.2467
[10 empty] | 1456.4 | 31.9885
[10 empty] | 1456.3 | 31.4108
[10 empty] | 1456 | 32.1597
[10 empty] | 1455.9 | 31.6319
[10 empty] | 1455.7 | 32.2739
[10 empty] | 1455.5 | 32.0242
[10 empty] | 1455.3 | 32.3095
[10 empty] | 1455.1 | 32.3523
[10 empty] | 1454.7 | 32.3095
[10 empty] | 1454.5 | 32.6876
[10 empty] | 1454.1 | 32.3095
[10 empty] | 1454 | 32.9372
[10 empty] | 1453.7 | 32.3951
[10 empty] | 1453.7 | 33.0799
[10 empty] | 1453.4 | 32.5021
[10 empty] | 1453.3 | 33.2867
[10 empty] | 1453 | 32.7375
[10 empty] | 1452.6 | 33.4365
[10 empty] | 1452.5 | 33.0728
[10 empty] | 1452.3 | 33.5506
[10 empty] | 1452 | 33.4579
[10 empty] | 1451.9 | 33.5863
[10 empty] | 1451.6 | 33.8288
[10 empty] | 1451.5 | 33.622
[10 empty] | 1451.3 | 34.0713
[10 empty] | 1451.1 | 33.6576
[10 empty] | 1450.9 | 34.2853
[10 empty] | 1450.7 | 33.7004
[10 empty] | 1450.5 | 34.4565
[10 empty] | 1450.2 | 33.8431
[10 empty] | 1450.1 | 34.592
[10 empty] | 1450.1 | 34.0856
[10 empty] | 1449.8 | 34.7276
[10 empty] | 1449.6 | 34.4637
[10 empty] | 1449.4 | 34.8274
[10 empty] | 1449.1 | 34.8274
[10 empty] | 1449 | 34.8774
[10 empty] | 1448.8 | 35.2197
[10 empty] | 1448.7 | 34.8702
[10 empty] | 1448.2 | 35.4551
[10 empty] | 1447.9 | 34.9701
[10 empty] | 1447.7 | 35.6334
[10 empty] | 1447.7 | 35.0557
[10 empty] | 1447.2 | 35.8546
[10 empty] | 1447.1 | 35.3125
[10 empty] | 1446.7 | 36.0329
[10 empty] | 1446.4 | 35.6263
[10 empty] | 1446.3 | 36.1969
[10 empty] | 1446.1 | 36.0543
[10 empty] | 1445.8 | 36.2326
[10 empty] | 1445.6 | 36.3967
[10 empty] | 1445.3 | 36.2897
[10 empty] | 1445.1 | 36.7176
[10 empty] | 1444.9 | 36.3396
[10 empty] | 1444.5 | 36.9102
[10 empty] | 1444.3 | 36.4395
[10 empty] | 1444.1 | 37.1313
[10 empty] | 1444.1 | 36.5679
[10 empty] | 1443.8 | 37.3025
[10 empty] | 1443.6 | 36.8032
[10 empty] | 1443.3 | 37.5094
[10 empty] | 1443.2 | 37.167
[10 empty] | 1442.9 | 37.6307
[10 empty] | 1442.5 | 37.5451
[10 empty] | 1442.3 | 37.6948
[10 empty] | 1442.2 | 37.973
[10 empty] | 1442.1 | 37.7448
[10 empty] | 1441.7 | 38.2512
[10 empty] | 1441.7 | 37.8232
[10 empty] | 1441.3 | 38.5151
[10 empty] | 1440.9 | 37.9516
[10 empty] | 1440.7 | 38.6721
[10 empty] | 1440.5 | 38.1513
[10 empty] | 1440.3 | 38.9074
[10 empty] | 1439.9 | 38.4795
[10 empty] | 1439.8 | 39.1072
[10 empty] | 1439.6 | 38.9074
[10 empty] | 1439.3 | 39.2213
[10 empty] | 1439.1 | 39.2997
[10 empty] | 1438.9 | 39.3069
[10 empty] | 1438.5 | 39.6564
[10 empty] | 1438.3 | 39.3639
[10 empty] | 1438.2 | 39.9132
[10 empty] | 1438.1 | 39.4638
[10 empty] | 1437.8 | 40.12
[10 empty] | 1437.5 | 39.5922
[10 empty] | 1437.3 | 40.3411
[10 empty] | 1436.9 | 39.7848
[10 empty] | 1436.7 | 40.5765
[10 empty] | 1436.6 | 40.1414
[10 empty] | 1436.4 | 40.7263
[10 empty] | 1436.2 | 40.5765
[10 empty] | 1436 | 40.7976
[10 empty] | 1435.9 | 41.0259
[10 empty] | 1435.6 | 40.8975
[10 empty] | 1435.3 | 41.3683
[10 empty] | 1435.1 | 40.9974
[10 empty] | 1435.1 | 41.6393
[10 empty] | 1434.9 | 41.1115
[10 empty] | 1434.8 | 41.8604
[10 empty] | 1434.4 | 41.2898
[10 empty] | 1434.4 | 42.0602
[10 empty] | 1434.1 | 41.5181
[10 empty] | 1434 | 42.3027
[10 empty] | 1433.8 | 41.8533
[10 empty] | 1433.5 | 42.4097
[10 empty] | 1433.3 | 42.2956
[10 empty] | 1433.1 | 42.5523
[10 empty] | 1432.9 | 42.7735
[10 empty] | 1432.8 | 42.6023
[10 empty] | 1432.5 | 43.123
[10 empty] | 1432.2 | 42.7307
[10 empty] | 1431.9 | 43.4297
[10 empty] | 1431.7 | 42.8662
[10 empty] | 1431.5 | 43.6579
[10 empty] | 1431.2 | 43.0873
[10 empty] | 1430.9 | 43.8576
[10 empty] | 1430.7 | 43.3869
[10 empty] | 1430.4 | 44.0788
[10 empty] | 1430.1 | 43.8291
[10 empty] | 1430 | 44.2428
[10 empty] | 1429.8 | 44.2856
[10 empty] | 1429.7 | 44.3641
[10 empty] | 1429.3 | 44.7707
[10 empty] | 1429.2 | 44.4425
[10 empty] | 1428.6 | 45.0774
[10 empty] | 1428.6 | 44.6066
[10 empty] | 1428.3 | 45.327
[10 empty] | 1428 | 44.7635
[10 empty] | 1427.8 | 45.541
[10 empty] | 1427.6 | 45.0203
[10 empty] | 1427.4 | 45.755
[10 empty] | 1427.1 | 45.2985
[10 empty] | 1427 | 45.9618
[10 empty] | 1426.8 | 45.7907
[10 empty] | 1426.6 | 46.0546
[10 empty] | 1426.2 | 46.2757
[10 empty] | 1426 | 46.2258
[10 empty] | 1425.9 | 46.6751
[10 empty] | 1425.8 | 46.3328
[10 empty] | 1425.2 | 47.0674
[10 empty] | 1425.1 | 46.561
[10 empty] | 1425.1 | 47.3314
[10 empty] | 1424.7 | 46.7108
[10 empty] | 1424.5 | 47.5311
[10 empty] | 1424.3 | 47.0246
[10 empty] | 1424 | 47.7308
[10 empty] | 1423.6 | 47.4597
[10 empty] | 1423.5 | 47.959
[10 empty] | 1423.2 | 47.9733
[10 empty] | 1422.9 | 48.0803
[10 empty] | 1422.8 | 48.4298
[10 empty] | 1422.6 | 48.2444
[10 empty] | 1422.5 | 48.8221
[10 empty] | 1422.1 | 48.3942
[10 empty] | 1421.8 | 49.1217
[10 empty] | 1421.5 | 48.5511
[10 empty] | 1421.2 | 49.35
[10 empty] | 1421.2 | 48.7508
[10 empty] | 1421 | 49.5639
[10 empty] | 1420.8 | 49.1288
[10 empty] | 1420.5 | 49.7851
[10 empty] | 1420.2 | 49.5711
[10 empty] | 1420.1 | 49.9563
[10 empty] | 1419.8 | 50.0347
[10 empty] | 1419.6 | 50.1132
[10 empty] | 1419.2 | 50.5126
[10 empty] | 1419.1 | 50.2701
[10 empty] | 1418.6 | 50.9763
[10 empty] | 1418.6 | 50.477
[10 empty] | 1418.2 | 51.2687
[10 empty] | 1418.3 | 50.7409
[10 empty] | 1417.8 | 51.5398
[10 empty] | 1417.5 | 51.0476
[10 empty] | 1417.4 | 51.7609
[10 empty] | 1417.2 | 51.4542
[10 empty] | 1416.8 | 52.0177
[10 empty] | 1416.6 | 51.9749
[10 empty] | 1416.3 | 52.253
[10 empty] | 1416.3 | 52.517
[10 empty] | 1416.1 | 52.4314
[10 empty] | 1415.9 | 52.9521
[10 empty] | 1415.5 | 52.6097
[10 empty] | 1415.5 | 53.3087
[10 empty] | 1415.3 | 52.8094
[10 empty] | 1415.1 | 53.6225
[10 empty] | 1414.8 | 53.0377
[10 empty] | 1414.7 | 53.8722
[10 empty] | 1414.4 | 53.3729
[10 empty] | 1414 | 54.1076
[10 empty] | 1414 | 53.8009
[10 empty] | 1413.9 | 54.3216
[10 empty] | 1413.6 | 54.3287
[10 empty] | 1413.2 | 54.5213
[10 empty] | 1412.9 | 54.8637
[10 empty] | 1412.9 | 54.721
[10 empty] | 1412.8 | 55.3487
[10 empty] | 1412.3 | 54.9136
[10 empty] | 1412 | 55.7553
[10 empty] | 1411.9 | 55.1704
[10 empty] | 1411.7 | 56.0763
[10 empty] | 1411.4 | 55.4985
[10 empty] | 1411.3 | 56.333
[10 empty] | 1411 | 55.955
[10 empty] | 1410.9 | 56.6255
[10 empty] | 1410.6 | 56.4258
[10 empty] | 1410.5 | 56.7967
[10 empty] | 1410.4 | 57.0107
[10 empty] | 1410.1 | 57.0249
[10 empty] | 1409.8 | 57.5171
[10 empty] | 1409.7 | 57.189
[10 empty] | 1409.4 | 57.9451
[10 empty] | 1409.2 | 57.4244
[10 empty] | 1409 | 58.3088
[10 empty] | 1408.8 | 57.6812
[10 empty] | 1408.7 | 58.5656
[10 empty] | 1408.3 | 58.0521
[10 empty] | 1408.2 | 58.8367
[10 empty] | 1407.7 | 58.5086
[10 empty] | 1407.6 | 59.1291
[10 empty] | 1407.3 | 59.0435
[10 empty] | 1407 | 59.3431
[10 empty] | 1407 | 59.6142
[10 empty] | 1406.5 | 59.5286
[10 empty] | 1406.4 | 60.1277
[10 empty] | 1406.1 | 59.7354
[10 empty] | 1406 | 60.6199
[10 empty] | 1405.9 | 60.0136
[10 empty] | 1405.6 | 60.9694
[10 empty] | 1405.4 | 60.356
[10 empty] | 1405.2 | 61.269
[10 empty] | 1404.9 | 60.7697
[10 empty] | 1404.9 | 61.5614
[10 empty] | 1404.8 | 61.326
[10 empty] | 1404.4 | 61.8253
[10 empty] | 1404.1 | 61.9038
[10 empty] | 1404 | 62.0465
[10 empty] | 1403.7 | 62.4602
[10 empty] | 1403.4 | 62.2605
[10 empty] | 1403.3 | 62.9523
[10 empty] | 1402.9 | 62.4816
[10 empty] | 1402.7 | 63.4017
[10 empty] | 1402.7 | 62.7883
[10 empty] | 1402.3 | 63.737
[10 empty] | 1402.2 | 63.1735
[10 empty] | 1401.9 | 64.0294
[10 empty] | 1401.7 | 63.5872
[10 empty] | 1401.6 | 64.3076
[10 empty] | 1401.1 | 64.1792
[10 empty] | 1401.1 | 64.5715
[10 empty] | 1400.8 | 64.7712
[10 empty] | 1400.6 | 64.8568
[10 empty] | 1400.4 | 65.3133
[10 empty] | 1400.5 | 65.0779
[10 empty] | 1399.9 | 65.884
[10 empty] | 1399.9 | 65.3918
[10 empty] | 1399.5 | 66.2763
[10 empty] | 1399.3 | 65.7199
[10 empty] | 1399 | 66.64
[10 empty] | 1398.8 | 66.1336
[10 empty] | 1398.6 | 66.9824
[10 empty] | 1398.4 | 66.6757
[10 empty] | 1398.2 | 67.2677
[10 empty] | 1397.7 | 67.2891
[10 empty] | 1397.9 | 67.5673
[10 empty] | 1397.4 | 67.9311
[10 empty] | 1397.3 | 67.8455
[10 empty] | 1397.1 | 68.4875
[10 empty] | 1396.8 | 68.1094
[10 empty] | 1396.7 | 68.9511
[10 empty] | 1396.3 | 68.4518
[10 empty] | 1396.3 | 69.3719
[10 empty] | 1395.9 | 68.7799
[10 empty] | 1395.5 | 69.7072
[10 empty] | 1395.4 | 69.2578
[10 empty] | 1395.1 | 70.0282
[10 empty] | 1394.8 | 69.7928
[10 empty] | 1394.8 | 70.3777
[10 empty] | 1394.5 | 70.4133
[10 empty] | 1394.3 | 70.6844
[10 empty] | 1394 | 71.0838
[10 empty] | 1393.8 | 70.9697
[10 empty] | 1393.6 | 71.683
[10 empty] | 1393.5 | 71.3121
[10 empty] | 1393.2 | 72.1466
[10 empty] | 1392.9 | 71.7115
[10 empty] | 1392.9 | 72.6031
[10 empty] | 1392.5 | 72.111
[10 empty] | 1392.3 | 72.9812
[10 empty] | 1392.4 | 72.6673
[10 empty] | 1391.7 | 73.3235
[10 empty] | 1391.6 | 73.2379
[10 empty] | 1391.7 | 73.6374
[10 empty] | 1391.2 | 73.937
[10 empty] | 1390.8 | 74.0226
[10 empty] | 1390.7 | 74.5718
[10 empty] | 1390.4 | 74.3721
[10 empty] | 1390.1 | 75.121
[10 empty] | 1389.9 | 74.7644
[10 empty] | 1389.8 | 75.5419
[10 empty] | 1389.5 | 75.1282
[10 empty] | 1389.3 | 75.9627
[10 empty] | 1389 | 75.5561
[10 empty] | 1388.9 | 76.3764
[10 empty] | 1388.9 | 76.0768
[10 empty] | 1388.3 | 76.7402
[10 empty] | 1388.3 | 76.7616
[10 empty] | 1387.9 | 77.1967
[10 empty] | 1387.8 | 77.4392
[10 empty] | 1387.6 | 77.5462
[10 empty] | 1387.1 | 78.1382
[10 empty] | 1387.1 | 77.8743
[10 empty] | 1386.7 | 78.7231
[10 empty] | 1386.5 | 78.3023
[10 empty] | 1386.4 | 79.201
[10 empty] | 1386 | 78.7802
[10 empty] | 1385.7 | 79.5933
[10 empty] | 1385.5 | 79.3009
[10 empty] | 1385.5 | 80.0784
[10 empty] | 1385.2 | 79.9357
[10 empty] | 1385.1 | 80.5135
[10 empty] | 1384.7 | 80.6847
[10 empty] | 1384.6 | 80.9343
[10 empty] | 1384.3 | 81.4122
[10 empty] | 1384.1 | 81.3266
[10 empty] | 1383.9 | 82.0328
[10 empty] | 1383.8 | 81.7403
[10 empty] | 1383.8 | 82.582
[10 empty] | 1383.3 | 82.1683
[10 empty] | 1382.9 | 83.067
[10 empty] | 1382.7 | 82.6819
[10 empty] | 1382.6 | 83.5235
[10 empty] | 1382.2 | 83.2168
[10 empty] | 1382.1 | 83.9729
[10 empty] | 1381.6 | 83.8945
[10 empty] | 1381.6 | 84.4294
[10 empty] | 1381.4 | 84.6434
[10 empty] | 1381.1 | 84.836
[10 empty] | 1380.7 | 85.3852
[10 empty] | 1380.6 | 85.3068
[10 empty] | 1380.2 | 86.0771
[10 empty] | 1380.1 | 85.7847
[10 empty] | 1380 | 86.6691
[10 empty] | 1379.6 | 86.2768
[10 empty] | 1379.4 | 87.2184
[10 empty] | 1379.1 | 86.8189
[10 empty] | 1378.9 | 87.6535
[10 empty] | 1378.6 | 87.5037
[10 empty] | 1378.6 | 88.1742
[10 empty] | 1378.3 | 88.2526
[10 empty] | 1377.9 | 88.6235
[10 empty] | 1377.8 | 89.0729
[10 empty] | 1377.6 | 89.1371
[10 empty] | 1377.4 | 89.7933
[10 empty] | 1377.2 | 89.5508
[10 empty] | 1376.9 | 90.421
[10 empty] | 1376.7 | 90.0786
[10 empty] | 1376.5 | 91.0059
[10 empty] | 1376.5 | 90.5993
[10 empty] | 1376.2 | 91.5052
[10 empty] | 1375.8 | 91.2556
[10 empty] | 1375.9 | 91.9974
[10 empty] | 1375.6 | 91.869
[10 empty] | 1375.3 | 92.511
[10 empty] | 1374.9 | 92.6536
[10 empty] | 1374.7 | 93.0317
[10 empty] | 1374.5 | 93.4382
[10 empty] | 1374.5 | 93.6023
[10 empty] | 1374.3 | 94.2228
[10 empty] | 1373.9 | 94.1301
[10 empty] | 1373.8 | 94.8149
[10 empty] | 1373.7 | 94.6865
[10 empty] | 1373.3 | 95.2571
[10 empty] | 1373.2 | 95.3712
[10 empty] | 1373 | 95.9419
[10 empty] | 1372.9 | 95.8848
[10 empty] | 1372.4 | 96.5624
[10 empty] | 1372.3 | 96.6124
[10 empty] | 1372.3 | 97.1687
[10 empty] | 1371.9 | 97.3256
[10 empty] | 1371.7 | 97.7608
[10 empty] | 1371.6 | 98.0104
[10 empty] | 1371.2 | 98.4241
[10 empty] | 1371.2 | 98.7522
[10 empty] | 1370.8 | 99.0304
[10 empty] | 1370.8 | 99.4584
[10 empty] | 1370.4 | 99.5939
[10 empty] | 1370.3 | 100.1075
[10 empty] | 1369.9 | 100.1503
[10 empty] | 1369.9 | 100.778
[10 empty] | 1369.5 | 100.7066
[10 empty] | 1369.2 | 101.4698
[10 empty] | 1369 | 101.3914
[10 empty] | 1368.8 | 102.0619
[10 empty] | 1368.6 | 102.1689
[10 empty] | 1368.3 | 102.661
[10 empty] | 1368.1 | 102.982
[10 empty] | 1367.9 | 103.2959
[10 empty] | 1367.6 | 103.7951
[10 empty] | 1367.4 | 103.8879
[10 empty] | 1367.3 | 104.5298
[10 empty] | 1367.3 | 104.5013
[10 empty] | 1366.8 | 105.2931
[10 empty] | 1366.6 | 105.1005
[10 empty] | 1366.3 | 105.9208
[10 empty] | 1366.1 | 105.8209
[10 empty] | 1365.9 | 106.5841
[10 empty] | 1365.7 | 106.6697
[10 empty] | 1365.6 | 107.2689
[10 empty] | 1365.5 | 107.5185
[10 empty] | 1365.2 | 107.8823
[10 empty] | 1364.7 | 108.3531
[10 empty] | 1364.5 | 108.5029
[10 empty] | 1364.4 | 109.1947
[10 empty] | 1364.4 | 109.1163
[10 empty] | 1363.9 | 109.8938
[10 empty] | 1363.9 | 109.7297
[10 empty] | 1363.7 | 110.5214
[10 empty] | 1363.2 | 110.3788
[10 empty] | 1363 | 111.2419
[10 empty] | 1362.9 | 111.1634
[10 empty] | 1362.7 | 111.9409
[10 empty] | 1362.5 | 112.0479
[10 empty] | 1362.4 | 112.6185
[10 empty] | 1362.1 | 112.9395
[10 empty] | 1361.9 | 113.3318
[10 empty] | 1361.7 | 113.8668
[10 empty] | 1361.4 | 113.9666
[10 empty] | 1361.1 | 114.6514
[10 empty] | 1360.9 | 114.6228
[10 empty] | 1360.8 | 115.5216