## Sheet1
SiO2 | Al2O3 | CaO | Fe2O3 | SO3 | MgO | K20 | TiO2 | Na2O | P2O5 | 1493 | 19.5724 | 玻璃渣
54.22 | 23.39 | 4.97 | 6.07 | 4.86 | 3.36 | 1.36 | 0.95 | 0.54 | 0.08 | 1492.9 | 19.5412
[10 empty] | 1492.8 | 19.4944
[10 empty] | 1492.9 | 19.4631
[10 empty] | 1492.6 | 19.4241
[10 empty] | 1492.6 | 19.4749
[10 empty] | 1492.5 | 19.5373
[10 empty] | 1492.3 | 19.5685
[10 empty] | 1492.1 | 19.5802
[10 empty] | 1492.1 | 19.5685
[10 empty] | 1491.8 | 19.549
[10 empty] | 1491.6 | 19.5139
[10 empty] | 1491.5 | 19.4944
[10 empty] | 1491.4 | 19.4983
[10 empty] | 1491.4 | 19.549
[10 empty] | 1491.2 | 19.5919
[10 empty] | 1491.2 | 19.6504
[10 empty] | 1490.8 | 19.666
[10 empty] | 1490.7 | 19.6777
[10 empty] | 1490.4 | 19.6387
[10 empty] | 1490.2 | 19.6153
[10 empty] | 1490.2 | 19.6192
[10 empty] | 1489.9 | 19.6465
[10 empty] | 1489.7 | 19.7284
[10 empty] | 1489.6 | 19.783
[10 empty] | 1489.4 | 19.8376
[10 empty] | 1489.2 | 19.861
[10 empty] | 1489 | 19.8532
[10 empty] | 1488.7 | 19.8532
[10 empty] | 1488.6 | 19.8298
[10 empty] | 1488.5 | 19.8454
[10 empty] | 1488.4 | 19.9157
[10 empty] | 1488.2 | 20.0171
[10 empty] | 1487.9 | 20.0873
[10 empty] | 1487.7 | 20.1146
[10 empty] | 1487.4 | 20.1341
[10 empty] | 1487.3 | 20.1458
[10 empty] | 1487.1 | 20.138
[10 empty] | 1486.9 | 20.1419
[10 empty] | 1486.8 | 20.1887
[10 empty] | 1486.6 | 20.2745
[10 empty] | 1486.3 | 20.3565
[10 empty] | 1486.2 | 20.4189
[10 empty] | 1485.9 | 20.4579
[10 empty] | 1485.8 | 20.4579
[10 empty] | 1485.6 | 20.4852
[10 empty] | 1485.5 | 20.4813
[10 empty] | 1485.3 | 20.493
[10 empty] | 1485.1 | 20.5515
[10 empty] | 1485 | 20.6373
[10 empty] | 1484.6 | 20.7193
[10 empty] | 1484.6 | 20.77
[10 empty] | 1484.2 | 20.7934
[10 empty] | 1484.1 | 20.7817
[10 empty] | 1483.9 | 20.809
[10 empty] | 1483.6 | 20.8285
[10 empty] | 1483.5 | 20.8753
[10 empty] | 1483.3 | 20.9572
[10 empty] | 1483.1 | 21.0391
[10 empty] | 1483 | 21.1055
[10 empty] | 1482.7 | 21.1445
[10 empty] | 1482.5 | 21.1484
[10 empty] | 1482.3 | 21.1484
[10 empty] | 1482.1 | 21.1484
[10 empty] | 1482 | 21.1757
[10 empty] | 1481.8 | 21.0352
[10 empty] | 1481.6 | 21.2498
[10 empty] | 1481.3 | 21.3395
[10 empty] | 1481.1 | 21.4838
[10 empty] | 1480.9 | 21.5033
[10 empty] | 1480.6 | 21.5268
[10 empty] | 1480.4 | 21.5229
[10 empty] | 1480.2 | 21.4916
[10 empty] | 1480.2 | 21.5814
[10 empty] | 1479.9 | 21.7335
[10 empty] | 1479.6 | 21.831
[10 empty] | 1479.5 | 21.792
[10 empty] | 1479.2 | 21.8349
[10 empty] | 1479 | 21.8895
[10 empty] | 1478.9 | 21.9129
[10 empty] | 1478.7 | 21.8973
[10 empty] | 1478.5 | 21.8778
[10 empty] | 1478.3 | 22.1275
[10 empty] | 1478.1 | 22.2757
[10 empty] | 1477.9 | 22.346
[10 empty] | 1477.8 | 22.4201
[10 empty] | 1477.6 | 22.4279
[10 empty] | 1477.3 | 22.4591
[10 empty] | 1477.1 | 22.4747
[10 empty] | 1476.9 | 22.4825
[10 empty] | 1476.6 | 22.5488
[10 empty] | 1476.4 | 22.6424
[10 empty] | 1476.2 | 22.7321
[10 empty] | 1476.2 | 22.8024
[10 empty] | 1475.9 | 22.8375
[10 empty] | 1475.6 | 22.8531
[10 empty] | 1475.6 | 22.8648
[10 empty] | 1475.2 | 22.8765
[10 empty] | 1475 | 22.9311
[10 empty] | 1475 | 23.0091
[10 empty] | 1474.6 | 23.1027
[10 empty] | 1474.4 | 23.2003
[10 empty] | 1474.1 | 23.2393
[10 empty] | 1474 | 23.2627
[10 empty] | 1473.9 | 23.2783
[10 empty] | 1473.6 | 23.29
[10 empty] | 1473.3 | 23.3173
[10 empty] | 1473.1 | 23.4109
[10 empty] | 1472.9 | 23.4928
[10 empty] | 1472.7 | 23.606
[10 empty] | 1472.5 | 23.6762
[10 empty] | 1472.4 | 23.7152
[10 empty] | 1472.1 | 23.7386
[10 empty] | 1472.1 | 23.7464
[10 empty] | 1471.8 | 23.7737
[10 empty] | 1471.5 | 23.8361
[10 empty] | 1471.4 | 23.9336
[10 empty] | 1471.1 | 24.0078
[10 empty] | 1471 | 24.0897
[10 empty] | 1470.7 | 24.1443
[10 empty] | 1470.6 | 24.1638
[10 empty] | 1470.3 | 24.1599
[10 empty] | 1470 | 24.039
[10 empty] | 1469.9 | 24.2301
[10 empty] | 1469.6 | 24.3159
[10 empty] | 1469.5 | 24.4369
[10 empty] | 1469.3 | 24.4915
[10 empty] | 1469.1 | 24.6007
[10 empty] | 1468.7 | 24.6163
[10 empty] | 1468.7 | 24.6514
[10 empty] | 1468.4 | 24.6553
[10 empty] | 1468.4 | 24.706
[10 empty] | 1468 | 24.8035
[10 empty] | 1467.8 | 24.9323
[10 empty] | 1467.6 | 25.0103
[10 empty] | 1467.3 | 25.061
[10 empty] | 1467.1 | 25.1
[10 empty] | 1467 | 25.1234
[10 empty] | 1466.6 | 25.178
[10 empty] | 1466.6 | 25.1897
[10 empty] | 1466.4 | 25.26
[10 empty] | 1466.1 | 25.3614
[10 empty] | 1465.8 | 25.4628
[10 empty] | 1465.7 | 25.5525
[10 empty] | 1465.4 | 25.5954
[10 empty] | 1465.2 | 25.6149
[10 empty] | 1465 | 25.6501
[10 empty] | 1465 | 25.6657
[10 empty] | 1464.8 | 25.6735
[10 empty] | 1464.5 | 25.7437
[10 empty] | 1464.4 | 25.8685
[10 empty] | 1464 | 25.9465
[10 empty] | 1463.8 | 26.005
[10 empty] | 1463.7 | 26.0597
[10 empty] | 1463.4 | 26.0948
[10 empty] | 1463.3 | 26.1221
[10 empty] | 1462.9 | 26.1494
[10 empty] | 1462.7 | 26.2391
[10 empty] | 1462.6 | 26.3678
[10 empty] | 1462.4 | 26.4771
[10 empty] | 1462.1 | 26.5707
[10 empty] | 1461.9 | 26.6175
[10 empty] | 1461.7 | 26.6604
[10 empty] | 1461.5 | 26.7111
[10 empty] | 1461.2 | 26.7267
[10 empty] | 1461 | 26.7891
[10 empty] | 1460.8 | 26.8672
[10 empty] | 1460.6 | 26.9803
[10 empty] | 1460.4 | 27.0739
[10 empty] | 1460.1 | 27.1558
[10 empty] | 1459.9 | 27.1909
[10 empty] | 1459.7 | 27.2494
[10 empty] | 1459.6 | 27.3002
[10 empty] | 1459.3 | 27.3119
[10 empty] | 1459.2 | 27.386
[10 empty] | 1459 | 27.4874
[10 empty] | 1458.7 | 27.6161
[10 empty] | 1458.6 | 27.7059
[10 empty] | 1458.4 | 27.7527
[10 empty] | 1458.2 | 27.7956
[10 empty] | 1458 | 27.8424
[10 empty] | 1457.7 | 27.9048
[10 empty] | 1457.5 | 27.9555
[10 empty] | 1457.2 | 28.0452
[10 empty] | 1457.1 | 28.1272
[10 empty] | 1456.9 | 28.2403
[10 empty] | 1456.5 | 28.3222
[10 empty] | 1456.5 | 28.3768
[10 empty] | 1456.3 | 28.4197
[10 empty] | 1456 | 28.4431
[10 empty] | 1455.8 | 28.5017
[10 empty] | 1455.6 | 28.5524
[10 empty] | 1455.4 | 28.6577
[10 empty] | 1455.2 | 28.7669
[10 empty] | 1455 | 28.8449
[10 empty] | 1454.8 | 28.9035
[10 empty] | 1454.6 | 28.9581
[10 empty] | 1454.4 | 28.9893
[10 empty] | 1454.1 | 29.0283
[10 empty] | 1453.9 | 29.0634
[10 empty] | 1453.8 | 29.1492
[10 empty] | 1453.5 | 29.2584
[10 empty] | 1453.1 | 29.356
[10 empty] | 1452.9 | 29.4379
[10 empty] | 1452.8 | 29.4847
[10 empty] | 1452.7 | 29.5159
[10 empty] | 1452.3 | 29.5627
[10 empty] | 1452.2 | 29.6173
[10 empty] | 1452 | 29.6719
[10 empty] | 1451.8 | 29.7968
[10 empty] | 1451.5 | 29.8826
[10 empty] | 1451.3 | 29.9762
[10 empty] | 1451.1 | 30.0464
[10 empty] | 1450.9 | 30.0932
[10 empty] | 1450.5 | 30.1322
[10 empty] | 1450.4 | 30.1635
[10 empty] | 1450.2 | 30.2727
[10 empty] | 1450.1 | 30.3624
[10 empty] | 1449.8 | 30.4638
[10 empty] | 1449.5 | 30.5536
[10 empty] | 1449.2 | 30.6394
[10 empty] | 1449.3 | 30.6979
[10 empty] | 1449 | 30.6862
[10 empty] | 1448.8 | 30.6823
[10 empty] | 1448.4 | 30.6784
[10 empty] | 1448.3 | 30.7681
[10 empty] | 1448.1 | 30.9983
[10 empty] | 1448 | 31.1114
[10 empty] | 1447.7 | 31.1972
[10 empty] | 1447.4 | 31.2674
[10 empty] | 1447.3 | 31.3337
[10 empty] | 1447.1 | 31.3923
[10 empty] | 1446.9 | 31.4313
[10 empty] | 1446.6 | 31.4859
[10 empty] | 1446.5 | 31.5912
[10 empty] | 1446.2 | 31.6614
[10 empty] | 1445.9 | 31.8097
[10 empty] | 1445.7 | 31.8994
[10 empty] | 1445.6 | 31.9969
[10 empty] | 1445.5 | 32.0593
[10 empty] | 1445.3 | 32.0593
[10 empty] | 1445.1 | 32.1139
[10 empty] | 1444.7 | 32.2037
[10 empty] | 1444.6 | 32.3519
[10 empty] | 1444.4 | 32.4494
[10 empty] | 1444.2 | 32.504
[10 empty] | 1443.9 | 32.4923
[10 empty] | 1443.5 | 32.8629
[10 empty] | 1443.3 | 32.8941
[10 empty] | 1443.2 | 32.9604
[10 empty] | 1442.9 | 33.0541
[10 empty] | 1442.8 | 33.2335
[10 empty] | 1442.7 | 33.3388
[10 empty] | 1442.5 | 33.4168
[10 empty] | 1442.2 | 33.4481
[10 empty] | 1441.9 | 33.5066
[10 empty] | 1441.8 | 33.5651
[10 empty] | 1441.6 | 33.6275
[10 empty] | 1441.4 | 33.725
[10 empty] | 1441.1 | 33.8733
[10 empty] | 1441.1 | 34.0137
[10 empty] | 1440.8 | 34.0995
[10 empty] | 1440.5 | 34.1385
[10 empty] | 1440.3 | 34.2009
[10 empty] | 1440 | 34.2634
[10 empty] | 1439.7 | 34.3414
[10 empty] | 1439.6 | 34.4272
[10 empty] | 1439.3 | 34.5481
[10 empty] | 1439.1 | 34.6769
[10 empty] | 1438.9 | 34.8017
[10 empty] | 1438.7 | 34.8875
[10 empty] | 1438.5 | 34.9343
[10 empty] | 1438.3 | 34.9889
[10 empty] | 1438.1 | 35.0513
[10 empty] | 1437.8 | 35.1411
[10 empty] | 1437.6 | 35.262
[10 empty] | 1437.3 | 35.4024
[10 empty] | 1437.2 | 35.5234
[10 empty] | 1436.9 | 35.6404
[10 empty] | 1436.7 | 35.695
[10 empty] | 1436.4 | 35.7652
[10 empty] | 1436.2 | 35.7847
[10 empty] | 1436 | 35.8862
[10 empty] | 1435.8 | 35.9681
[10 empty] | 1435.6 | 36.0929
[10 empty] | 1435.4 | 36.2567
[10 empty] | 1435.3 | 36.3465
[10 empty] | 1435.1 | 36.4323
[10 empty] | 1434.7 | 36.483
[10 empty] | 1434.5 | 36.5337
[10 empty] | 1434.2 | 36.6156
[10 empty] | 1434.1 | 36.7015
[10 empty] | 1434 | 36.8068
[10 empty] | 1433.6 | 36.9628
[10 empty] | 1433.5 | 37.0993
[10 empty] | 1433.2 | 37.1852
[10 empty] | 1433 | 37.2476
[10 empty] | 1432.8 | 37.31
[10 empty] | 1432.5 | 37.3763
[10 empty] | 1432.3 | 37.4543
[10 empty] | 1432.1 | 37.5714
[10 empty] | 1431.9 | 37.7001
[10 empty] | 1431.6 | 37.8756
[10 empty] | 1431.5 | 37.9849
[10 empty] | 1431.2 | 38.0473
[10 empty] | 1431.1 | 38.1097
[10 empty] | 1431 | 38.1643
[10 empty] | 1430.6 | 38.2423
[10 empty] | 1430.4 | 38.3555
[10 empty] | 1430.2 | 38.4803
[10 empty] | 1430 | 38.6285
[10 empty] | 1429.7 | 38.7573
[10 empty] | 1429.6 | 38.8626
[10 empty] | 1429.3 | 38.9211
[10 empty] | 1429.1 | 38.9718
[10 empty] | 1429 | 39.042
[10 empty] | 1428.7 | 39.1395
[10 empty] | 1428.5 | 39.2722
[10 empty] | 1428.3 | 39.4282
[10 empty] | 1427.9 | 39.5608
[10 empty] | 1427.8 | 39.6896
[10 empty] | 1427.6 | 39.7286
[10 empty] | 1427.4 | 39.8144
[10 empty] | 1427.1 | 39.8729
[10 empty] | 1426.9 | 39.9665
[10 empty] | 1426.6 | 40.0797
[10 empty] | 1426.2 | 40.2357
[10 empty] | 1426.2 | 40.4152
[10 empty] | 1426.1 | 40.54
[10 empty] | 1425.9 | 40.5946
[10 empty] | 1425.6 | 40.6882
[10 empty] | 1425.3 | 40.7701
[10 empty] | 1425.1 | 40.8677
[10 empty] | 1425 | 40.973
[10 empty] | 1424.8 | 41.1017
[10 empty] | 1424.5 | 41.2578
[10 empty] | 1424.3 | 41.4216
[10 empty] | 1424.1 | 41.5269
[10 empty] | 1423.8 | 41.5815
[10 empty] | 1423.6 | 41.6596
[10 empty] | 1423.4 | 41.7337
[10 empty] | 1423.2 | 41.8273
[10 empty] | 1423 | 41.9443
[10 empty] | 1422.9 | 42.1082
[10 empty] | 1422.6 | 42.2798
[10 empty] | 1422.5 | 42.4358
[10 empty] | 1422.3 | 42.5295
[10 empty] | 1422 | 42.5802
[10 empty] | 1421.9 | 42.666
[10 empty] | 1421.6 | 42.7518
[10 empty] | 1421.5 | 42.865
[10 empty] | 1421.1 | 43.0171
[10 empty] | 1420.8 | 43.1887
[10 empty] | 1420.7 | 43.3409
[10 empty] | 1420.4 | 43.4852
[10 empty] | 1420.1 | 43.5515
[10 empty] | 1419.8 | 43.5983
[10 empty] | 1419.6 | 43.6803
[10 empty] | 1419.3 | 43.8012
[10 empty] | 1419.2 | 43.9377
[10 empty] | 1418.9 | 44.0899
[10 empty] | 1418.8 | 44.2732
[10 empty] | 1418.6 | 44.4253
[10 empty] | 1418.4 | 44.519
[10 empty] | 1418.1 | 44.5853
[10 empty] | 1417.9 | 44.6516
[10 empty] | 1417.7 | 44.7491
[10 empty] | 1417.5 | 44.8856
[10 empty] | 1417.2 | 45.0339
[10 empty] | 1417 | 45.1899
[10 empty] | 1416.8 | 45.3616
[10 empty] | 1416.3 | 45.5059
[10 empty] | 1416.3 | 45.5722
[10 empty] | 1416.1 | 45.6697
[10 empty] | 1415.9 | 45.7361
[10 empty] | 1415.8 | 45.8414
[10 empty] | 1415.6 | 45.9857
[10 empty] | 1415.3 | 46.1574
[10 empty] | 1415.2 | 46.3251
[10 empty] | 1415 | 46.4889
[10 empty] | 1414.7 | 46.6138
[10 empty] | 1414.4 | 46.6918
[10 empty] | 1414.1 | 46.7698
[10 empty] | 1413.8 | 46.84
[10 empty] | 1413.6 | 46.9727
[10 empty] | 1413.4 | 47.156
[10 empty] | 1413.1 | 47.351
[10 empty] | 1413.1 | 47.5344
[10 empty] | 1412.8 | 47.6748
[10 empty] | 1412.5 | 47.7294
[10 empty] | 1412.2 | 47.8309
[10 empty] | 1412 | 47.9206
[10 empty] | 1411.9 | 48.0142
[10 empty] | 1411.6 | 48.182
[10 empty] | 1411.4 | 48.377
[10 empty] | 1411.2 | 48.5408
[10 empty] | 1410.9 | 48.7281
[10 empty] | 1410.7 | 48.8607
[10 empty] | 1410.6 | 48.9192
[10 empty] | 1410.3 | 49.009
[10 empty] | 1410 | 49.1065
[10 empty] | 1409.8 | 49.2352
[10 empty] | 1409.6 | 49.399
[10 empty] | 1409.4 | 49.5551
[10 empty] | 1409.1 | 49.7228
[10 empty] | 1408.8 | 49.875
[10 empty] | 1408.6 | 49.9998
[10 empty] | 1408.5 | 50.0778
[10 empty] | 1408.3 | 50.2065
[10 empty] | 1408 | 50.347
[10 empty] | 1408 | 50.4562
[10 empty] | 1407.7 | 50.5927
[10 empty] | 1407.5 | 50.7527
[10 empty] | 1407.1 | 50.9204
[10 empty] | 1407.1 | 51.0765
[10 empty] | 1406.9 | 51.2169
[10 empty] | 1406.5 | 51.3105
[10 empty] | 1406.4 | 51.4236
[10 empty] | 1406 | 51.5524
[10 empty] | 1405.9 | 51.6694
[10 empty] | 1405.8 | 51.8215
[10 empty] | 1405.3 | 51.9698
[10 empty] | 1405.1 | 52.157
[10 empty] | 1404.9 | 52.3014
[10 empty] | 1404.8 | 52.4496
[10 empty] | 1404.5 | 52.5666
[10 empty] | 1404.2 | 52.668
[10 empty] | 1404.1 | 52.7929
[10 empty] | 1403.9 | 52.9216
[10 empty] | 1403.7 | 53.0815
[10 empty] | 1403.5 | 53.2844
[10 empty] | 1403.3 | 53.4521
[10 empty] | 1403 | 53.5731
[10 empty] | 1402.8 | 53.7135
[10 empty] | 1402.6 | 53.8266
[10 empty] | 1402.4 | 53.9398
[10 empty] | 1402.3 | 54.0802
[10 empty] | 1401.9 | 54.2362
[10 empty] | 1401.7 | 54.404
[10 empty] | 1401.4 | 54.5834
[10 empty] | 1401.3 | 54.7434
[10 empty] | 1400.9 | 54.8838
[10 empty] | 1400.8 | 55.0242
[10 empty] | 1400.7 | 55.1295
[10 empty] | 1400.4 | 55.2505
[10 empty] | 1400.2 | 55.3831
[10 empty] | 1400 | 55.5547
[10 empty] | 1399.7 | 55.7342
[10 empty] | 1399.5 | 55.9136
[10 empty] | 1399.3 | 56.0385
[10 empty] | 1399 | 56.1867
[10 empty] | 1398.9 | 56.2842
[10 empty] | 1398.6 | 56.2842
[10 empty] | 1398.5 | 56.413
[10 empty] | 1398.3 | 56.7211
[10 empty] | 1398.1 | 56.9084
[10 empty] | 1397.8 | 57.0761
[10 empty] | 1397.6 | 57.2595
[10 empty] | 1397.4 | 57.3843
[10 empty] | 1397.3 | 57.4662
[10 empty] | 1397.1 | 57.591
[10 empty] | 1396.8 | 57.6808
[10 empty] | 1396.6 | 57.7393
[10 empty] | 1396.4 | 57.9031
[10 empty] | 1396.1 | 58.1138
[10 empty] | 1396 | 58.3322
[10 empty] | 1395.8 | 58.4961
[10 empty] | 1395.7 | 58.6443
[10 empty] | 1395.4 | 58.7535
[10 empty] | 1395.1 | 58.9135
[10 empty] | 1394.9 | 59.0344
[10 empty] | 1394.5 | 59.2177
[10 empty] | 1394.3 | 59.4011
[10 empty] | 1394.1 | 59.6117
[10 empty] | 1394 | 59.8107
[10 empty] | 1393.6 | 59.9862
[10 empty] | 1393.5 | 60.1267
[10 empty] | 1393.4 | 60.2905
[10 empty] | 1393.1 | 60.427
[10 empty] | 1392.9 | 60.5714
[10 empty] | 1392.7 | 60.7586
[10 empty] | 1392.5 | 60.9654
[10 empty] | 1392.2 | 61.1799
[10 empty] | 1392.1 | 61.375
[10 empty] | 1391.8 | 61.5388
[10 empty] | 1391.6 | 61.6675
[10 empty] | 1391.5 | 61.8197
[10 empty] | 1391.3 | 61.9679
[10 empty] | 1391 | 62.1474
[10 empty] | 1390.7 | 62.358
[10 empty] | 1390.6 | 62.5687
[10 empty] | 1390.4 | 62.7754
[10 empty] | 1390.2 | 62.9666
[10 empty] | 1389.9 | 63.1265
[10 empty] | 1389.7 | 63.2591
[10 empty] | 1389.4 | 63.4074
[10 empty] | 1389.2 | 63.579
[10 empty] | 1389 | 63.7662
[10 empty] | 1388.7 | 63.9808
[10 empty] | 1388.6 | 64.1993
[10 empty] | 1388.3 | 64.3904
[10 empty] | 1388.1 | 64.5776
[10 empty] | 1387.9 | 64.7064
[10 empty] | 1387.7 | 64.8468
[10 empty] | 1387.5 | 65.0028
[10 empty] | 1387.2 | 65.1862
[10 empty] | 1386.9 | 65.389
[10 empty] | 1386.9 | 65.6036
[10 empty] | 1386.7 | 65.8103
[10 empty] | 1386.5 | 65.9898
[10 empty] | 1386.4 | 66.1185
[10 empty] | 1386.1 | 66.2629
[10 empty] | 1385.5 | 67.3803
[10 empty] | 1385.2 | 67.4861
[10 empty] | 1385.1 | 67.5442
[10 empty] | 1384.8 | 67.6605
[10 empty] | 1384.8 | 67.9088
[10 empty] | 1384.6 | 68.0093
[10 empty] | 1384.3 | 68.2048
[10 empty] | 1384.1 | 68.4638
[10 empty] | 1383.8 | 68.5589
[10 empty] | 1383.6 | 68.765
[10 empty] | 1383.3 | 69.0451
[10 empty] | 1383.1 | 69.098
[10 empty] | 1383 | 69.3622
[10 empty] | 1382.8 | 69.6212
[10 empty] | 1382.6 | 69.6793
[10 empty] | 1382.4 | 69.9541
[10 empty] | 1382 | 70.1814
[10 empty] | 1382 | 70.2607
[10 empty] | 1381.7 | 70.5619
[10 empty] | 1381.6 | 70.7522
[10 empty] | 1381.4 | 70.842
[10 empty] | 1381.2 | 71.1697
[10 empty] | 1380.9 | 71.3282
[10 empty] | 1380.7 | 71.4445
[10 empty] | 1380.4 | 71.7722
[10 empty] | 1380.2 | 71.9149
[10 empty] | 1380.1 | 72.0629
[10 empty] | 1379.9 | 72.3905
[10 empty] | 1379.5 | 72.491
[10 empty] | 1379.4 | 72.6865
[10 empty] | 1379.1 | 73.0195
[10 empty] | 1378.9 | 73.0776
[10 empty] | 1378.8 | 73.3366
[10 empty] | 1378.5 | 73.6167
[10 empty] | 1378.2 | 73.6748
[10 empty] | 1378 | 73.9602
[10 empty] | 1377.8 | 74.2139
[10 empty] | 1377.7 | 74.2879
[10 empty] | 1377.4 | 74.605
[10 empty] | 1377.2 | 74.8005
[10 empty] | 1377 | 74.9062
[10 empty] | 1376.8 | 75.1969
[10 empty] | 1376.6 | 75.3766
[10 empty] | 1376.5 | 75.5298
[10 empty] | 1376.3 | 75.8575
[10 empty] | 1376 | 75.9526
[10 empty] | 1375.8 | 76.1799
[10 empty] | 1375.6 | 76.4811
[10 empty] | 1375.3 | 76.571
[10 empty] | 1375.2 | 76.8247
[10 empty] | 1375 | 77.1101
[10 empty] | 1374.8 | 77.184
[10 empty] | 1374.5 | 77.48
[10 empty] | 1374.3 | 77.7443
[10 empty] | 1374.1 | 77.8235
[10 empty] | 1373.8 | 78.1671
[10 empty] | 1373.6 | 78.3943
[10 empty] | 1373.4 | 78.5159
[10 empty] | 1373.2 | 78.8594
[10 empty] | 1373 | 79.0655
[10 empty] | 1372.7 | 79.2029
[10 empty] | 1372.5 | 79.5517
[10 empty] | 1372.3 | 79.705
[10 empty] | 1372 | 79.9164
[10 empty] | 1371.8 | 80.2493
[10 empty] | 1371.6 | 80.3762
[10 empty] | 1371.5 | 80.5876
[10 empty] | 1371.2 | 80.9734
[10 empty] | 1371 | 81.0315
[10 empty] | 1370.8 | 81.3011
[10 empty] | 1370.5 | 81.671
[10 empty] | 1370.4 | 81.7344
[10 empty] | 1370.1 | 82.0832
[10 empty] | 1370 | 82.3792
[10 empty] | 1369.7 | 82.4373
[10 empty] | 1369.4 | 82.802
[10 empty] | 1369.2 | 83.0715
[10 empty] | 1369 | 83.172
[10 empty] | 1368.8 | 83.5208
[10 empty] | 1368.6 | 83.711
[10 empty] | 1368.3 | 83.859
[10 empty] | 1368.2 | 84.266
[10 empty] | 1367.9 | 84.3294
[10 empty] | 1367.7 | 84.6518
[10 empty] | 1367.4 | 84.9847
[10 empty] | 1367.1 | 85.101
[10 empty] | 1366.9 | 85.4762
[10 empty] | 1366.8 | 85.7563
[10 empty] | 1366.5 | 85.8567
[10 empty] | 1366.3 | 86.2637
[10 empty] | 1366.1 | 86.4698
[10 empty] | 1365.9 | 86.6548
[10 empty] | 1365.6 | 87.1304
[10 empty] | 1365.3 | 87.2414
[10 empty] | 1365.1 | 87.4898
[10 empty] | 1364.9 | 87.8915
[10 empty] | 1364.7 | 88.0077
[10 empty] | 1364.5 | 88.2984
[10 empty] | 1364.2 | 88.6419
[10 empty] | 1364.1 | 88.7794
[10 empty] | 1363.9 | 89.1546
[10 empty] | 1363.5 | 89.4558
[10 empty] | 1363.3 | 89.5721
[10 empty] | 1362.8 | 92.3265
[10 empty] | 1362.5 | 92.098
[10 empty] | 1362.4 | 92.1715
[10 empty] | 1362.2 | 92.351
[10 empty] | 1361.9 | 92.498
[10 empty] | 1361.5 | 92.8489
[10 empty] | 1361.4 | 92.8816
[10 empty] | 1361.2 | 93.3958
[10 empty] | 1360.9 | 93.5101
[10 empty] | 1360.7 | 93.8447
[10 empty] | 1360.5 | 94.1304
[10 empty] | 1360.3 | 94.2855
[10 empty] | 1360.1 | 94.7834
[10 empty] | 1359.9 | 94.8569
[10 empty] | 1359.6 | 95.3466
[10 empty] | 1359.3 | 95.4935
[10 empty] | 1359.1 | 95.771
[10 empty] | 1358.9 | 96.1547
[10 empty] | 1358.5 | 96.2608
[10 empty] | 1358.4 | 96.775
[10 empty] | 1358.2 | 96.8648
[10 empty] | 1358.1 | 97.2321
[10 empty] | 1357.8 | 97.5667
[10 empty] | 1357.7 | 97.7626
[10 empty] | 1357.4 | 98.1789
[10 empty] | 1357.2 | 98.2442
[10 empty] | 1357 | 98.7748
[10 empty] | 1356.8 | 98.889
[10 empty] | 1356.5 | 99.2645
[10 empty] | 1356.3 | 99.5747
[10 empty] | 1356.1 | 99.7216
[10 empty] | 1355.9 | 100.2113
[10 empty] | 1355.7 | 100.2848
[10 empty] | 1355.4 | 100.8235
[10 empty] | 1355.2 | 101.0357
[10 empty] | 1355.1 | 101.4112
[10 empty] | 1354.7 | 101.803
[10 empty] | 1354.5 | 101.9336
[10 empty] | 1354.3 | 102.5049
[10 empty] | 1354.1 | 102.611
[10 empty] | 1353.9 | 103.1416
[10 empty] | 1353.7 | 103.4028
[10 empty] | 1353.5 | 103.6558
[10 empty] | 1353.3 | 104.1374
[10 empty] | 1352.9 | 104.2027
[10 empty] | 1352.8 | 104.7822
[10 empty] | 1352.6 | 104.9373
[10 empty] | 1352.3 | 105.4026
[10 empty] | 1352.1 | 105.7372
[10 empty] | 1351.8 | 105.9168
[10 empty] | 1351.6 | 106.48
[10 empty] | 1351.3 | 106.5371
[10 empty] | 1351.2 | 107.1656
[10 empty] | 1350.9 | 107.3125
[10 empty] | 1350.7 | 107.6554
[10 empty] | 1350.4 | 108.1043
[10 empty] | 1350.3 | 108.2185
[10 empty] | 1350 | 108.8226
[10 empty] | 1349.8 | 108.9205
[10 empty] | 1349.6 | 109.5245
[10 empty] | 1349.3 | 109.7367
[10 empty] | 1349.1 | 110.0632
[10 empty] | 1348.9 | 110.2755