## Sheet1
SiO2 | Al2O3 | CaO | Fe2O3 | SO3 | MgO | K20 | TiO2 | Na2O | P2O5 | 1607.1 | 5.97 | 玻璃渣
53.69 | 15.54 | 10.29 | 0.38 | 5.71 | 2.35 | 8.44 | 0.08 | 2.5 | 0.77 | 1606.8 | 5.9559
[10 empty] | 1606.9 | 5.9606
[10 empty] | 1606.8 | 5.9489
[10 empty] | 1606.8 | 5.9442
[10 empty] | 1606.5 | 5.9676
[10 empty] | 1606.5 | 5.9653
[10 empty] | 1606.4 | 5.9536
[10 empty] | 1606.3 | 5.9536
[10 empty] | 1606.2 | 5.9606
[10 empty] | 1606.1 | 5.9629
[10 empty] | 1606 | 5.9582
[10 empty] | 1605.9 | 5.9489
[10 empty] | 1606 | 5.9512
[10 empty] | 1605.8 | 5.9606
[10 empty] | 1605.7 | 5.9653
[10 empty] | 1605.6 | 5.9559
[10 empty] | 1605.3 | 5.9489
[10 empty] | 1605.2 | 5.9465
[10 empty] | 1605.1 | 5.9653
[10 empty] | 1605 | 5.9536
[10 empty] | 1604.8 | 5.9629
[10 empty] | 1604.7 | 5.9536
[10 empty] | 1604.5 | 5.9559
[10 empty] | 1604.4 | 5.9606
[10 empty] | 1604.4 | 5.9606
[10 empty] | 1604.2 | 5.9582
[10 empty] | 1604 | 5.9606
[10 empty] | 1604 | 5.9512
[10 empty] | 1603.8 | 5.9629
[10 empty] | 1603.8 | 5.977
[10 empty] | 1603.4 | 5.97
[10 empty] | 1603.2 | 5.9747
[10 empty] | 1603 | 5.9723
[10 empty] | 1602.9 | 6.0005
[10 empty] | 1602.8 | 5.9911
[10 empty] | 1602.7 | 5.9911
[10 empty] | 1602.5 | 5.9958
[10 empty] | 1602.3 | 5.9981
[10 empty] | 1602.2 | 6.0099
[10 empty] | 1602.2 | 6.0192
[10 empty] | 1601.9 | 6.0192
[10 empty] | 1601.7 | 6.0122
[10 empty] | 1601.6 | 6.0192
[10 empty] | 1601.5 | 6.0357
[10 empty] | 1601.3 | 6.0286
[10 empty] | 1601.2 | 6.0498
[10 empty] | 1601 | 6.0427
[10 empty] | 1600.9 | 6.0591
[10 empty] | 1600.7 | 6.0591
[10 empty] | 1600.5 | 6.0521
[10 empty] | 1600.4 | 6.0685
[10 empty] | 1600.2 | 6.0685
[10 empty] | 1600 | 6.0826
[10 empty] | 1600 | 6.0826
[10 empty] | 1599.8 | 6.092
[10 empty] | 1599.6 | 6.0943
[10 empty] | 1599.5 | 6.1014
[10 empty] | 1599.3 | 6.1155
[10 empty] | 1599.2 | 6.1037
[10 empty] | 1599 | 6.1248
[10 empty] | 1598.8 | 6.1319
[10 empty] | 1598.7 | 6.1342
[10 empty] | 1598.6 | 6.1506
[10 empty] | 1598.3 | 6.146
[10 empty] | 1598.1 | 6.1553
[10 empty] | 1598.1 | 6.1647
[10 empty] | 1597.7 | 6.1788
[10 empty] | 1597.5 | 6.1741
[10 empty] | 1597.5 | 6.1835
[10 empty] | 1597.1 | 6.1929
[10 empty] | 1596.9 | 6.1905
[10 empty] | 1596.7 | 6.2163
[10 empty] | 1596.6 | 6.2117
[10 empty] | 1596.5 | 6.221
[10 empty] | 1596.3 | 6.2375
[10 empty] | 1596.1 | 6.2281
[10 empty] | 1596 | 6.2562
[10 empty] | 1595.8 | 6.2492
[10 empty] | 1595.6 | 6.2562
[10 empty] | 1595.6 | 6.2609
[10 empty] | 1595.3 | 6.2633
[10 empty] | 1595.1 | 6.2797
[10 empty] | 1594.9 | 6.282
[10 empty] | 1594.6 | 6.2961
[10 empty] | 1594.6 | 6.3008
[10 empty] | 1594.5 | 6.3079
[10 empty] | 1594.2 | 6.3243
[10 empty] | 1594.1 | 6.3149
[10 empty] | 1593.9 | 6.3407
[10 empty] | 1593.7 | 6.336
[10 empty] | 1593.6 | 6.343
[10 empty] | 1593.4 | 6.3642
[10 empty] | 1593.2 | 6.3689
[10 empty] | 1593 | 6.3829
[10 empty] | 1593.2 | 6.3712
[10 empty] | 1592.8 | 6.3923
[10 empty] | 1592.5 | 6.3994
[10 empty] | 1592.6 | 6.4017
[10 empty] | 1592.3 | 6.4252
[10 empty] | 1592 | 6.4252
[10 empty] | 1592 | 6.4346
[10 empty] | 1591.7 | 6.451
[10 empty] | 1591.5 | 6.4721
[10 empty] | 1591.2 | 6.4674
[10 empty] | 1591.1 | 6.4768
[10 empty] | 1591.1 | 6.4838
[10 empty] | 1590.9 | 6.4862
[10 empty] | 1590.6 | 6.512
[10 empty] | 1590.4 | 6.512
[10 empty] | 1590.3 | 6.519
[10 empty] | 1590.2 | 6.5355
[10 empty] | 1589.8 | 6.5636
[10 empty] | 1589.6 | 6.5519
[10 empty] | 1589.7 | 6.5706
[10 empty] | 1589.3 | 6.5777
[10 empty] | 1589.2 | 6.5918
[10 empty] | 1589 | 6.6058
[10 empty] | 1589 | 6.5988
[10 empty] | 1588.7 | 6.634
[10 empty] | 1588.4 | 6.6199
[10 empty] | 1588.3 | 6.641
[10 empty] | 1588.2 | 6.6387
[10 empty] | 1587.8 | 6.6809
[10 empty] | 1587.7 | 6.6598
[10 empty] | 1587.5 | 6.688
[10 empty] | 1587.4 | 6.6974
[10 empty] | 1587 | 6.7279
[10 empty] | 1586.9 | 6.7114
[10 empty] | 1586.7 | 6.7396
[10 empty] | 1586.5 | 6.7279
[10 empty] | 1586.3 | 6.749
[10 empty] | 1586.2 | 6.7771
[10 empty] | 1586.1 | 6.7677
[10 empty] | 1585.9 | 6.7865
[10 empty] | 1585.7 | 6.7818
[10 empty] | 1585.4 | 6.8311
[10 empty] | 1585.3 | 6.81
[10 empty] | 1585.1 | 6.8334
[10 empty] | 1584.9 | 6.8264
[10 empty] | 1584.6 | 6.8475
[10 empty] | 1584.4 | 6.8593
[10 empty] | 1584.2 | 6.8593
[10 empty] | 1584.2 | 6.8898
[10 empty] | 1584.1 | 6.8757
[10 empty] | 1583.6 | 6.9156
[10 empty] | 1583.5 | 6.9179
[10 empty] | 1583.2 | 6.9461
[10 empty] | 1583.2 | 6.9296
[10 empty] | 1582.9 | 6.9508
[10 empty] | 1582.8 | 6.9601
[10 empty] | 1582.7 | 6.9836
[10 empty] | 1582.5 | 6.9953
[10 empty] | 1582.4 | 6.9907
[10 empty] | 1582.2 | 7.0047
[10 empty] | 1581.9 | 7.0024
[10 empty] | 1581.8 | 7.0188
[10 empty] | 1581.6 | 7.0563
[10 empty] | 1581.5 | 7.047
[10 empty] | 1581.2 | 7.0634
[10 empty] | 1581.1 | 7.054
[10 empty] | 1581 | 7.0775
[10 empty] | 1580.7 | 7.108
[10 empty] | 1580.5 | 7.0915
[10 empty] | 1580.4 | 7.1244
[10 empty] | 1580.4 | 7.0822
[10 empty] | 1580.1 | 7.1314
[10 empty] | 1580 | 7.1455
[10 empty] | 1579.8 | 7.1338
[10 empty] | 1579.6 | 7.169
[10 empty] | 1579.3 | 7.1619
[10 empty] | 1579 | 7.1924
[10 empty] | 1579 | 7.2018
[10 empty] | 1578.9 | 7.237
[10 empty] | 1578.6 | 7.2253
[10 empty] | 1578.4 | 7.2628
[10 empty] | 1578.2 | 7.2605
[10 empty] | 1578 | 7.2534
[10 empty] | 1578 | 7.2793
[10 empty] | 1577.7 | 7.2863
[10 empty] | 1577.6 | 7.3074
[10 empty] | 1577.4 | 7.2933
[10 empty] | 1577.3 | 7.3215
[10 empty] | 1577.1 | 7.3403
[10 empty] | 1576.9 | 7.3379
[10 empty] | 1576.7 | 7.3637
[10 empty] | 1576.6 | 7.3567
[10 empty] | 1576.4 | 7.3825
[10 empty] | 1576.1 | 7.3895
[10 empty] | 1575.9 | 7.4177
[10 empty] | 1575.7 | 7.4107
[10 empty] | 1575.6 | 7.4388
[10 empty] | 1575.5 | 7.4505
[10 empty] | 1575.2 | 7.4529
[10 empty] | 1575 | 7.4881
[10 empty] | 1575.2 | 7.4764
[10 empty] | 1574.7 | 7.4951
[10 empty] | 1574.3 | 7.5162
[10 empty] | 1574.2 | 7.5444
[10 empty] | 1573.9 | 7.5327
[10 empty] | 1573.8 | 7.5679
[10 empty] | 1573.6 | 7.5632
[10 empty] | 1573.4 | 7.5866
[10 empty] | 1573.3 | 7.6007
[10 empty] | 1573.2 | 7.596
[10 empty] | 1572.9 | 7.6195
[10 empty] | 1572.7 | 7.6406
[10 empty] | 1572.4 | 7.6664
[10 empty] | 1572.2 | 7.6523
[10 empty] | 1572.1 | 7.6875
[10 empty] | 1571.9 | 7.6758
[10 empty] | 1571.7 | 7.6993
[10 empty] | 1571.5 | 7.7204
[10 empty] | 1571.4 | 7.7204
[10 empty] | 1571.2 | 7.7485
[10 empty] | 1570.9 | 7.7673
[10 empty] | 1570.8 | 7.7837
[10 empty] | 1570.6 | 7.7861
[10 empty] | 1570.3 | 7.8119
[10 empty] | 1570.3 | 7.8025
[10 empty] | 1570 | 7.8236
[10 empty] | 1569.7 | 7.84
[10 empty] | 1569.8 | 7.8729
[10 empty] | 1569.4 | 7.8565
[10 empty] | 1569.2 | 7.887
[10 empty] | 1569 | 7.9034
[10 empty] | 1568.7 | 7.9386
[10 empty] | 1568.7 | 7.9409
[10 empty] | 1568.6 | 7.9292
[10 empty] | 1568.4 | 7.9574
[10 empty] | 1568 | 7.9832
[10 empty] | 1567.9 | 8.0043
[10 empty] | 1567.6 | 8.0043
[10 empty] | 1567.6 | 8.0207
[10 empty] | 1567.4 | 8.0113
[10 empty] | 1567.3 | 8.0465
[10 empty] | 1567.2 | 8.0747
[10 empty] | 1566.9 | 8.0653
[10 empty] | 1566.6 | 8.0934
[10 empty] | 1566.3 | 8.1193
[10 empty] | 1566.1 | 8.131
[10 empty] | 1565.9 | 8.1404
[10 empty] | 1565.8 | 8.1685
[10 empty] | 1565.7 | 8.1474
[10 empty] | 1565.4 | 8.1732
[10 empty] | 1565.5 | 8.1873
[10 empty] | 1565.3 | 8.2014
[10 empty] | 1565 | 8.2248
[10 empty] | 1565 | 8.2178
[10 empty] | 1564.8 | 8.2507
[10 empty] | 1564.5 | 8.2507
[10 empty] | 1564.4 | 8.2647
[10 empty] | 1564.1 | 8.2929
[10 empty] | 1564.1 | 8.2859
[10 empty] | 1563.9 | 8.3117
[10 empty] | 1563.7 | 8.3187
[10 empty] | 1563.5 | 8.3304
[10 empty] | 1563.3 | 8.3656
[10 empty] | 1563.2 | 8.3633
[10 empty] | 1563.1 | 8.3727
[10 empty] | 1562.8 | 8.3844
[10 empty] | 1562.6 | 8.4055
[10 empty] | 1562.4 | 8.4243
[10 empty] | 1562.4 | 8.4384
[10 empty] | 1562.1 | 8.4642
[10 empty] | 1562 | 8.4524
[10 empty] | 1561.8 | 8.4783
[10 empty] | 1561.7 | 8.4853
[10 empty] | 1561.5 | 8.5111
[10 empty] | 1561.3 | 8.5322
[10 empty] | 1561.1 | 8.5252
[10 empty] | 1561.1 | 8.5533
[10 empty] | 1560.9 | 8.5627
[10 empty] | 1560.6 | 8.5698
[10 empty] | 1560.5 | 8.6073
[10 empty] | 1560.3 | 8.5979
[10 empty] | 1560.4 | 8.6261
[10 empty] | 1560 | 8.6378
[10 empty] | 1559.8 | 8.6472
[10 empty] | 1559.7 | 8.6754
[10 empty] | 1559.6 | 8.6683
[10 empty] | 1559.4 | 8.6965
[10 empty] | 1559.3 | 8.7012
[10 empty] | 1559 | 8.7387
[10 empty] | 1558.6 | 8.7434
[10 empty] | 1558.4 | 8.7739
[10 empty] | 1558.5 | 8.7692
[10 empty] | 1558.2 | 8.7856
[10 empty] | 1558.2 | 8.8067
[10 empty] | 1557.9 | 8.8279
[10 empty] | 1557.7 | 8.8373
[10 empty] | 1557.6 | 8.8513
[10 empty] | 1557.3 | 8.8748
[10 empty] | 1557.4 | 8.8936
[10 empty] | 1557 | 8.9147
[10 empty] | 1556.8 | 8.9194
[10 empty] | 1556.6 | 8.9288
[10 empty] | 1556.4 | 8.9475
[10 empty] | 1556.3 | 8.9593
[10 empty] | 1556.2 | 8.9921
[10 empty] | 1555.9 | 9.0038
[10 empty] | 1555.6 | 9.025
[10 empty] | 1555.5 | 9.0484
[10 empty] | 1555.4 | 9.0649
[10 empty] | 1555.2 | 9.0695
[10 empty] | 1555.1 | 9.0836
[10 empty] | 1554.9 | 9.0977
[10 empty] | 1554.5 | 9.1329
[10 empty] | 1554.4 | 9.1376
[10 empty] | 1554.2 | 9.154
[10 empty] | 1554.1 | 9.1751
[10 empty] | 1553.9 | 9.1845
[10 empty] | 1553.7 | 9.2197
[10 empty] | 1553.6 | 9.2174
[10 empty] | 1553.5 | 9.2291
[10 empty] | 1553.2 | 9.2455
[10 empty] | 1553 | 9.2784
[10 empty] | 1552.8 | 9.3042
[10 empty] | 1552.6 | 9.3183
[10 empty] | 1552.4 | 9.3417
[10 empty] | 1552.4 | 9.337
[10 empty] | 1552.1 | 9.3581
[10 empty] | 1552.1 | 9.3722
[10 empty] | 1551.8 | 9.384
[10 empty] | 1551.7 | 9.4192
[10 empty] | 1551.7 | 9.4098
[10 empty] | 1551.2 | 9.4332
[10 empty] | 1551.1 | 9.4567
[10 empty] | 1551 | 9.4637
[10 empty] | 1550.9 | 9.4966
[10 empty] | 1550.7 | 9.4942
[10 empty] | 1550.5 | 9.52
[10 empty] | 1550.4 | 9.5388
[10 empty] | 1550.1 | 9.5576
[10 empty] | 1550 | 9.5764
[10 empty] | 1549.9 | 9.5693
[10 empty] | 1549.7 | 9.6022
[10 empty] | 1549.5 | 9.5928
[10 empty] | 1549.2 | 9.6186
[10 empty] | 1549.2 | 9.6468
[10 empty] | 1549.1 | 9.6491
[10 empty] | 1548.8 | 9.6773
[10 empty] | 1548.7 | 9.6819
[10 empty] | 1548.6 | 9.7054
[10 empty] | 1548.3 | 9.7218
[10 empty] | 1548.2 | 9.7383
[10 empty] | 1548.3 | 9.75
[10 empty] | 1548 | 9.7617
[10 empty] | 1547.6 | 9.7805
[10 empty] | 1547.5 | 9.804
[10 empty] | 1547.3 | 9.8227
[10 empty] | 1547.2 | 9.8298
[10 empty] | 1547.1 | 9.8485
[10 empty] | 1546.8 | 9.8532
[10 empty] | 1546.7 | 9.8908
[10 empty] | 1546.5 | 9.9095
[10 empty] | 1546.4 | 9.9095
[10 empty] | 1546.2 | 9.933
[10 empty] | 1546 | 9.8837
[10 empty] | 1545.9 | 9.9377
[10 empty] | 1545.6 | 9.9635
[10 empty] | 1545.5 | 9.9541
[10 empty] | 1545.3 | 9.9987
[10 empty] | 1545.2 | 9.9893
[10 empty] | 1545.1 | 10.0292
[10 empty] | 1544.9 | 10.0715
[10 empty] | 1544.8 | 10.048
[10 empty] | 1544.5 | 10.0996
[10 empty] | 1544.4 | 10.0715
[10 empty] | 1544.2 | 10.109
[10 empty] | 1544.1 | 10.1184
[10 empty] | 1543.8 | 10.1137
[10 empty] | 1543.8 | 10.1817
[10 empty] | 1543.5 | 10.1794
[10 empty] | 1543.4 | 10.2169
[10 empty] | 1543.2 | 10.2263
[10 empty] | 1543 | 10.2521
[10 empty] | 1542.9 | 10.2732
[10 empty] | 1542.7 | 10.2592
[10 empty] | 1542.6 | 10.3061
[10 empty] | 1542.1 | 10.3272
[10 empty] | 1542.1 | 10.3741
[10 empty] | 1541.9 | 10.3507
[10 empty] | 1541.8 | 10.407
[10 empty] | 1541.6 | 10.3483
[10 empty] | 1541.4 | 10.4304
[10 empty] | 1541.2 | 10.461
[10 empty] | 1541.1 | 10.4375
[10 empty] | 1540.8 | 10.5079
[10 empty] | 1540.6 | 10.522
[10 empty] | 1540.3 | 10.5055
[10 empty] | 1540.2 | 10.4985
[10 empty] | 1540.1 | 10.583
[10 empty] | 1539.9 | 10.5173
[10 empty] | 1539.7 | 10.597
[10 empty] | 1539.5 | 10.6041
[10 empty] | 1539.4 | 10.6463
[10 empty] | 1539.3 | 10.6721
[10 empty] | 1539.1 | 10.5759
[10 empty] | 1539 | 10.6956
[10 empty] | 1539.1 | 10.6698
[10 empty] | 1538.6 | 10.7542
[10 empty] | 1538.5 | 10.7097
[10 empty] | 1538.2 | 10.6839
[10 empty] | 1538.1 | 10.7589
[10 empty] | 1537.7 | 10.7425
[10 empty] | 1537.6 | 10.651
[10 empty] | 1537.6 | 10.7331
[10 empty] | 1537.2 | 10.8669
[10 empty] | 1537.1 | 10.8505
[10 empty] | 1536.9 | 10.956
[10 empty] | 1536.7 | 10.9373
[10 empty] | 1536.6 | 10.9373
[10 empty] | 1536.4 | 10.9912
[10 empty] | 1536.2 | 11.0593
[10 empty] | 1535.9 | 11.0405
[10 empty] | 1535.8 | 11.0687
[10 empty] | 1535.5 | 11.1062
[10 empty] | 1535.4 | 11.0851
[10 empty] | 1535.2 | 11.1555
[10 empty] | 1535 | 11.132
[10 empty] | 1534.9 | 11.1672
[10 empty] | 1534.7 | 11.1743
[10 empty] | 1534.3 | 11.2517
[10 empty] | 1534.1 | 11.24
[10 empty] | 1534.1 | 11.3033
[10 empty] | 1533.8 | 11.3221
[10 empty] | 1533.6 | 11.3197
[10 empty] | 1533.6 | 11.3737
[10 empty] | 1533.5 | 11.3596
[10 empty] | 1533.3 | 11.4136
[10 empty] | 1533.1 | 11.4065
[10 empty] | 1533 | 11.4183
[10 empty] | 1532.8 | 11.4558
[10 empty] | 1532.6 | 11.4535
[10 empty] | 1532.5 | 11.5051
[10 empty] | 1532.2 | 11.5004
[10 empty] | 1532 | 11.5286
[10 empty] | 1531.9 | 11.545
[10 empty] | 1531.6 | 11.6083
[10 empty] | 1531.4 | 11.613
[10 empty] | 1531.3 | 11.6412
[10 empty] | 1531.1 | 11.6646
[10 empty] | 1530.9 | 11.674
[10 empty] | 1530.7 | 11.7092
[10 empty] | 1530.5 | 11.728
[10 empty] | 1530.4 | 11.7444
[10 empty] | 1530.2 | 11.7632
[10 empty] | 1530.2 | 11.7867
[10 empty] | 1530 | 11.8054
[10 empty] | 1529.8 | 11.8336
[10 empty] | 1529.5 | 11.857
[10 empty] | 1529.4 | 11.8805
[10 empty] | 1529.2 | 11.8829
[10 empty] | 1529.1 | 11.9204
[10 empty] | 1528.9 | 11.9368
[10 empty] | 1528.7 | 11.9626
[10 empty] | 1528.6 | 11.9814
[10 empty] | 1528.5 | 11.9978
[10 empty] | 1528.3 | 12.0283
[10 empty] | 1528.1 | 12.0377
[10 empty] | 1527.8 | 12.0706
[10 empty] | 1527.8 | 12.0729
[10 empty] | 1527.5 | 12.1034
[10 empty] | 1527.3 | 12.1339
[10 empty] | 1527.5 | 12.1386
[10 empty] | 1527 | 12.1785
[10 empty] | 1526.9 | 12.1832
[10 empty] | 1526.8 | 12.216
[10 empty] | 1526.7 | 12.2395
[10 empty] | 1526.3 | 12.2465
[10 empty] | 1526.2 | 12.2982
[10 empty] | 1526 | 12.2911
[10 empty] | 1525.9 | 12.3216
[10 empty] | 1525.7 | 12.3545
[10 empty] | 1525.5 | 12.3662
[10 empty] | 1525.3 | 12.4014
[10 empty] | 1525 | 12.4507
[10 empty] | 1525 | 12.4483
[10 empty] | 1524.9 | 12.4741
[10 empty] | 1524.7 | 12.5117
[10 empty] | 1524.4 | 12.507
[10 empty] | 1524.2 | 12.561
[10 empty] | 1524.3 | 12.5586
[10 empty] | 1524.1 | 12.5915
[10 empty] | 1523.7 | 12.6173
[10 empty] | 1523.5 | 12.6759
[10 empty] | 1523.2 | 12.6665
[10 empty] | 1523.1 | 12.7111
[10 empty] | 1523.2 | 12.7346
[10 empty] | 1522.7 | 12.7346
[10 empty] | 1522.5 | 12.7933
[10 empty] | 1522.5 | 12.7815
[10 empty] | 1522.2 | 12.8285
[10 empty] | 1522.3 | 12.8402
[10 empty] | 1521.9 | 12.8472
[10 empty] | 1521.7 | 12.9106
[10 empty] | 1521.5 | 12.8988
[10 empty] | 1521.3 | 12.9528
[10 empty] | 1521.2 | 12.9598
[10 empty] | 1521.2 | 12.9692
[10 empty] | 1520.6 | 13.0068
[10 empty] | 1520.5 | 13.0748
[10 empty] | 1520.6 | 13.0701
[10 empty] | 1520.2 | 13.0912
[10 empty] | 1520 | 13.1358
[10 empty] | 1519.9 | 13.1241
[10 empty] | 1519.8 | 13.1874
[10 empty] | 1519.6 | 13.1757
[10 empty] | 1519.4 | 13.2226
[10 empty] | 1519.3 | 13.2391
[10 empty] | 1518.9 | 13.3142
[10 empty] | 1518.7 | 13.2977
[10 empty] | 1518.5 | 13.347
[10 empty] | 1518.4 | 13.3658
[10 empty] | 1518.2 | 13.3658
[10 empty] | 1518 | 13.4268
[10 empty] | 1517.7 | 13.415
[10 empty] | 1517.5 | 13.4667
[10 empty] | 1517.5 | 13.4737
[10 empty] | 1517.3 | 13.4901
[10 empty] | 1517.1 | 13.5605
[10 empty] | 1516.9 | 13.5324
[10 empty] | 1516.8 | 13.591
[10 empty] | 1516.7 | 13.5981
[10 empty] | 1516.4 | 13.6215
[10 empty] | 1516.4 | 13.6708
[10 empty] | 1515.9 | 13.7201
[10 empty] | 1515.8 | 13.7083
[10 empty] | 1515.7 | 13.76
[10 empty] | 1515.5 | 13.7858
[10 empty] | 1515.3 | 13.7905
[10 empty] | 1515.1 | 13.8491
[10 empty] | 1515 | 13.8421
[10 empty] | 1514.8 | 13.8843
[10 empty] | 1514.7 | 13.8984
[10 empty] | 1514.4 | 13.9101
[10 empty] | 1514.4 | 13.9852
[10 empty] | 1514.2 | 13.9618
[10 empty] | 1514 | 14.0204
[10 empty] | 1514 | 14.0275
[10 empty] | 1513.8 | 14.0439
[10 empty] | 1513.5 | 14.0955
[10 empty] | 1513.4 | 14.0931
[10 empty] | 1513.2 | 14.1401
[10 empty] | 1513 | 14.1542
[10 empty] | 1512.8 | 14.1847
[10 empty] | 1512.7 | 14.2245
[10 empty] | 1512.5 | 14.2128
[10 empty] | 1512.3 | 14.2809
[10 empty] | 1512.1 | 14.2738
[10 empty] | 1512 | 14.3161
[10 empty] | 1511.9 | 14.3536
[10 empty] | 1511.7 | 14.4005
[10 empty] | 1511.3 | 14.4005
[10 empty] | 1511.1 | 14.4498
[10 empty] | 1511 | 14.478
[10 empty] | 1511 | 14.492
[10 empty] | 1510.7 | 14.5296
[10 empty] | 1510.5 | 14.5437
[10 empty] | 1510.3 | 14.5788
[10 empty] | 1510.2 | 14.6023
[10 empty] | 1509.8 | 14.6657
[10 empty] | 1509.6 | 14.6727
[10 empty] | 1509.4 | 14.7079
[10 empty] | 1509.3 | 14.7337
[10 empty] | 1509.1 | 14.7689
[10 empty] | 1508.8 | 14.7971
[10 empty] | 1508.8 | 14.8158
[10 empty] | 1508.8 | 14.851
[10 empty] | 1508.5 | 14.8604
[10 empty] | 1508.1 | 14.9261
[10 empty] | 1507.9 | 14.9472
[10 empty] | 1507.8 | 14.9683
[10 empty] | 1507.7 | 15.0012
[10 empty] | 1507.4 | 15.0317
[10 empty] | 1507.3 | 15.0622
[10 empty] | 1507 | 15.142
[10 empty] | 1506.8 | 15.149
[10 empty] | 1506.4 | 15.1959
[10 empty] | 1506.3 | 15.2405
[10 empty] | 1506.1 | 15.2687
[10 empty] | 1506 | 15.2898
[10 empty] | 1505.8 | 15.325
[10 empty] | 1505.5 | 15.3485
[10 empty] | 1505.3 | 15.4048
[10 empty] | 1505.1 | 15.4282
[10 empty] | 1504.9 | 15.4611
[10 empty] | 1504.9 | 15.4869
[10 empty] | 1504.8 | 15.5127
[10 empty] | 1504.3 | 15.5409
[10 empty] | 1504.2 | 15.5761
[10 empty] | 1504.1 | 15.6113
[10 empty] | 1503.9 | 15.63
[10 empty] | 1503.5 | 15.691
[10 empty] | 1503.5 | 15.7262
[10 empty] | 1503.2 | 15.7567
[10 empty] | 1503 | 15.7779
[10 empty] | 1502.9 | 15.8013
[10 empty] | 1502.8 | 15.8529
[10 empty] | 1502.6 | 15.8741
[10 empty] | 1502.4 | 15.8999
[10 empty] | 1502.1 | 15.9257
[10 empty] | 1501.9 | 15.9867
[10 empty] | 1501.7 | 16.0219
[10 empty] | 1501.6 | 16.0571
[10 empty] | 1501.4 | 16.0805
[10 empty] | 1501.3 | 16.111
[10 empty] | 1501.2 | 16.1556
[10 empty] | 1500.9 | 16.1814
[10 empty] | 1500.8 | 16.2119
[10 empty] | 1500.6 | 16.2354
[10 empty] | 1500.4 | 16.2753
[10 empty] | 1500.1 | 16.3081
[10 empty] | 1500 | 16.3081
[10 empty] | 1499.9 | 16.3598
[10 empty] | 1499.7 | 16.3879
[10 empty] | 1499.6 | 16.4184
[10 empty] | 1499.3 | 16.4513
[10 empty] | 1499 | 16.5099
[10 empty] | 1498.9 | 16.5428
[10 empty] | 1498.7 | 16.5733
[10 empty] | 1498.6 | 16.6038
[10 empty] | 1498.3 | 16.6366
[10 empty] | 1498.2 | 16.6742
[10 empty] | 1498 | 16.6929
[10 empty] | 1497.8 | 16.7328
[10 empty] | 1497.8 | 16.7539
[10 empty] | 1497.3 | 16.829
[10 empty] | 1497.1 | 16.8642
[10 empty] | 1497 | 16.9041
[10 empty] | 1496.9 | 16.9112
[10 empty] | 1496.7 | 16.9722
[10 empty] | 1496.4 | 16.9909
[10 empty] | 1496.3 | 17.0214
[10 empty] | 1496.2 | 17.0801
[10 empty] | 1496.1 | 17.0707
[10 empty] | 1495.7 | 17.1364
[10 empty] | 1495.6 | 17.1599
[10 empty] | 1495.5 | 17.1904
[10 empty] | 1495.2 | 17.2326
[10 empty] | 1495.2 | 17.2443
[10 empty] | 1494.9 | 17.3147
[10 empty] | 1494.8 | 17.3218
[10 empty] | 1494.7 | 17.3617
[10 empty] | 1494.6 | 17.4156
[10 empty] | 1494.4 | 17.4109
[10 empty] | 1494.1 | 17.4977
[10 empty] | 1493.9 | 17.4837
[10 empty] | 1493.8 | 17.5306
[10 empty] | 1493.6 | 17.5893
[10 empty] | 1493.5 | 17.5775
[10 empty] | 1493.3 | 17.6596
[10 empty] | 1493.1 | 17.6503
[10 empty] | 1493 | 17.7136
[10 empty] | 1492.8 | 17.7371
[10 empty] | 1492.6 | 17.7512
[10 empty] | 1492.4 | 17.8474
[10 empty] | 1492.3 | 17.8145
[10 empty] | 1492.1 | 17.8779
[10 empty] | 1491.9 | 17.9107
[10 empty] | 1491.9 | 17.9295
[10 empty] | 1491.7 | 18.0163
[10 empty] | 1491.4 | 17.9952
[10 empty] | 1491.3 | 18.0703
[10 empty] | 1490.9 | 18.1055
[10 empty] | 1490.8 | 18.1876
[10 empty] | 1490.6 | 18.1712
[10 empty] | 1490.4 | 18.2533
[10 empty] | 1490.5 | 18.2556
[10 empty] | 1490.1 | 18.2885
[10 empty] | 1489.8 | 18.3659
[10 empty] | 1489.7 | 18.3471
[10 empty] | 1489.5 | 18.4504
[10 empty] | 1489.4 | 18.4363
[10 empty] | 1489.2 | 18.4785
[10 empty] | 1489 | 18.5489
[10 empty] | 1488.9 | 18.5325
[10 empty] | 1488.7 | 18.6428
[10 empty] | 1488.5 | 18.6193
[10 empty] | 1488.4 | 18.6733
[10 empty] | 1488.3 | 18.7296
[10 empty] | 1488.2 | 18.7155
[10 empty] | 1487.8 | 18.8141
[10 empty] | 1487.7 | 18.7976
[10 empty] | 1487.5 | 18.8633
[10 empty] | 1487.4 | 18.915
[10 empty] | 1487.1 | 18.9103
[10 empty] | 1487 | 19.0159
[10 empty] | 1486.7 | 18.9877
[10 empty] | 1486.7 | 19.0651
[10 empty] | 1486.3 | 19.105
[10 empty] | 1486.2 | 19.1965
[10 empty] | 1486.1 | 19.1778
[10 empty] | 1485.8 | 19.2528
[10 empty] | 1485.6 | 19.274
[10 empty] | 1485.4 | 19.2927
[10 empty] | 1485.3 | 19.3795
[10 empty] | 1485.2 | 19.3608
[10 empty] | 1484.9 | 19.457
[10 empty] | 1484.6 | 19.5086
[10 empty] | 1484.5 | 19.5696
[10 empty] | 1484.2 | 19.5579
[10 empty] | 1484.1 | 19.6611
[10 empty] | 1483.9 | 19.6611
[10 empty] | 1483.8 | 19.701
[10 empty] | 1483.8 | 19.762
[10 empty] | 1483.5 | 19.7597
[10 empty] | 1483.3 | 19.8582
[10 empty] | 1483.1 | 19.8488
[10 empty] | 1483.1 | 19.9098
[10 empty] | 1482.9 | 19.9614
[10 empty] | 1482.8 | 19.9732
[10 empty] | 1482.4 | 20.0741
[10 empty] | 1482.3 | 20.0483
[10 empty] | 1482.3 | 20.121
[10 empty] | 1481.8 | 20.189
[10 empty] | 1481.6 | 20.2665
[10 empty] | 1481.4 | 20.2594
[10 empty] | 1481.2 | 20.3298
[10 empty] | 1481 | 20.3603
[10 empty] | 1480.9 | 20.3815
[10 empty] | 1480.7 | 20.487
[10 empty] | 1480.5 | 20.473
[10 empty] | 1480.5 | 20.5527
[10 empty] | 1480.1 | 20.602
[10 empty] | 1479.9 | 20.6912
[10 empty] | 1479.6 | 20.6771
[10 empty] | 1479.5 | 20.7756
[10 empty] | 1479.3 | 20.778
[10 empty] | 1479.2 | 20.8296
[10 empty] | 1478.9 | 20.8883
[10 empty] | 1478.9 | 20.893
[10 empty] | 1478.6 | 20.9915
[10 empty] | 1478.5 | 20.9915
[10 empty] | 1478.3 | 21.0525
[10 empty] | 1478.2 | 21.1018
[10 empty] | 1478 | 21.1182
[10 empty] | 1477.9 | 21.2168
[10 empty] | 1477.8 | 21.2027
[10 empty] | 1477.5 | 21.2731
[10 empty] | 1477.4 | 21.327
[10 empty] | 1477.2 | 21.3364
[10 empty] | 1477 | 21.435
[10 empty] | 1476.8 | 21.4373
[10 empty] | 1476.6 | 21.5101
[10 empty] | 1476.4 | 21.5382
[10 empty] | 1476.2 | 21.5711
[10 empty] | 1476.1 | 21.6579
[10 empty] | 1476 | 21.6602
[10 empty] | 1475.9 | 21.7353
[10 empty] | 1475.6 | 21.7658
[10 empty] | 1475.5 | 21.8127
[10 empty] | 1475.4 | 21.8855
[10 empty] | 1475.1 | 21.8878
[10 empty] | 1475 | 21.977
[10 empty] | 1475 | 21.9934
[10 empty] | 1474.6 | 22.045
[10 empty] | 1474.5 | 22.1084
[10 empty] | 1474.4 | 22.1248
[10 empty] | 1474 | 22.2281
[10 empty] | 1473.9 | 22.2234
[10 empty] | 1473.7 | 22.3383
[10 empty] | 1473.4 | 22.3712
[10 empty] | 1473.3 | 22.4486
[10 empty] | 1473.2 | 22.4627
[10 empty] | 1472.9 | 22.5331
[10 empty] | 1472.8 | 22.5683
[10 empty] | 1472.6 | 22.6129
[10 empty] | 1472.5 | 22.6832
[10 empty] | 1472.3 | 22.7067
[10 empty] | 1472.2 | 22.7654
[10 empty] | 1472 | 22.7982
[10 empty] | 1471.8 | 22.8522
[10 empty] | 1471.5 | 22.9179
[10 empty] | 1471.4 | 22.9507
[10 empty] | 1471.2 | 23.0235
[10 empty] | 1471.1 | 23.0446
[10 empty] | 1470.8 | 23.1549
[10 empty] | 1470.7 | 23.2135
[10 empty] | 1470.6 | 23.2581
[10 empty] | 1470.2 | 23.3027
[10 empty] | 1470.1 | 23.3543
[10 empty] | 1470 | 23.4012
[10 empty] | 1469.8 | 23.4693
[10 empty] | 1469.6 | 23.4974
[10 empty] | 1469.5 | 23.5772
[10 empty] | 1469 | 23.6617
[10 empty] | 1468.9 | 23.7063
[10 empty] | 1468.9 | 23.7579
[10 empty] | 1468.7 | 23.8377
[10 empty] | 1468.4 | 23.8588
[10 empty] | 1468.3 | 23.9362
[10 empty] | 1468.1 | 23.9667
[10 empty] | 1467.9 | 24.0207
[10 empty] | 1467.7 | 24.0981
[10 empty] | 1467.3 | 24.1967
[10 empty] | 1467.3 | 24.2225
[10 empty] | 1467.1 | 24.2858
[10 empty] | 1466.9 | 24.3656
[10 empty] | 1466.6 | 24.3844
[10 empty] | 1466.4 | 24.4688
[10 empty] | 1466.1 | 24.5486
[10 empty] | 1465.9 | 24.6284
[10 empty] | 1465.9 | 24.6542
[10 empty] | 1465.7 | 24.7387
[10 empty] | 1465.4 | 24.7668
[10 empty] | 1465.3 | 24.8302
[10 empty] | 1465.2 | 24.8982
[10 empty] | 1465.1 | 24.924
[10 empty] | 1464.8 | 25.0179
[10 empty] | 1464.4 | 25.1071
[10 empty] | 1464.1 | 25.1587
[10 empty] | 1464 | 25.215
[10 empty] | 1463.8 | 25.2995
[10 empty] | 1463.8 | 25.3206
[10 empty] | 1463.5 | 25.4074
[10 empty] | 1463.3 | 25.4473
[10 empty] | 1463.2 | 25.5036
[10 empty] | 1463.1 | 25.5951
[10 empty] | 1462.6 | 25.696
[10 empty] | 1462.5 | 25.7265
[10 empty] | 1462.4 | 25.8086
[10 empty] | 1462.2 | 25.8743
[10 empty] | 1462 | 25.8931
[10 empty] | 1461.8 | 25.9893
[10 empty] | 1461.7 | 26.0175
[10 empty] | 1461.4 | 26.0878
[10 empty] | 1461.3 | 26.1629
[10 empty] | 1461.3 | 26.1887
[10 empty] | 1461 | 26.2849
[10 empty] | 1460.8 | 26.3154
[10 empty] | 1460.6 | 26.3882
[10 empty] | 1460.4 | 26.4586
[10 empty] | 1460.2 | 26.4914
[10 empty] | 1460.2 | 26.5829
[10 empty] | 1460.1 | 26.6064
[10 empty] | 1459.7 | 26.6815
[10 empty] | 1459.6 | 26.7519
[10 empty] | 1459.5 | 26.78
[10 empty] | 1459.2 | 26.8692
[10 empty] | 1459.2 | 26.8973
[10 empty] | 1459 | 26.9842
[10 empty] | 1458.7 | 27.0311
[10 empty] | 1458.6 | 27.0851
[10 empty] | 1458.7 | 27.1813
[10 empty] | 1458.3 | 27.2118
[10 empty] | 1457.9 | 27.2986
[10 empty] | 1457.9 | 27.3408
[10 empty] | 1457.7 | 27.4136
[10 empty] | 1457.7 | 27.491
[10 empty] | 1457.5 | 27.5191
[10 empty] | 1457.3 | 27.62
[10 empty] | 1457 | 27.6552
[10 empty] | 1456.9 | 27.728
[10 empty] | 1456.7 | 27.8054
[10 empty] | 1456.6 | 27.8336
[10 empty] | 1456.4 | 27.9438
[10 empty] | 1456.2 | 27.9743
[10 empty] | 1456.1 | 28.0518
[10 empty] | 1455.8 | 28.1339
[10 empty] | 1455.7 | 28.1644
[10 empty] | 1455.5 | 28.2629
[10 empty] | 1455.4 | 28.2911
[10 empty] | 1455 | 28.385
[10 empty] | 1454.9 | 28.4389
[10 empty] | 1454.8 | 28.4929
[10 empty] | 1454.8 | 28.5914
[10 empty] | 1454.6 | 28.6079
[10 empty] | 1454.4 | 28.7088
[10 empty] | 1454.2 | 28.7533
[10 empty] | 1453.9 | 28.8261
[10 empty] | 1453.8 | 28.9293
[10 empty] | 1453.6 | 28.9457
[10 empty] | 1453.5 | 29.0537
[10 empty] | 1453.4 | 29.0889
[10 empty] | 1453.1 | 29.1569
[10 empty] | 1453.2 | 29.2484
[10 empty] | 1452.8 | 29.2789
[10 empty] | 1452.7 | 29.3986
[10 empty] | 1452.5 | 29.415
[10 empty] | 1452.5 | 29.5112
[10 empty] | 1452.2 | 29.598
[10 empty] | 1452 | 29.6309
[10 empty] | 1451.5 | 29.7576
[10 empty] | 1451.5 | 29.8561
[10 empty] | 1451.4 | 29.9242
[10 empty] | 1451.2 | 29.9711
[10 empty] | 1451 | 30.0392
[10 empty] | 1450.8 | 30.1119
[10 empty] | 1450.6 | 30.1846
[10 empty] | 1450.5 | 30.2597
[10 empty] | 1450.2 | 30.3278
[10 empty] | 1449.9 | 30.4638
[10 empty] | 1449.8 | 30.5577
[10 empty] | 1449.5 | 30.6023
[10 empty] | 1449.6 | 30.6797
[10 empty] | 1449.2 | 30.7736
[10 empty] | 1449.1 | 30.8158
[10 empty] | 1448.9 | 30.919
[10 empty] | 1448.8 | 30.9683
[10 empty] | 1448.8 | 31.0575
[10 empty] | 1448.4 | 31.1185
[10 empty] | 1448.3 | 31.1983
[10 empty] | 1448.2 | 31.2874
[10 empty] | 1447.8 | 31.3414
[10 empty] | 1447.7 | 31.4188
[10 empty] | 1447.6 | 31.4939
[10 empty] | 1447.3 | 31.5713
[10 empty] | 1447.1 | 31.7239
[10 empty] | 1446.8 | 31.7872
[10 empty] | 1446.7 | 31.8717
[10 empty] | 1446.6 | 31.9632
[10 empty] | 1446.4 | 32.0078
[10 empty] | 1446.1 | 32.1227
[10 empty] | 1446 | 32.172
[10 empty] | 1445.7 | 32.2471
[10 empty] | 1445.6 | 32.3503
[10 empty] | 1445.5 | 32.409
[10 empty] | 1445.3 | 32.5099
[10 empty] | 1445.1 | 32.5592
[10 empty] | 1444.8 | 32.6343
[10 empty] | 1444.9 | 32.7305
[10 empty] | 1444.6 | 32.7891
[10 empty] | 1444.4 | 32.9088
[10 empty] | 1444.2 | 32.9393
[10 empty] | 1444.2 | 33.0331
[10 empty] | 1444 | 33.1082
[10 empty] | 1443.7 | 33.1927
[10 empty] | 1443.6 | 33.2842
[10 empty] | 1443.4 | 33.3475
[10 empty] | 1443.4 | 33.425
[10 empty] | 1443.1 | 33.5141
[10 empty] | 1442.9 | 33.5869
[10 empty] | 1442.8 | 33.6784
[10 empty] | 1442.6 | 33.7535
[10 empty] | 1442.4 | 33.9107
[10 empty] | 1442.1 | 33.9951
[10 empty] | 1441.9 | 34.0867
[10 empty] | 1441.8 | 34.1641
[10 empty] | 1441.5 | 34.2227
[10 empty] | 1441.4 | 34.3213
[10 empty] | 1441.2 | 34.3893
[10 empty] | 1441.1 | 34.4879
[10 empty] | 1440.9 | 34.5771
[10 empty] | 1440.5 | 34.7483
[10 empty] | 1440.3 | 34.807
[10 empty] | 1440.2 | 34.9032
[10 empty] | 1440 | 34.983
[10 empty] | 1439.8 | 35.0604
[10 empty] | 1439.7 | 35.1543
[10 empty] | 1439.4 | 35.2106
[10 empty] | 1439.3 | 35.3162
[10 empty] | 1439.2 | 35.3936
[10 empty] | 1438.9 | 35.4804
[10 empty] | 1438.8 | 35.5836
[10 empty] | 1438.6 | 35.6306
[10 empty] | 1438.6 | 35.7479
[10 empty] | 1438.4 | 35.8066
[10 empty] | 1438 | 35.9051
[10 empty] | 1437.9 | 36.0224
[10 empty] | 1437.5 | 36.1796
[10 empty] | 1437.4 | 36.2383
[10 empty] | 1437.2 | 36.3392
[10 empty] | 1437.1 | 36.419
[10 empty] | 1436.9 | 36.494
[10 empty] | 1436.8 | 36.5879
[10 empty] | 1436.6 | 36.67
[10 empty] | 1436.4 | 36.7826
[10 empty] | 1436.3 | 36.8413
[10 empty] | 1435.9 | 37.0501
[10 empty] | 1435.6 | 37.1158
[10 empty] | 1435.6 | 37.2097
[10 empty] | 1435.6 | 37.2965
[10 empty] | 1435.2 | 37.3833
[10 empty] | 1435.1 | 37.4748
[10 empty] | 1434.8 | 37.5499
[10 empty] | 1434.6 | 37.6602
[10 empty] | 1434.6 | 37.7118
[10 empty] | 1434.2 | 37.9019
[10 empty] | 1434 | 38.0051
[10 empty] | 1433.8 | 38.0849
[10 empty] | 1433.6 | 38.1623
[10 empty] | 1433.4 | 38.2796
[10 empty] | 1433.4 | 38.3547
[10 empty] | 1433 | 38.5401
[10 empty] | 1432.9 | 38.6691
[10 empty] | 1432.6 | 38.7747
[10 empty] | 1432.4 | 38.8404
[10 empty] | 1432.3 | 39
[10 empty] | 1432.2 | 39.0117
[10 empty] | 1432 | 39.1783
[10 empty] | 1431.8 | 39.237
[10 empty] | 1431.7 | 39.312
[10 empty] | 1431.3 | 39.4904
[10 empty] | 1431 | 39.6476
[10 empty] | 1430.8 | 39.6828
[10 empty] | 1430.9 | 39.7978
[10 empty] | 1430.6 | 39.9503
[10 empty] | 1430.4 | 39.9737
[10 empty] | 1430.2 | 40.1427
[10 empty] | 1429.9 | 40.1826
[10 empty] | 1429.9 | 40.2835
[10 empty] | 1429.6 | 40.4477
[10 empty] | 1429.4 | 40.6354
[10 empty] | 1429.2 | 40.6659
[10 empty] | 1429 | 40.7809
[10 empty] | 1428.9 | 40.8982
[10 empty] | 1428.7 | 40.9334
[10 empty] | 1428.5 | 41.1281
[10 empty] | 1428.2 | 41.1446
[10 empty] | 1428.1 | 41.2854
[10 empty] | 1427.9 | 41.4261
[10 empty] | 1427.7 | 41.6256
[10 empty] | 1427.4 | 41.6256
[10 empty] | 1427.2 | 41.7828
[10 empty] | 1427.1 | 41.8766
[10 empty] | 1427 | 41.9283
[10 empty] | 1426.9 | 42.1207
[10 empty] | 1426.6 | 42.1254
[10 empty] | 1426.4 | 42.3107
[10 empty] | 1426.3 | 42.9744
[10 empty] | 1426 | 42.6149
[10 empty] | 1425.8 | 42.6968
[10 empty] | 1425.8 | 42.7231
[10 empty] | 1425.3 | 42.8429
[10 empty] | 1425.1 | 43.065
[10 empty] | 1425 | 43.0504
[10 empty] | 1424.9 | 43.2988
[10 empty] | 1424.7 | 43.2666
[10 empty] | 1424.5 | 43.4829
[10 empty] | 1424.3 | 43.477
[10 empty] | 1424.2 | 43.6641
[10 empty] | 1423.9 | 43.6991
[10 empty] | 1423.6 | 43.9358
[10 empty] | 1423.4 | 44.0469
[10 empty] | 1423.3 | 44.155
[10 empty] | 1423.1 | 44.2018
[10 empty] | 1423 | 44.3713
[10 empty] | 1422.8 | 44.418
[10 empty] | 1422.6 | 44.6401
[10 empty] | 1422.6 | 44.6285
[10 empty] | 1422.2 | 44.8564
[10 empty] | 1422 | 44.8447
[10 empty] | 1421.8 | 45.0785
[10 empty] | 1421.7 | 45.061
[10 empty] | 1421.6 | 45.2889
[10 empty] | 1421.5 | 45.3006
[10 empty] | 1421.2 | 45.5168
[10 empty] | 1421.1 | 45.5315
[10 empty] | 1421 | 45.7185
[10 empty] | 1420.8 | 45.7623
[10 empty] | 1420.6 | 45.8938
[10 empty] | 1420.4 | 45.9932
[10 empty] | 1420.2 | 46.0984
[10 empty] | 1420.1 | 46.2445
[10 empty] | 1419.9 | 46.3176
[10 empty] | 1419.7 | 46.4812
[10 empty] | 1419.6 | 46.5163
[10 empty] | 1419.4 | 46.7179
[10 empty] | 1419 | 46.7355
[10 empty] | 1419.1 | 46.9488
[10 empty] | 1419 | 46.9547
[10 empty] | 1418.7 | 47.1797
[10 empty] | 1418.5 | 47.1943
[10 empty] | 1418.3 | 47.393
[10 empty] | 1418.2 | 47.4456
[10 empty] | 1418 | 47.6239
[10 empty] | 1417.9 | 47.6823
[10 empty] | 1417.7 | 47.8547
[10 empty] | 1417.4 | 47.9336
[10 empty] | 1417.2 | 48.1616
[10 empty] | 1417 | 48.2551
[10 empty] | 1416.9 | 48.4012
[10 empty] | 1416.7 | 48.4977
[10 empty] | 1416.4 | 48.6379
[10 empty] | 1416.2 | 48.7315
[10 empty] | 1416.1 | 48.8659
[10 empty] | 1416.1 | 48.9506
[10 empty] | 1415.8 | 49.1084
[10 empty] | 1415.5 | 49.1698
[10 empty] | 1415.4 | 49.3364
[10 empty] | 1415.3 | 49.4007
[10 empty] | 1415.1 | 49.5994
[10 empty] | 1415 | 49.6315
[10 empty] | 1414.8 | 49.8858
[10 empty] | 1414.6 | 49.9004
[10 empty] | 1414.3 | 50.1517
[10 empty] | 1414.1 | 50.3417
[10 empty] | 1414 | 50.4001
[10 empty] | 1413.9 | 50.5579
[10 empty] | 1413.6 | 50.6573
[10 empty] | 1413.5 | 50.7625
[10 empty] | 1413.3 | 50.9232
[10 empty] | 1413.1 | 51.0167
[10 empty] | 1412.8 | 51.2009
[10 empty] | 1412.5 | 51.4493
[10 empty] | 1412.4 | 51.4902
[10 empty] | 1412.2 | 51.721
[10 empty] | 1412.1 | 51.7415
[10 empty] | 1411.8 | 51.9753
[10 empty] | 1411.7 | 51.9782
[10 empty] | 1411.6 | 52.25
[10 empty] | 1411.2 | 52.2295
[10 empty] | 1411.1 | 52.4838
[10 empty] | 1410.9 | 52.5013
[10 empty] | 1410.8 | 52.7117
[10 empty] | 1410.7 | 54.1614
[10 empty] | 1410.4 | 53.2781
[10 empty] | 1410.2 | 53.2122
[10 empty] | 1410.1 | 53.3207
[10 empty] | 1409.9 | 53.433
[10 empty] | 1409.7 | 53.4718
[10 empty] | 1409.5 | 53.6306
[10 empty] | 1409.3 | 53.6733
[10 empty] | 1409.2 | 53.7934
[10 empty] | 1409.1 | 54.022
[10 empty] | 1408.7 | 54.0258
[10 empty] | 1408.6 | 54.1808
[10 empty] | 1408.3 | 54.421
[10 empty] | 1408.3 | 54.6031
[10 empty] | 1407.9 | 54.793
[10 empty] | 1407.8 | 54.8123
[10 empty] | 1407.6 | 55.0525
[10 empty] | 1407.4 | 55.1881
[10 empty] | 1407.4 | 55.2269
[10 empty] | 1407 | 55.5058
[10 empty] | 1407 | 55.5446
[10 empty] | 1406.8 | 55.9669
[10 empty] | 1406.5 | 55.932
[10 empty] | 1406.3 | 56.0715
[10 empty] | 1406 | 56.3698
[10 empty] | 1405.8 | 56.3233
[10 empty] | 1405.8 | 56.5364
[10 empty] | 1405.6 | 56.7728
[10 empty] | 1405.5 | 56.7495
[10 empty] | 1405.2 | 57.0324
[10 empty] | 1405 | 57.1486
[10 empty] | 1404.9 | 57.1525
[10 empty] | 1404.7 | 57.4973
[10 empty] | 1404.5 | 57.5167
[10 empty] | 1404.3 | 57.6135
[10 empty] | 1404.2 | 57.9467
[10 empty] | 1404 | 57.9235
[10 empty] | 1404 | 58.0707
[10 empty] | 1403.8 | 58.3613
[10 empty] | 1403.5 | 58.338
[10 empty] | 1403.4 | 58.555
[10 empty] | 1403.2 | 58.7371
[10 empty] | 1403 | 58.7526
[10 empty] | 1402.9 | 59.0277
[10 empty] | 1402.6 | 59.1478
[10 empty] | 1402.5 | 59.202
[10 empty] | 1402.3 | 59.5313
[10 empty] | 1401.9 | 59.6631
[10 empty] | 1401.7 | 59.9653
[10 empty] | 1401.5 | 59.9808
[10 empty] | 1401.4 | 60.1396
[10 empty] | 1401.3 | 60.3798
[10 empty] | 1401.1 | 60.4186
[10 empty] | 1400.9 | 60.6317
[10 empty] | 1400.8 | 60.7983
[10 empty] | 1400.7 | 60.8525
[10 empty] | 1400.4 | 61.2361
[10 empty] | 1400.1 | 61.3252
[10 empty] | 1400 | 61.5731
[10 empty] | 1399.7 | 61.6739
[10 empty] | 1399.5 | 61.8056
[10 empty] | 1399.4 | 62.0497
[10 empty] | 1399.4 | 62.1427
[10 empty] | 1399.2 | 62.3054
[10 empty] | 1398.9 | 62.5069
[10 empty] | 1398.6 | 62.8052
[10 empty] | 1398.4 | 62.9718
[10 empty] | 1398.2 | 63.0648
[10 empty] | 1398.1 | 63.3011
[10 empty] | 1397.8 | 63.4328
[10 empty] | 1397.7 | 63.5491
[10 empty] | 1397.5 | 63.8242
[10 empty] | 1397.3 | 63.9559
[10 empty] | 1397.3 | 64.0954
[10 empty] | 1396.8 | 64.3976
[10 empty] | 1396.6 | 64.5913
[10 empty] | 1396.4 | 64.7501
[10 empty] | 1396.3 | 64.8393
[10 empty] | 1396.1 | 65.0485
[10 empty] | 1396 | 65.2306
[10 empty] | 1395.9 | 65.3119
[10 empty] | 1395.7 | 65.6025
[10 empty] | 1395.6 | 65.7071
[10 empty] | 1395.2 | 66.1759
[10 empty] | 1394.9 | 66.1759
[10 empty] | 1394.8 | 66.358
[10 empty] | 1394.5 | 66.6563
[10 empty] | 1394.5 | 66.6447
[10 empty] | 1394.1 | 66.9276
[10 empty] | 1394.2 | 67.1251
[10 empty] | 1394.1 | 67.16
[10 empty] | 1393.7 | 67.4583
[10 empty] | 1393.5 | 67.6056
[10 empty] | 1393.5 | 67.6947
[10 empty] | 1393.3 | 68.0279
[10 empty] | 1393.3 | 68.0821
[10 empty] | 1393 | 68.2526
[10 empty] | 1392.8 | 68.5742
[10 empty] | 1392.6 | 68.5471
[10 empty] | 1392.2 | 69.0623
[10 empty] | 1392.1 | 69.0662
[10 empty] | 1391.9 | 69.3878
[10 empty] | 1391.7 | 69.5544
[10 empty] | 1391.6 | 69.6241
[10 empty] | 1391.3 | 69.9612
[10 empty] | 1390.9 | 71.1232
[10 empty] | 1390.7 | 70.8927
[10 empty] | 1390.6 | 70.7775
[10 empty] | 1390.6 | 70.91
[10 empty] | 1390.2 | 71.0252
[10 empty] | 1390.1 | 71.3996
[10 empty] | 1389.9 | 71.3766
[10 empty] | 1389.5 | 71.486
[10 empty] | 1389.4 | 71.5782
[10 empty] | 1389.3 | 71.9757
[10 empty] | 1389 | 71.9987
[10 empty] | 1389 | 72.1139
[10 empty] | 1388.7 | 72.2982
[10 empty] | 1388.6 | 72.6611
[10 empty] | 1388.4 | 72.7821
[10 empty] | 1388.3 | 72.8455
[10 empty] | 1388.2 | 73.001
[10 empty] | 1388 | 73.3869
[10 empty] | 1387.7 | 73.5309
[10 empty] | 1387.6 | 73.554
[10 empty] | 1387.3 | 73.744
[10 empty] | 1387 | 74.2797
[10 empty] | 1386.9 | 74.3201
[10 empty] | 1386.7 | 74.5159
[10 empty] | 1386.5 | 74.8903
[10 empty] | 1386.4 | 75.1207
[10 empty] | 1386.2 | 75.0689
[10 empty] | 1386.1 | 75.2071
[10 empty] | 1385.9 | 75.5931
[10 empty] | 1385.8 | 75.9329
[10 empty] | 1385.6 | 75.8523
[10 empty] | 1385.4 | 75.9732
[10 empty] | 1385.4 | 76.3419
[10 empty] | 1385 | 76.6414
[10 empty] | 1384.8 | 76.6357
[10 empty] | 1384.6 | 76.7566
[10 empty] | 1384.5 | 77.0389
[10 empty] | 1384.4 | 77.4248
[10 empty] | 1384.2 | 77.4709
[10 empty] | 1384.1 | 77.5861
[10 empty] | 1383.8 | 77.8568
[10 empty] | 1383.6 | 78.2773
[10 empty] | 1383.4 | 78.2946
[10 empty] | 1383.2 | 78.3752
[10 empty] | 1383.2 | 78.6345
[10 empty] | 1382.9 | 79.0607
[10 empty] | 1382.9 | 79.1241
[10 empty] | 1382.5 | 79.4582
[10 empty] | 1382.2 | 79.8383
[10 empty] | 1382.4 | 79.9651
[10 empty] | 1382 | 79.9766
[10 empty] | 1381.7 | 80.184
[10 empty] | 1381.5 | 80.6448
[10 empty] | 1381.5 | 80.8406
[10 empty] | 1381.2 | 80.8579
[10 empty] | 1381.1 | 81.0249
[10 empty] | 1380.9 | 81.4339
[10 empty] | 1380.8 | 81.745
[10 empty] | 1380.6 | 81.7046
[10 empty] | 1380.3 | 81.8083
[10 empty] | 1380.2 | 82.1943
[10 empty] | 1380 | 82.6205
[10 empty] | 1379.9 | 82.6205
[10 empty] | 1379.7 | 82.6724
[10 empty] | 1379.4 | 83.4903
[10 empty] | 1379.3 | 83.5191
[10 empty] | 1379.1 | 83.5652
[10 empty] | 1378.9 | 83.8475
[10 empty] | 1378.7 | 84.3428
[10 empty] | 1378.5 | 84.4235
[10 empty] | 1378.3 | 84.435
[10 empty] | 1378.2 | 84.6596
[10 empty] | 1378.1 | 85.2414
[10 empty] | 1377.7 | 85.3048
[10 empty] | 1377.6 | 85.5006
[10 empty] | 1377.3 | 86.0248
[10 empty] | 1377.2 | 86.1918
[10 empty] | 1377.1 | 86.2149
[10 empty] | 1376.9 | 86.3992
[10 empty] | 1376.6 | 86.8082
[10 empty] | 1376.6 | 87.0847
[10 empty] | 1376.4 | 87.125
[10 empty] | 1376.1 | 87.6665
[10 empty] | 1375.8 | 87.966
[10 empty] | 1375.7 | 88.0409
[10 empty] | 1375.5 | 88.1791
[10 empty] | 1375.3 | 88.542
[10 empty] | 1375.2 | 88.8934
[10 empty] | 1375.1 | 89.0143
[10 empty] | 1374.8 | 89.1238
[10 empty] | 1374.6 | 89.3657
[10 empty] | 1374.2 | 89.9705
[10 empty] | 1374.1 | 90.1145
[10 empty] | 1373.8 | 90.3277
[10 empty] | 1373.8 | 90.7136
[10 empty] | 1373.6 | 90.8979
[10 empty] | 1373.4 | 91.0535
[10 empty] | 1373 | 91.6064
[10 empty] | 1372.9 | 91.8484
[10 empty] | 1372.8 | 92.0673
[10 empty] | 1372.5 | 92.1421
[10 empty] | 1372.3 | 92.5396
[10 empty] | 1372.1 | 92.8218
[10 empty] | 1371.9 | 93.0119
[10 empty] | 1371.8 | 93.1675
[10 empty] | 1371.6 | 93.5131
[10 empty] | 1371.3 | 94.0488
[10 empty] | 1371.1 | 94.1525
[10 empty] | 1371 | 94.4174
[10 empty] | 1370.8 | 94.7285
[10 empty] | 1370.6 | 94.9589
[10 empty] | 1370.6 | 95.172
[10 empty] | 1370.3 | 95.4485
[10 empty] | 1370.2 | 95.7135