## Sheet1
SiO2 | Al2O3 | CaO | Fe2O3 | SO3 | MgO | K20 | TiO2 | Na2O | P2O5 | 1523 | 0.594 | 玻璃渣
45.4 | 20.9 | 9.87 | 14.4 | 3.13 | 2.67 | 0.91 | 0.65 | 1.37 | 0.4 | 1522.9 | 0.578
[10 empty] | 1522.8 | 0.566
[10 empty] | 1522.8 | 0.598
[10 empty] | 1522.8 | 0.586
[10 empty] | 1522.7 | 0.572
[10 empty] | 1522.7 | 0.58
[10 empty] | 1522.5 | 0.598
[10 empty] | 1522.4 | 0.578
[10 empty] | 1522.3 | 0.564
[10 empty] | 1522.2 | 0.588
[10 empty] | 1522.1 | 0.588
[10 empty] | 1522 | 0.56
[10 empty] | 1521.9 | 0.566
[10 empty] | 1521.8 | 0.592
[10 empty] | 1521.6 | 0.58
[10 empty] | 1521.4 | 0.556
[10 empty] | 1521.4 | 0.576
[10 empty] | 1521.1 | 0.588
[10 empty] | 1521.1 | 0.566
[10 empty] | 1520.9 | 0.57
[10 empty] | 1520.8 | 0.594
[10 empty] | 1520.6 | 0.578
[10 empty] | 1520.4 | 0.56
[10 empty] | 1520.3 | 0.576
[10 empty] | 1520 | 0.586
[10 empty] | 1520 | 0.566
[10 empty] | 1519.8 | 0.566
[10 empty] | 1519.6 | 0.594
[10 empty] | 1519.4 | 0.584
[10 empty] | 1519.2 | 0.562
[10 empty] | 1519 | 0.572
[10 empty] | 1518.8 | 0.592
[10 empty] | 1518.6 | 0.568
[10 empty] | 1518.5 | 0.566
[10 empty] | 1518.2 | 0.584
[10 empty] | 1518.1 | 0.582
[10 empty] | 1517.8 | 0.564
[10 empty] | 1517.6 | 0.57
[10 empty] | 1517.5 | 0.588
[10 empty] | 1517.1 | 0.574
[10 empty] | 1517.1 | 0.562
[10 empty] | 1516.9 | 0.582
[10 empty] | 1516.6 | 0.584
[10 empty] | 1516.4 | 0.56
[10 empty] | 1516.3 | 0.57
[10 empty] | 1516.1 | 0.59
[10 empty] | 1515.8 | 0.578
[10 empty] | 1515.6 | 0.56
[10 empty] | 1515.4 | 0.582
[10 empty] | 1515.3 | 0.586
[10 empty] | 1515 | 0.562
[10 empty] | 1514.8 | 0.564
[10 empty] | 1514.6 | 0.588
[10 empty] | 1514.4 | 0.568
[10 empty] | 1514.2 | 0.554
[10 empty] | 1514 | 0.576
[10 empty] | 1513.8 | 0.576
[10 empty] | 1513.6 | 0.562
[10 empty] | 1513.4 | 0.558
[10 empty] | 1513.2 | 0.586
[10 empty] | 1513 | 0.576
[10 empty] | 1512.8 | 0.554
[10 empty] | 1512.5 | 0.576
[10 empty] | 1512.3 | 0.584
[10 empty] | 1512.1 | 0.57
[10 empty] | 1511.8 | 0.556
[10 empty] | 1511.6 | 0.584
[10 empty] | 1511.6 | 0.582
[10 empty] | 1511.4 | 0.56
[10 empty] | 1511.2 | 0.57
[10 empty] | 1511 | 0.594
[10 empty] | 1510.8 | 0.562
[10 empty] | 1510.5 | 0.574
[10 empty] | 1510.4 | 0.586
[10 empty] | 1510.1 | 0.596
[10 empty] | 1510 | 0.564
[10 empty] | 1509.8 | 0.582
[10 empty] | 1509.7 | 0.602
[10 empty] | 1509.5 | 0.572
[10 empty] | 1509.2 | 0.562
[10 empty] | 1509 | 0.586
[10 empty] | 1508.7 | 0.586
[10 empty] | 1508.6 | 0.568
[10 empty] | 1508.3 | 0.584
[10 empty] | 1508.1 | 0.59
[10 empty] | 1507.9 | 0.582
[10 empty] | 1507.7 | 0.568
[10 empty] | 1507.5 | 0.594
[10 empty] | 1507.2 | 0.6
[10 empty] | 1507.1 | 0.568
[10 empty] | 1506.9 | 0.578
[10 empty] | 1506.7 | 0.606
[10 empty] | 1506.4 | 0.588
[10 empty] | 1506.3 | 0.572
[10 empty] | 1506 | 0.602
[10 empty] | 1505.9 | 0.604
[10 empty] | 1505.6 | 0.574
[10 empty] | 1505.4 | 0.584
[10 empty] | 1505.2 | 0.608
[10 empty] | 1505 | 0.594
[10 empty] | 1504.8 | 0.578
[10 empty] | 1504.5 | 0.596
[10 empty] | 1504.3 | 0.61
[10 empty] | 1504.1 | 0.576
[10 empty] | 1503.9 | 0.592
[10 empty] | 1503.7 | 0.618
[10 empty] | 1503.4 | 0.618
[10 empty] | 1503.2 | 0.578
[10 empty] | 1503.1 | 0.604
[10 empty] | 1502.8 | 0.61
[10 empty] | 1502.6 | 0.582
[10 empty] | 1502.4 | 0.594
[10 empty] | 1502.3 | 0.612
[10 empty] | 1502 | 0.61
[10 empty] | 1501.7 | 0.582
[10 empty] | 1501.5 | 0.6
[10 empty] | 1501.3 | 0.624
[10 empty] | 1501 | 0.602
[10 empty] | 1500.8 | 0.594
[10 empty] | 1500.6 | 0.616
[10 empty] | 1500.5 | 0.614
[10 empty] | 1500.2 | 0.59
[10 empty] | 1499.9 | 0.598
[10 empty] | 1499.8 | 0.624
[10 empty] | 1499.6 | 0.614
[10 empty] | 1499.5 | 0.592
[10 empty] | 1499.2 | 0.612
[10 empty] | 1499 | 0.628
[10 empty] | 1498.8 | 0.598
[10 empty] | 1498.5 | 0.598
[10 empty] | 1498.3 | 0.628
[10 empty] | 1498.1 | 0.612
[10 empty] | 1497.9 | 0.598
[10 empty] | 1497.6 | 0.622
[10 empty] | 1497.5 | 0.622
[10 empty] | 1497.2 | 0.6
[10 empty] | 1497.1 | 0.602
[10 empty] | 1496.7 | 0.64
[10 empty] | 1496.5 | 0.628
[10 empty] | 1496.3 | 0.596
[10 empty] | 1496.2 | 0.62
[10 empty] | 1496 | 0.642
[10 empty] | 1495.7 | 0.616
[10 empty] | 1495.5 | 0.608
[10 empty] | 1495.4 | 0.636
[10 empty] | 1495.1 | 0.638
[10 empty] | 1494.9 | 0.614
[10 empty] | 1494.7 | 0.624
[10 empty] | 1494.5 | 0.652
[10 empty] | 1494.3 | 0.624
[10 empty] | 1494.1 | 0.612
[10 empty] | 1493.9 | 0.644
[10 empty] | 1493.7 | 0.636
[10 empty] | 1493.5 | 0.616
[10 empty] | 1493.3 | 0.628
[10 empty] | 1493.1 | 0.666
[10 empty] | 1492.8 | 0.636
[10 empty] | 1492.6 | 0.612
[10 empty] | 1492.5 | 0.644
[10 empty] | 1492.2 | 0.654
[10 empty] | 1491.9 | 0.63
[10 empty] | 1491.8 | 0.654
[10 empty] | 1491.5 | 0.652
[10 empty] | 1491.4 | 0.65
[10 empty] | 1491.1 | 0.622
[10 empty] | 1490.9 | 0.648
[10 empty] | 1490.6 | 0.662
[10 empty] | 1490.4 | 0.63
[10 empty] | 1490.1 | 0.644
[10 empty] | 1490 | 0.65
[10 empty] | 1489.7 | 0.652
[10 empty] | 1489.6 | 0.632
[10 empty] | 1489.5 | 0.648
[10 empty] | 1489.2 | 0.662
[10 empty] | 1489 | 0.642
[10 empty] | 1488.8 | 0.636
[10 empty] | 1488.5 | 0.662
[10 empty] | 1488.3 | 0.658
[10 empty] | 1488.2 | 0.634
[10 empty] | 1487.8 | 0.64
[10 empty] | 1487.7 | 0.672
[10 empty] | 1487.4 | 0.66
[10 empty] | 1487.3 | 0.636
[10 empty] | 1487.1 | 0.664
[10 empty] | 1486.8 | 0.676
[10 empty] | 1486.6 | 0.644
[10 empty] | 1486.4 | 0.644
[10 empty] | 1486.2 | 0.666
[10 empty] | 1486 | 0.666
[10 empty] | 1485.8 | 0.646
[10 empty] | 1485.5 | 0.664
[10 empty] | 1485.3 | 0.686
[10 empty] | 1485.1 | 0.65
[10 empty] | 1484.9 | 0.65
[10 empty] | 1484.7 | 0.68
[10 empty] | 1484.5 | 0.674
[10 empty] | 1484.2 | 0.66
[10 empty] | 1483.9 | 0.668
[10 empty] | 1483.7 | 0.69
[10 empty] | 1483.6 | 0.67
[10 empty] | 1483.4 | 0.662
[10 empty] | 1483.2 | 0.688
[10 empty] | 1482.9 | 0.682
[10 empty] | 1482.7 | 0.66
[10 empty] | 1482.4 | 0.68
[10 empty] | 1482.3 | 0.692
[10 empty] | 1482 | 0.674
[10 empty] | 1481.7 | 0.666
[10 empty] | 1481.6 | 0.688
[10 empty] | 1481.3 | 0.696
[10 empty] | 1481.2 | 0.67
[10 empty] | 1481 | 0.672
[10 empty] | 1480.7 | 0.7
[10 empty] | 1480.5 | 0.69
[10 empty] | 1480.3 | 0.67
[10 empty] | 1480 | 0.688
[10 empty] | 1479.8 | 0.7
[10 empty] | 1479.6 | 0.684
[10 empty] | 1479.4 | 0.672
[10 empty] | 1479.1 | 0.702
[10 empty] | 1479 | 0.696
[10 empty] | 1478.7 | 0.678
[10 empty] | 1478.6 | 0.69
[10 empty] | 1478.3 | 0.72
[10 empty] | 1478.1 | 0.748
[10 empty] | 1477.8 | 0.682
[10 empty] | 1477.7 | 0.702
[10 empty] | 1477.5 | 0.714
[10 empty] | 1477.2 | 0.69
[10 empty] | 1477.1 | 0.69
[10 empty] | 1476.8 | 0.724
[10 empty] | 1476.5 | 0.706
[10 empty] | 1476.4 | 0.684
[10 empty] | 1476.1 | 0.712
[10 empty] | 1475.8 | 0.714
[10 empty] | 1475.7 | 0.694
[10 empty] | 1475.5 | 0.706
[10 empty] | 1475.2 | 0.724
[10 empty] | 1475.1 | 0.71
[10 empty] | 1475 | 0.69
[10 empty] | 1474.6 | 0.71
[10 empty] | 1474.4 | 0.724
[10 empty] | 1474.1 | 0.694
[10 empty] | 1474 | 0.708
[10 empty] | 1473.7 | 0.728
[10 empty] | 1473.5 | 0.716
[10 empty] | 1473.2 | 0.706
[10 empty] | 1473.1 | 0.716
[10 empty] | 1472.8 | 0.74
[10 empty] | 1472.7 | 0.712
[10 empty] | 1472.3 | 0.714
[10 empty] | 1472.2 | 0.734
[10 empty] | 1472 | 0.732
[10 empty] | 1471.8 | 0.716
[10 empty] | 1471.6 | 0.724
[10 empty] | 1471.4 | 0.736
[10 empty] | 1471.1 | 0.726
[10 empty] | 1470.9 | 0.714
[10 empty] | 1470.7 | 0.74
[10 empty] | 1470.5 | 0.736
[10 empty] | 1470.2 | 0.72
[10 empty] | 1470 | 0.734
[10 empty] | 1469.9 | 0.748
[10 empty] | 1469.5 | 0.734
[10 empty] | 1469.4 | 0.722
[10 empty] | 1469 | 0.742
[10 empty] | 1468.9 | 0.74
[10 empty] | 1468.7 | 0.728
[10 empty] | 1468.5 | 0.734
[10 empty] | 1468.2 | 0.748
[10 empty] | 1468 | 0.74
[10 empty] | 1467.8 | 0.73
[10 empty] | 1467.6 | 0.744
[10 empty] | 1467.3 | 0.758
[10 empty] | 1467.2 | 0.738
[10 empty] | 1466.9 | 0.74
[10 empty] | 1466.7 | 0.758
[10 empty] | 1466.4 | 0.754
[10 empty] | 1466.3 | 0.742
[10 empty] | 1466.1 | 0.75
[10 empty] | 1465.8 | 0.766
[10 empty] | 1465.6 | 0.744
[10 empty] | 1465.4 | 0.744
[10 empty] | 1465.2 | 0.768
[10 empty] | 1465 | 0.756
[10 empty] | 1464.7 | 0.754
[10 empty] | 1464.5 | 0.76
[10 empty] | 1464.2 | 0.776
[10 empty] | 1464 | 0.756
[10 empty] | 1463.8 | 0.758
[10 empty] | 1463.6 | 0.776
[10 empty] | 1463.5 | 0.77
[10 empty] | 1463.1 | 0.754
[10 empty] | 1462.9 | 0.774
[10 empty] | 1462.6 | 0.782
[10 empty] | 1462.4 | 0.768
[10 empty] | 1462.2 | 0.77
[10 empty] | 1462.1 | 0.788
[10 empty] | 1461.7 | 0.782
[10 empty] | 1461.7 | 0.764
[10 empty] | 1461.4 | 0.782
[10 empty] | 1461.2 | 0.794
[10 empty] | 1461 | 0.788
[10 empty] | 1460.7 | 0.776
[10 empty] | 1460.6 | 0.792
[10 empty] | 1460.3 | 0.792
[10 empty] | 1460.1 | 0.786
[10 empty] | 1459.9 | 0.792
[10 empty] | 1459.7 | 0.812
[10 empty] | 1459.5 | 0.79
[10 empty] | 1459.3 | 0.784
[10 empty] | 1459.1 | 0.808
[10 empty] | 1458.8 | 0.812
[10 empty] | 1458.6 | 0.798
[10 empty] | 1458.3 | 0.802
[10 empty] | 1458.1 | 0.818
[10 empty] | 1457.9 | 0.814
[10 empty] | 1457.7 | 0.81
[10 empty] | 1457.5 | 0.812
[10 empty] | 1457.2 | 0.824
[10 empty] | 1457 | 0.804
[10 empty] | 1456.8 | 0.806
[10 empty] | 1456.6 | 0.826
[10 empty] | 1456.4 | 0.82
[10 empty] | 1456.2 | 0.814
[10 empty] | 1456 | 0.822
[10 empty] | 1455.7 | 0.834
[10 empty] | 1455.5 | 0.818
[10 empty] | 1455.2 | 0.82
[10 empty] | 1455 | 0.84
[10 empty] | 1454.8 | 0.836
[10 empty] | 1454.5 | 0.822
[10 empty] | 1454.4 | 0.832
[10 empty] | 1454.1 | 0.846
[10 empty] | 1453.9 | 0.834
[10 empty] | 1453.7 | 0.828
[10 empty] | 1453.4 | 0.848
[10 empty] | 1453.2 | 0.842
[10 empty] | 1453 | 0.834
[10 empty] | 1452.8 | 0.846
[10 empty] | 1452.5 | 0.858
[10 empty] | 1452.3 | 0.844
[10 empty] | 1452.1 | 0.836
[10 empty] | 1451.9 | 0.856
[10 empty] | 1451.6 | 0.856
[10 empty] | 1451.5 | 0.846
[10 empty] | 1451.2 | 0.854
[10 empty] | 1450.9 | 0.874
[10 empty] | 1450.7 | 0.862
[10 empty] | 1450.5 | 0.85
[10 empty] | 1450.2 | 0.866
[10 empty] | 1450 | 0.876
[10 empty] | 1449.8 | 0.866
[10 empty] | 1449.6 | 0.862
[10 empty] | 1449.4 | 0.88
[10 empty] | 1449.2 | 0.868
[10 empty] | 1449 | 0.86
[10 empty] | 1448.8 | 0.88
[10 empty] | 1448.5 | 0.884
[10 empty] | 1448.3 | 0.868
[10 empty] | 1448.1 | 0.882
[10 empty] | 1448 | 0.888
[10 empty] | 1447.7 | 0.886
[10 empty] | 1447.3 | 0.87
[10 empty] | 1447.2 | 0.89
[10 empty] | 1446.9 | 0.898
[10 empty] | 1446.8 | 0.882
[10 empty] | 1446.5 | 0.88
[10 empty] | 1446.3 | 0.896
[10 empty] | 1446.1 | 0.898
[10 empty] | 1445.8 | 0.894
[10 empty] | 1445.6 | 0.892
[10 empty] | 1445.4 | 0.912
[10 empty] | 1445.2 | 0.908
[10 empty] | 1445 | 0.896
[10 empty] | 1444.8 | 0.916
[10 empty] | 1444.6 | 0.924
[10 empty] | 1444.3 | 0.91
[10 empty] | 1444.1 | 0.904
[10 empty] | 1443.8 | 0.932
[10 empty] | 1443.7 | 0.92
[10 empty] | 1443.4 | 0.914
[10 empty] | 1443.3 | 0.93
[10 empty] | 1443 | 0.94
[10 empty] | 1442.9 | 0.924
[10 empty] | 1442.7 | 0.924
[10 empty] | 1442.4 | 0.95
[10 empty] | 1442.2 | 0.936
[10 empty] | 1441.9 | 0.93
[10 empty] | 1441.7 | 0.956
[10 empty] | 1441.5 | 0.966
[10 empty] | 1441.3 | 0.946
[10 empty] | 1441.1 | 0.95
[10 empty] | 1440.9 | 0.97
[10 empty] | 1440.6 | 0.966
[10 empty] | 1440.4 | 0.948
[10 empty] | 1440.1 | 0.966
[10 empty] | 1439.9 | 0.986
[10 empty] | 1439.7 | 0.952
[10 empty] | 1439.6 | 0.956
[10 empty] | 1439.3 | 0.976
[10 empty] | 1439.1 | 0.978
[10 empty] | 1438.8 | 0.96
[10 empty] | 1438.5 | 0.976
[10 empty] | 1438.4 | 0.998
[10 empty] | 1438.1 | 0.988
[10 empty] | 1437.8 | 0.974
[10 empty] | 1437.6 | 0.992
[10 empty] | 1437.5 | 0.998
[10 empty] | 1437.2 | 0.986
[10 empty] | 1437.1 | 0.998
[10 empty] | 1436.8 | 1.016
[10 empty] | 1436.5 | 0.998
[10 empty] | 1436.3 | 0.986
[10 empty] | 1436 | 1.004
[10 empty] | 1435.9 | 1.018
[10 empty] | 1435.8 | 0.994
[10 empty] | 1435.4 | 0.998
[10 empty] | 1435.1 | 1.032
[10 empty] | 1435 | 1.024
[10 empty] | 1434.7 | 0.994
[10 empty] | 1434.5 | 1.016
[10 empty] | 1434.3 | 1.03
[10 empty] | 1434 | 1.018
[10 empty] | 1433.7 | 1.008
[10 empty] | 1433.5 | 1.038
[10 empty] | 1433.4 | 1.032
[10 empty] | 1433 | 1.012
[10 empty] | 1432.9 | 1.03
[10 empty] | 1432.7 | 1.058
[10 empty] | 1432.5 | 1.042
[10 empty] | 1432.4 | 1.028
[10 empty] | 1432 | 1.058
[10 empty] | 1431.7 | 1.056
[10 empty] | 1431.6 | 1.03
[10 empty] | 1431.4 | 1.046
[10 empty] | 1431.1 | 1.07
[10 empty] | 1430.9 | 1.052
[10 empty] | 1430.6 | 1.04
[10 empty] | 1430.4 | 1.07
[10 empty] | 1430.1 | 1.074
[10 empty] | 1430 | 1.056
[10 empty] | 1429.8 | 1.066
[10 empty] | 1429.6 | 1.082
[10 empty] | 1429.3 | 1.076
[10 empty] | 1429.1 | 1.062
[10 empty] | 1428.9 | 1.08
[10 empty] | 1428.8 | 1.096
[10 empty] | 1428.5 | 1.074
[10 empty] | 1428.3 | 1.076
[10 empty] | 1427.9 | 1.096
[10 empty] | 1427.8 | 1.086
[10 empty] | 1427.6 | 1.082
[10 empty] | 1427.3 | 1.09
[10 empty] | 1427 | 1.106
[10 empty] | 1426.9 | 1.094
[10 empty] | 1426.7 | 1.088
[10 empty] | 1426.4 | 1.11
[10 empty] | 1426.2 | 1.112
[10 empty] | 1425.9 | 1.086
[10 empty] | 1425.7 | 1.098
[10 empty] | 1425.6 | 1.118
[10 empty] | 1425.3 | 1.11
[10 empty] | 1425.1 | 1.094
[10 empty] | 1424.9 | 1.118
[10 empty] | 1424.7 | 1.124
[10 empty] | 1424.5 | 1.108
[10 empty] | 1424.2 | 1.122
[10 empty] | 1424 | 1.134
[10 empty] | 1423.8 | 1.126
[10 empty] | 1423.6 | 1.114
[10 empty] | 1423.3 | 1.13
[10 empty] | 1423.1 | 1.152
[10 empty] | 1422.9 | 1.132
[10 empty] | 1422.5 | 1.128
[10 empty] | 1422.4 | 1.148
[10 empty] | 1422.3 | 1.142
[10 empty] | 1422 | 1.138
[10 empty] | 1421.7 | 1.156
[10 empty] | 1421.5 | 1.16
[10 empty] | 1421.3 | 1.144
[10 empty] | 1421.1 | 1.152
[10 empty] | 1420.9 | 1.174
[10 empty] | 1420.6 | 1.17
[10 empty] | 1420.4 | 1.156
[10 empty] | 1420.1 | 1.17
[10 empty] | 1419.9 | 1.192
[10 empty] | 1419.7 | 1.174
[10 empty] | 1419.5 | 1.174
[10 empty] | 1419.3 | 1.194
[10 empty] | 1419 | 1.2
[10 empty] | 1418.8 | 1.176
[10 empty] | 1418.6 | 1.192
[10 empty] | 1418.3 | 1.208
[10 empty] | 1418.1 | 1.2
[10 empty] | 1417.9 | 1.194
[10 empty] | 1417.7 | 1.216
[10 empty] | 1417.4 | 1.216
[10 empty] | 1417.2 | 1.204
[10 empty] | 1417 | 1.202
[10 empty] | 1416.9 | 1.234
[10 empty] | 1416.5 | 1.224
[10 empty] | 1416.4 | 1.206
[10 empty] | 1416.2 | 1.234
[10 empty] | 1416 | 1.238
[10 empty] | 1415.7 | 1.222
[10 empty] | 1415.5 | 1.23
[10 empty] | 1415.3 | 1.248
[10 empty] | 1415.1 | 1.246
[10 empty] | 1414.9 | 1.236
[10 empty] | 1414.6 | 1.25
[10 empty] | 1414.5 | 1.264
[10 empty] | 1414.2 | 1.25
[10 empty] | 1414.1 | 1.25
[10 empty] | 1413.8 | 1.276
[10 empty] | 1413.5 | 1.274
[10 empty] | 1413.3 | 1.256
[10 empty] | 1413.1 | 1.266
[10 empty] | 1412.9 | 1.282
[10 empty] | 1412.6 | 1.278
[10 empty] | 1412.4 | 1.272
[10 empty] | 1412.1 | 1.284
[10 empty] | 1412 | 1.302
[10 empty] | 1411.7 | 1.29
[10 empty] | 1411.5 | 1.282
[10 empty] | 1411.3 | 1.304
[10 empty] | 1411 | 1.308
[10 empty] | 1410.8 | 1.294
[10 empty] | 1410.6 | 1.304
[10 empty] | 1410.4 | 1.32
[10 empty] | 1410.2 | 1.31
[10 empty] | 1410 | 1.304
[10 empty] | 1409.7 | 1.34
[10 empty] | 1409.5 | 1.334
[10 empty] | 1409.2 | 1.314
[10 empty] | 1409.1 | 1.332
[10 empty] | 1408.8 | 1.35
[10 empty] | 1408.5 | 1.34
[10 empty] | 1408.3 | 1.336
[10 empty] | 1408.1 | 1.358
[10 empty] | 1407.8 | 1.368
[10 empty] | 1407.6 | 1.344
[10 empty] | 1407.3 | 1.354
[10 empty] | 1407.2 | 1.372
[10 empty] | 1406.9 | 1.362
[10 empty] | 1406.7 | 1.356
[10 empty] | 1406.5 | 1.38
[10 empty] | 1406.2 | 1.384
[10 empty] | 1406 | 1.368
[10 empty] | 1405.8 | 1.376
[10 empty] | 1405.6 | 1.396
[10 empty] | 1405.2 | 1.396
[10 empty] | 1405.1 | 1.378
[10 empty] | 1404.9 | 1.4
[10 empty] | 1404.7 | 1.41
[10 empty] | 1404.5 | 1.396
[10 empty] | 1404.2 | 1.4
[10 empty] | 1404 | 1.426
[10 empty] | 1403.7 | 1.422
[10 empty] | 1403.5 | 1.41
[10 empty] | 1403.4 | 1.426
[10 empty] | 1403.1 | 1.442
[10 empty] | 1402.8 | 1.424
[10 empty] | 1402.6 | 1.432
[10 empty] | 1402.4 | 1.448
[10 empty] | 1402.1 | 1.444
[10 empty] | 1401.9 | 1.444
[10 empty] | 1401.8 | 1.454
[10 empty] | 1401.5 | 1.474
[10 empty] | 1401.3 | 1.456
[10 empty] | 1401.1 | 1.458
[10 empty] | 1400.8 | 1.474
[10 empty] | 1400.6 | 1.472
[10 empty] | 1400.3 | 1.462
[10 empty] | 1400.1 | 1.478
[10 empty] | 1399.9 | 1.496
[10 empty] | 1399.7 | 1.488
[10 empty] | 1399.4 | 1.488
[10 empty] | 1399.2 | 1.504
[10 empty] | 1398.9 | 1.504
[10 empty] | 1398.8 | 1.496
[10 empty] | 1398.5 | 1.512
[10 empty] | 1398.3 | 1.528
[10 empty] | 1398 | 1.512
[10 empty] | 1397.9 | 1.508
[10 empty] | 1397.7 | 1.534
[10 empty] | 1397.4 | 1.538
[10 empty] | 1397.2 | 1.526
[10 empty] | 1396.9 | 1.544
[10 empty] | 1396.7 | 1.556
[10 empty] | 1396.4 | 1.538
[10 empty] | 1396.2 | 1.544
[10 empty] | 1396 | 1.558
[10 empty] | 1395.8 | 1.566
[10 empty] | 1395.5 | 1.55
[10 empty] | 1395.2 | 1.566
[10 empty] | 1395 | 1.588
[10 empty] | 1394.9 | 1.574
[10 empty] | 1394.7 | 1.568
[10 empty] | 1394.4 | 1.59
[10 empty] | 1394.1 | 1.594
[10 empty] | 1394 | 1.582
[10 empty] | 1393.8 | 1.59
[10 empty] | 1393.5 | 1.61
[10 empty] | 1393.4 | 1.608
[10 empty] | 1393.1 | 1.604
[10 empty] | 1392.9 | 1.628
[10 empty] | 1392.7 | 1.632
[10 empty] | 1392.4 | 1.624
[10 empty] | 1392.2 | 1.624
[10 empty] | 1392.1 | 1.648
[10 empty] | 1391.8 | 1.644
[10 empty] | 1391.7 | 1.64
[10 empty] | 1391.3 | 1.648
[10 empty] | 1391.1 | 1.668
[10 empty] | 1390.9 | 1.65
[10 empty] | 1390.6 | 1.654
[10 empty] | 1390.4 | 1.674
[10 empty] | 1390.1 | 1.674
[10 empty] | 1390 | 1.668
[10 empty] | 1389.8 | 1.68
[10 empty] | 1389.5 | 1.698
[10 empty] | 1389.3 | 1.688
[10 empty] | 1389.1 | 1.686
[10 empty] | 1388.8 | 1.7
[10 empty] | 1388.6 | 1.714
[10 empty] | 1388.3 | 1.708
[10 empty] | 1388.2 | 1.704
[10 empty] | 1388 | 1.74
[10 empty] | 1387.6 | 1.724
[10 empty] | 1387.5 | 1.718
[10 empty] | 1387.3 | 1.736
[10 empty] | 1387 | 1.75
[10 empty] | 1386.8 | 1.73
[10 empty] | 1386.5 | 1.74
[10 empty] | 1386.3 | 1.754
[10 empty] | 1386.1 | 1.754
[10 empty] | 1385.9 | 1.75
[10 empty] | 1385.8 | 1.76
[10 empty] | 1385.4 | 1.782
[10 empty] | 1385.2 | 1.772
[10 empty] | 1384.9 | 1.766
[10 empty] | 1384.8 | 1.792
[10 empty] | 1384.4 | 1.798
[10 empty] | 1384.2 | 1.786
[10 empty] | 1384.1 | 1.792
[10 empty] | 1383.8 | 1.806
[10 empty] | 1383.6 | 1.808
[10 empty] | 1383.4 | 1.804
[10 empty] | 1383.2 | 1.824
[10 empty] | 1382.9 | 1.834
[10 empty] | 1382.6 | 1.822
[10 empty] | 1382.4 | 1.828
[10 empty] | 1382.2 | 1.846
[10 empty] | 1382 | 1.848
[10 empty] | 1381.7 | 1.836
[10 empty] | 1381.4 | 1.856
[10 empty] | 1381.2 | 1.87
[10 empty] | 1381 | 1.866
[10 empty] | 1380.7 | 1.864
[10 empty] | 1380.6 | 1.876
[10 empty] | 1380.3 | 1.886
[10 empty] | 1380.1 | 1.882
[10 empty] | 1379.9 | 1.882
[10 empty] | 1379.7 | 1.898
[10 empty] | 1379.5 | 1.904
[10 empty] | 1379.3 | 1.896
[10 empty] | 1379 | 1.91
[10 empty] | 1378.8 | 1.928
[10 empty] | 1378.6 | 1.912
[10 empty] | 1378.4 | 1.916
[10 empty] | 1378.2 | 1.944
[10 empty] | 1377.9 | 1.94
[10 empty] | 1377.7 | 1.93
[10 empty] | 1377.5 | 1.95
[10 empty] | 1377.3 | 1.96
[10 empty] | 1377 | 1.952
[10 empty] | 1376.7 | 1.954
[10 empty] | 1376.5 | 1.982
[10 empty] | 1376.4 | 1.974
[10 empty] | 1376.2 | 1.966
[10 empty] | 1375.9 | 1.988
[10 empty] | 1375.5 | 2.004
[10 empty] | 1375.4 | 1.99
[10 empty] | 1375.2 | 1.998
[10 empty] | 1375 | 2.01
[10 empty] | 1374.7 | 2.018
[10 empty] | 1374.6 | 2.014
[10 empty] | 1374.3 | 2.024
[10 empty] | 1374 | 2.038
[10 empty] | 1373.8 | 2.038
[10 empty] | 1373.6 | 2.034
[10 empty] | 1373.4 | 2.054
[10 empty] | 1373.1 | 2.058
[10 empty] | 1372.9 | 2.048
[10 empty] | 1372.7 | 2.066
[10 empty] | 1372.5 | 2.076
[10 empty] | 1372.2 | 2.074
[10 empty] | 1372 | 2.074
[10 empty] | 1371.9 | 2.09
[10 empty] | 1371.6 | 2.102
[10 empty] | 1371.3 | 2.084
[10 empty] | 1371.1 | 2.11
[10 empty] | 1370.9 | 2.116
[10 empty] | 1370.7 | 2.11
[10 empty] | 1370.4 | 2.108
[10 empty] | 1370.1 | 2.134
[10 empty] | 1369.9 | 2.15
[10 empty] | 1369.6 | 2.136
[10 empty] | 1369.6 | 2.148
[10 empty] | 1369.3 | 2.172
[10 empty] | 1369.1 | 2.156
[10 empty] | 1368.8 | 2.15
[10 empty] | 1368.7 | 2.182
[10 empty] | 1368.4 | 2.19
[10 empty] | 1368.2 | 2.174
[10 empty] | 1368 | 2.19
[10 empty] | 1367.8 | 2.204
[10 empty] | 1367.6 | 2.2
[10 empty] | 1367.4 | 2.2
[10 empty] | 1367.1 | 2.216
[10 empty] | 1366.9 | 2.236
[10 empty] | 1366.6 | 2.222
[10 empty] | 1366.3 | 2.23
[10 empty] | 1366.2 | 2.252
[10 empty] | 1365.9 | 2.246
[10 empty] | 1365.7 | 2.246
[10 empty] | 1365.5 | 2.272
[10 empty] | 1365.3 | 2.276
[10 empty] | 1365 | 2.268
[10 empty] | 1364.8 | 2.274
[10 empty] | 1364.5 | 2.304
[10 empty] | 1364.4 | 2.302
[10 empty] | 1364.1 | 2.298
[10 empty] | 1363.9 | 2.308
[10 empty] | 1363.6 | 2.324
[10 empty] | 1363.4 | 2.316
[10 empty] | 1363.2 | 2.324
[10 empty] | 1362.9 | 2.348
[10 empty] | 1362.7 | 2.346
[10 empty] | 1362.5 | 2.338
[10 empty] | 1362.2 | 2.36
[10 empty] | 1362 | 2.376
[10 empty] | 1361.9 | 2.36
[10 empty] | 1361.6 | 2.368
[10 empty] | 1361.4 | 2.39
[10 empty] | 1361.2 | 2.398
[10 empty] | 1360.9 | 2.386
[10 empty] | 1360.7 | 2.402
[10 empty] | 1360.5 | 2.426
[10 empty] | 1360.3 | 2.424
[10 empty] | 1360 | 2.418
[10 empty] | 1359.9 | 2.44
[10 empty] | 1359.6 | 2.45
[10 empty] | 1359.3 | 2.446
[10 empty] | 1359.2 | 2.448
[10 empty] | 1358.9 | 2.478
[10 empty] | 1358.7 | 2.472
[10 empty] | 1358.4 | 2.468
[10 empty] | 1358.3 | 2.494
[10 empty] | 1358 | 2.506
[10 empty] | 1357.8 | 2.49
[10 empty] | 1357.5 | 2.504
[10 empty] | 1357.3 | 2.532
[10 empty] | 1357.1 | 2.518
[10 empty] | 1356.9 | 2.522
[10 empty] | 1356.7 | 2.538
[10 empty] | 1356.5 | 2.556
[10 empty] | 1356.2 | 2.544
[10 empty] | 1355.9 | 2.548
[10 empty] | 1355.8 | 2.578
[10 empty] | 1355.5 | 2.582
[10 empty] | 1355.3 | 2.568
[10 empty] | 1355 | 2.592
[10 empty] | 1354.9 | 2.61
[10 empty] | 1354.6 | 2.6
[10 empty] | 1354.4 | 2.604
[10 empty] | 1354.3 | 2.628
[10 empty] | 1354.1 | 2.638
[10 empty] | 1353.8 | 2.626
[10 empty] | 1353.6 | 2.652
[10 empty] | 1353.3 | 2.676
[10 empty] | 1353.1 | 2.654
[10 empty] | 1352.9 | 2.656
[10 empty] | 1352.7 | 2.68
[10 empty] | 1352.5 | 2.692
[10 empty] | 1352.2 | 2.686
[10 empty] | 1352 | 2.696
[10 empty] | 1351.8 | 2.73
[10 empty] | 1351.6 | 2.718
[10 empty] | 1351.4 | 2.716
[10 empty] | 1351.2 | 2.738
[10 empty] | 1351 | 2.754
[10 empty] | 1350.7 | 2.744
[10 empty] | 1350.4 | 2.764
[10 empty] | 1350.3 | 2.778
[10 empty] | 1350 | 2.778
[10 empty] | 1349.7 | 2.778
[10 empty] | 1349.5 | 2.8
[10 empty] | 1349.2 | 2.812
[10 empty] | 1349.1 | 2.796
[10 empty] | 1348.8 | 2.812
[10 empty] | 1348.6 | 2.838
[10 empty] | 1348.5 | 2.834
[10 empty] | 1348.1 | 2.83
[10 empty] | 1348 | 2.856
[10 empty] | 1347.7 | 2.876
[10 empty] | 1347.6 | 2.862
[10 empty] | 1347.3 | 2.874
[10 empty] | 1347.1 | 2.9
[10 empty] | 1346.8 | 2.894
[10 empty] | 1346.7 | 2.906
[10 empty] | 1346.3 | 2.922
[10 empty] | 1346.1 | 2.942
[10 empty] | 1346 | 2.93
[10 empty] | 1345.8 | 2.936
[10 empty] | 1345.4 | 2.964
[10 empty] | 1345.4 | 2.968
[10 empty] | 1345.1 | 2.962
[10 empty] | 1344.9 | 2.978
[10 empty] | 1344.7 | 3.01
[10 empty] | 1344.3 | 3.002
[10 empty] | 1344.1 | 2.996
[10 empty] | 1343.9 | 3.028
[10 empty] | 1343.5 | 3.028
[10 empty] | 1343.4 | 3.024
[10 empty] | 1343.2 | 3.042
[10 empty] | 1343 | 3.07
[10 empty] | 1342.7 | 3.07
[10 empty] | 1342.6 | 3.074
[10 empty] | 1342.4 | 3.104
[10 empty] | 1342.1 | 3.112
[10 empty] | 1341.8 | 3.1
[10 empty] | 1341.7 | 3.114
[10 empty] | 1341.4 | 3.138
[10 empty] | 1341.2 | 3.138
[10 empty] | 1341 | 3.144
[10 empty] | 1340.8 | 3.16
[10 empty] | 1340.5 | 3.18
[10 empty] | 1340.2 | 3.174
[10 empty] | 1340.2 | 3.188
[10 empty] | 1339.9 | 3.208
[10 empty] | 1339.6 | 3.218
[10 empty] | 1339.5 | 3.214
[10 empty] | 1339.1 | 3.23
[10 empty] | 1339 | 3.27
[10 empty] | 1338.7 | 3.246
[10 empty] | 1338.6 | 3.256
[10 empty] | 1338.4 | 3.288
[10 empty] | 1338.1 | 3.296
[10 empty] | 1337.9 | 3.288
[10 empty] | 1337.7 | 3.308
[10 empty] | 1337.5 | 3.334
[10 empty] | 1337.2 | 3.334
[10 empty] | 1337 | 3.328
[10 empty] | 1336.7 | 3.356
[10 empty] | 1336.5 | 3.38
[10 empty] | 1336.4 | 3.36
[10 empty] | 1336.1 | 3.374
[10 empty] | 1335.8 | 3.402
[10 empty] | 1335.7 | 3.408
[10 empty] | 1335.5 | 3.404
[10 empty] | 1335.3 | 3.434
[10 empty] | 1335.1 | 3.45
[10 empty] | 1334.9 | 3.446
[10 empty] | 1334.6 | 3.45
[10 empty] | 1334.4 | 3.484
[10 empty] | 1334.1 | 3.494
[10 empty] | 1334 | 3.478
[10 empty] | 1333.8 | 3.514
[10 empty] | 1333.5 | 3.536
[10 empty] | 1333.3 | 3.532
[10 empty] | 1333 | 3.536
[10 empty] | 1332.7 | 3.564
[10 empty] | 1332.5 | 3.576
[10 empty] | 1332.3 | 3.57
[10 empty] | 1332.2 | 3.588
[10 empty] | 1331.9 | 3.62
[10 empty] | 1331.7 | 3.612
[10 empty] | 1331.4 | 3.606
[10 empty] | 1331.3 | 3.64
[10 empty] | 1331 | 3.654
[10 empty] | 1330.7 | 3.646
[10 empty] | 1330.5 | 3.672
[10 empty] | 1330.3 | 3.706
[10 empty] | 1330.1 | 3.704
[10 empty] | 1329.9 | 3.696
[10 empty] | 1329.6 | 3.726
[10 empty] | 1329.5 | 3.746
[10 empty] | 1329.2 | 3.744
[10 empty] | 1328.9 | 3.756
[10 empty] | 1328.8 | 3.794
[10 empty] | 1328.6 | 3.794
[10 empty] | 1328.3 | 3.78
[10 empty] | 1328.1 | 3.814
[10 empty] | 1327.8 | 3.842
[10 empty] | 1327.7 | 3.834
[10 empty] | 1327.4 | 3.84
[10 empty] | 1327.2 | 3.876
[10 empty] | 1326.9 | 3.892
[10 empty] | 1326.8 | 3.876
[10 empty] | 1326.5 | 3.904
[10 empty] | 1326.3 | 3.936
[10 empty] | 1326.1 | 3.936
[10 empty] | 1325.8 | 3.93
[10 empty] | 1325.5 | 3.968
[10 empty] | 1325.3 | 3.98
[10 empty] | 1325.2 | 3.976
[10 empty] | 1325 | 4
[10 empty] | 1324.7 | 4.038
[10 empty] | 1324.5 | 4.03
[10 empty] | 1324.4 | 4.026
[10 empty] | 1324 | 4.068
[10 empty] | 1323.9 | 4.088
[10 empty] | 1323.7 | 4.076
[10 empty] | 1323.4 | 4.106
[10 empty] | 1323.2 | 4.128
[10 empty] | 1323 | 4.134
[10 empty] | 1322.7 | 4.128
[10 empty] | 1322.5 | 4.158
[10 empty] | 1322.3 | 4.186
[10 empty] | 1322.1 | 4.184
[10 empty] | 1321.9 | 4.198
[10 empty] | 1321.7 | 4.228
[10 empty] | 1321.4 | 4.23
[10 empty] | 1321.2 | 4.242
[10 empty] | 1321 | 4.264
[10 empty] | 1320.7 | 4.298
[10 empty] | 1320.5 | 4.296
[10 empty] | 1320.2 | 4.296
[10 empty] | 1320 | 4.332
[10 empty] | 1319.9 | 4.35
[10 empty] | 1319.6 | 4.344
[10 empty] | 1319.4 | 4.362
[10 empty] | 1319.2 | 4.398
[10 empty] | 1319 | 4.406
[10 empty] | 1318.8 | 4.402
[10 empty] | 1318.6 | 4.438
[10 empty] | 1318.3 | 4.466
[10 empty] | 1318.1 | 4.458
[10 empty] | 1317.8 | 4.476
[10 empty] | 1317.5 | 4.514
[10 empty] | 1317.4 | 4.52
[10 empty] | 1317.2 | 4.514
[10 empty] | 1317 | 4.554
[10 empty] | 1316.7 | 4.586
[10 empty] | 1316.6 | 4.578
[10 empty] | 1316.3 | 4.582
[10 empty] | 1316.1 | 4.624
[10 empty] | 1315.8 | 4.648
[10 empty] | 1315.6 | 4.632
[10 empty] | 1315.4 | 4.678
[10 empty] | 1315.1 | 4.7
[10 empty] | 1315 | 4.696
[10 empty] | 1314.7 | 4.704
[10 empty] | 1314.4 | 4.742
[10 empty] | 1314.2 | 4.768
[10 empty] | 1313.9 | 4.762
[10 empty] | 1313.8 | 4.784
[10 empty] | 1313.5 | 4.832
[10 empty] | 1313.4 | 4.832
[10 empty] | 1313.1 | 4.832
[10 empty] | 1312.9 | 4.868
[10 empty] | 1312.7 | 4.9
[10 empty] | 1312.5 | 4.904
[10 empty] | 1312.1 | 4.92
[10 empty] | 1311.9 | 4.954
[10 empty] | 1311.7 | 4.964
[10 empty] | 1311.6 | 4.968
[10 empty] | 1311.3 | 5.008
[10 empty] | 1311.1 | 5.04
[10 empty] | 1310.9 | 5.04
[10 empty] | 1310.7 | 5.048
[10 empty] | 1310.5 | 5.094
[10 empty] | 1310.2 | 5.096
[10 empty] | 1309.9 | 5.104
[10 empty] | 1309.8 | 5.14
[10 empty] | 1309.4 | 5.178
[10 empty] | 1309.2 | 5.176
[10 empty] | 1309 | 5.186
[10 empty] | 1308.8 | 5.236
[10 empty] | 1308.7 | 5.256
[10 empty] | 1308.4 | 5.262
[10 empty] | 1308.1 | 5.28
[10 empty] | 1307.9 | 5.322
[10 empty] | 1307.8 | 5.336
[10 empty] | 1307.5 | 5.336
[10 empty] | 1307.2 | 5.368
[10 empty] | 1307.1 | 5.408
[10 empty] | 1306.9 | 5.408
[10 empty] | 1306.6 | 5.428
[10 empty] | 1306.4 | 5.474
[10 empty] | 1306.2 | 5.486
[10 empty] | 1305.9 | 5.486
[10 empty] | 1305.7 | 5.53
[10 empty] | 1305.5 | 5.562
[10 empty] | 1305.4 | 5.574
[10 empty] | 1305.1 | 5.584
[10 empty] | 1304.9 | 5.612
[10 empty] | 1304.6 | 5.642
[10 empty] | 1304.5 | 5.642
[10 empty] | 1304.2 | 5.678
[10 empty] | 1303.9 | 5.728
[10 empty] | 1303.7 | 5.73
[10 empty] | 1303.6 | 5.738
[10 empty] | 1303.3 | 5.786
[10 empty] | 1303.1 | 5.818
[10 empty] | 1302.8 | 5.804
[10 empty] | 1302.7 | 5.848
[10 empty] | 1302.5 | 5.89
[10 empty] | 1302.2 | 5.896
[10 empty] | 1302 | 5.9
[10 empty] | 1301.8 | 5.936
[10 empty] | 1301.6 | 5.976
[10 empty] | 1301.4 | 5.988
[10 empty] | 1301.1 | 6.01
[10 empty] | 1300.9 | 6.064
[10 empty] | 1300.6 | 6.066
[10 empty] | 1300.3 | 6.076
[10 empty] | 1300.2 | 6.124
[10 empty] | 1300 | 6.158
[10 empty] | 1299.8 | 6.166
[10 empty] | 1299.5 | 6.19
[10 empty] | 1299.4 | 6.24
[10 empty] | 1299 | 6.256
[10 empty] | 1298.9 | 6.27
[10 empty] | 1298.6 | 6.31
[10 empty] | 1298.4 | 6.348
[10 empty] | 1298.1 | 6.356
[10 empty] | 1298 | 6.38
[10 empty] | 1297.7 | 6.428
[10 empty] | 1297.6 | 6.458
[10 empty] | 1297.2 | 6.464
[10 empty] | 1297.1 | 6.508
[10 empty] | 1296.8 | 6.554
[10 empty] | 1296.7 | 6.576
[10 empty] | 1296.3 | 6.576
[10 empty] | 1296.1 | 6.63
[10 empty] | 1295.9 | 6.656
[10 empty] | 1295.7 | 6.67
[10 empty] | 1295.4 | 6.708
[10 empty] | 1295.3 | 6.75
[10 empty] | 1295 | 6.766
[10 empty] | 1294.8 | 6.784
[10 empty] | 1294.6 | 6.83
[10 empty] | 1294.3 | 6.872
[10 empty] | 1294.1 | 6.88
[10 empty] | 1293.9 | 6.914
[10 empty] | 1293.8 | 6.964
[10 empty] | 1293.5 | 6.98
[10 empty] | 1293.3 | 6.996
[10 empty] | 1293.1 | 7.048
[10 empty] | 1292.8 | 7.084
[10 empty] | 1292.6 | 7.102
[10 empty] | 1292.3 | 7.14
[10 empty] | 1292 | 7.2
[10 empty] | 1291.9 | 7.224
[10 empty] | 1291.7 | 7.234
[10 empty] | 1291.5 | 7.3
[10 empty] | 1291.2 | 7.33
[10 empty] | 1290.9 | 7.344
[10 empty] | 1290.7 | 7.378
[10 empty] | 1290.5 | 7.434
[10 empty] | 1290.3 | 7.468
[10 empty] | 1290.2 | 7.484
[10 empty] | 1289.8 | 7.54
[10 empty] | 1289.7 | 7.58
[10 empty] | 1289.4 | 7.596
[10 empty] | 1289.1 | 7.636
[10 empty] | 1288.9 | 7.696
[10 empty] | 1288.7 | 7.712
[10 empty] | 1288.5 | 7.736
[10 empty] | 1288.3 | 7.806
[10 empty] | 1288 | 7.848
[10 empty] | 1287.9 | 7.86
[10 empty] | 1287.5 | 7.906
[10 empty] | 1287.4 | 7.972
[10 empty] | 1287.1 | 7.998
[10 empty] | 1286.9 | 8.018
[10 empty] | 1286.7 | 8.076
[10 empty] | 1286.5 | 8.122
[10 empty] | 1286.3 | 8.16
[10 empty] | 1286 | 8.194
[10 empty] | 1285.8 | 8.254
[10 empty] | 1285.6 | 8.282
[10 empty] | 1285.3 | 8.322
[10 empty] | 1285.2 | 8.364
[10 empty] | 1284.9 | 8.422
[10 empty] | 1284.7 | 8.446
[10 empty] | 1284.4 | 8.49
[10 empty] | 1284.2 | 8.562
[10 empty] | 1284 | 8.586
[10 empty] | 1283.8 | 8.626
[10 empty] | 1283.6 | 8.678
[10 empty] | 1283.3 | 8.754
[10 empty] | 1283.1 | 8.776
[10 empty] | 1282.8 | 8.808
[10 empty] | 1282.7 | 8.876
[10 empty] | 1282.5 | 8.948
[10 empty] | 1282.2 | 8.972
[10 empty] | 1281.9 | 9.024
[10 empty] | 1281.7 | 9.066
[10 empty] | 1281.6 | 9.134
[10 empty] | 1281.4 | 9.164
[10 empty] | 1281.1 | 9.212
[10 empty] | 1280.8 | 9.266
[10 empty] | 1280.7 | 9.31
[10 empty] | 1280.4 | 9.374
[10 empty] | 1280.2 | 9.438
[10 empty] | 1279.9 | 9.498
[10 empty] | 1279.7 | 9.53
[10 empty] | 1279.5 | 9.6
[10 empty] | 1279.2 | 9.67
[10 empty] | 1279 | 9.704
[10 empty] | 1278.8 | 9.74
[10 empty] | 1278.6 | 9.828
[10 empty] | 1278.3 | 9.886
[10 empty] | 1278 | 9.938
[10 empty] | 1277.9 | 10.026
[10 empty] | 1277.7 | 10.068
[10 empty] | 1277.4 | 10.17
[10 empty] | 1277.2 | 10.214
[10 empty] | 1276.9 | 10.278
[10 empty] | 1276.8 | 10.334
[10 empty] | 1276.5 | 10.398
[10 empty] | 1276.3 | 10.46
[10 empty] | 1276 | 10.536
[10 empty] | 1275.8 | 10.576
[10 empty] | 1275.6 | 10.64
[10 empty] | 1275.4 | 10.73
[10 empty] | 1275.3 | 10.822
[10 empty] | 1274.9 | 10.874
[10 empty] | 1274.7 | 10.958
[10 empty] | 1274.6 | 11.032
[10 empty] | 1274.4 | 11.108
[10 empty] | 1274.2 | 11.128
[10 empty] | 1273.8 | 11.27
[10 empty] | 1273.6 | 11.332
[10 empty] | 1273.4 | 11.418
[10 empty] | 1273.2 | 11.482
[10 empty] | 1272.9 | 11.538
[10 empty] | 1272.6 | 11.668
[10 empty] | 1272.5 | 11.688
[10 empty] | 1272.2 | 11.79
[10 empty] | 1272 | 11.894
[10 empty] | 1271.8 | 11.952
[10 empty] | 1271.6 | 12.02
[10 empty] | 1271.4 | 12.078
[10 empty] | 1271.1 | 12.258
[10 empty] | 1270.9 | 12.314
[10 empty] | 1270.7 | 12.434
[10 empty] | 1270.4 | 12.528
[10 empty] | 1270.3 | 12.608
[10 empty] | 1270 | 12.698
[10 empty] | 1269.7 | 12.788
[10 empty] | 1269.6 | 12.914
[10 empty] | 1269.3 | 13.07
[10 empty] | 1269.2 | 13.146
[10 empty] | 1269 | 13.276
[10 empty] | 1268.7 | 13.372
[10 empty] | 1268.4 | 13.492
[10 empty] | 1268.1 | 13.578
[10 empty] | 1268 | 13.732
[10 empty] | 1267.7 | 13.822
[10 empty] | 1267.5 | 13.998
[10 empty] | 1267.3 | 13.946
[10 empty] | 1267.1 | 14.208
[10 empty] | 1266.8 | 14.324
[10 empty] | 1266.6 | 14.502
[10 empty] | 1266.3 | 14.576
[10 empty] | 1266.2 | 14.698
[10 empty] | 1265.9 | 14.818
[10 empty] | 1265.7 | 15.06
[10 empty] | 1265.5 | 15.166
[10 empty] | 1265.2 | 14.472
[10 empty] | 1265.1 | 14.826
[10 empty] | 1264.8 | 15.582
[10 empty] | 1264.5 | 15.758
[10 empty] | 1264.3 | 15.888
[10 empty] | 1264.2 | 16.048
[10 empty] | 1263.9 | 16.196
[10 empty] | 1263.7 | 16.3
[10 empty] | 1263.5 | 16.46
[10 empty] | 1263.3 | 16.622
[10 empty] | 1263 | 16.724
[10 empty] | 1262.7 | 16.924
[10 empty] | 1262.5 | 17.074
[10 empty] | 1262.2 | 17.216
[10 empty] | 1262 | 17.306
[10 empty] | 1261.9 | 17.51
[10 empty] | 1261.5 | 17.674
[10 empty] | 1261.4 | 17.852
[10 empty] | 1261.2 | 18.098
[10 empty] | 1261 | 18.208
[10 empty] | 1260.7 | 18.44
[10 empty] | 1260.4 | 18.608
[10 empty] | 1260.3 | 18.75
[10 empty] | 1260.1 | 18.9
[10 empty] | 1259.9 | 19.046
[10 empty] | 1259.6 | 19.226
[10 empty] | 1259.4 | 19.422
[10 empty] | 1259.1 | 19.512
[10 empty] | 1258.9 | 19.732
[10 empty] | 1258.6 | 19.87
[10 empty] | 1258.5 | 20.018
[10 empty] | 1258.3 | 20.2
[10 empty] | 1258 | 20.34
[10 empty] | 1257.8 | 20.506
[10 empty] | 1257.4 | 20.69
[10 empty] | 1257.3 | 20.874
[10 empty] | 1257.1 | 21.056
[10 empty] | 1256.9 | 21.24
[10 empty] | 1256.5 | 21.436
[10 empty] | 1256.4 | 21.572
[10 empty] | 1256.2 | 21.666
[10 empty] | 1255.9 | 21.962
[10 empty] | 1255.7 | 22.09
[10 empty] | 1255.4 | 22.302
[10 empty] | 1255.3 | 22.462
[10 empty] | 1255 | 22.662
[10 empty] | 1254.8 | 22.788
[10 empty] | 1254.7 | 22.934
[10 empty] | 1254.4 | 23.168
[10 empty] | 1254.2 | 23.412
[10 empty] | 1253.9 | 23.576
[10 empty] | 1253.8 | 23.888
[10 empty] | 1253.6 | 23.962
[10 empty] | 1253.3 | 24.174
[10 empty] | 1253.1 | 24.406
[10 empty] | 1252.9 | 24.574
[10 empty] | 1252.6 | 24.722
[10 empty] | 1252.4 | 25.02
[10 empty] | 1252.2 | 25.342
[10 empty] | 1251.9 | 25.418
[10 empty] | 1251.7 | 25.63
[10 empty] | 1251.5 | 25.83
[10 empty] | 1251.3 | 26.056
[10 empty] | 1251 | 26.248
[10 empty] | 1250.8 | 26.452
[10 empty] | 1250.7 | 26.642
[10 empty] | 1250.4 | 26.924
[10 empty] | 1250.2 | 27.126
[10 empty] | 1250 | 27.326
[10 empty] | 1249.7 | 27.538
[10 empty] | 1249.5 | 27.874
[10 empty] | 1249.3 | 28.04
[10 empty] | 1249.2 | 28.218
[10 empty] | 1248.8 | 28.45
[10 empty] | 1248.6 | 28.838
[10 empty] | 1248.4 | 29.016
[10 empty] | 1248.2 | 29.294
[10 empty] | 1247.9 | 29.536
[10 empty] | 1247.6 | 29.804
[10 empty] | 1247.5 | 29.908
[10 empty] | 1247.2 | 30.17
[10 empty] | 1247 | 30.544
[10 empty] | 1246.8 | 30.762
[10 empty] | 1246.6 | 30.902
[10 empty] | 1246.3 | 31.28
[10 empty] | 1246.1 | 31.464
[10 empty] | 1245.8 | 31.704
[10 empty] | 1245.5 | 31.792
[10 empty] | 1245.3 | 32.182
[10 empty] | 1245.3 | 32.482
[10 empty] | 1245 | 32.748
[10 empty] | 1244.7 | 32.948
[10 empty] | 1244.5 | 33.252
[10 empty] | 1244.3 | 33.65
[10 empty] | 1244 | 33.804
[10 empty] | 1243.7 | 33.966
[10 empty] | 1243.6 | 34.7089
[10 empty] | 1243.2 | 34.9058
[10 empty] | 1243 | 35.2973
[10 empty] | 1242.7 | 35.7049
[10 empty] | 1242.6 | 35.8856
[10 empty] | 1242.4 | 36.1473
[10 empty] | 1242.2 | 36.555
[10 empty] | 1241.8 | 36.914
[10 empty] | 1241.8 | 37.2174
[10 empty] | 1241.5 | 37.3703
[10 empty] | 1241.3 | 37.6714
[10 empty] | 1241.1 | 38.0281
[10 empty] | 1240.7 | 38.1787
[10 empty] | 1240.6 | 38.5678
[10 empty] | 1240.5 | 38.9175
[10 empty] | 1240.1 | 39.1608
[10 empty] | 1239.9 | 40.3335
[10 empty] | 1239.7 | 40.3664
[10 empty] | 1239.4 | 40.8336
[10 empty] | 1239.1 | 40.8804
[10 empty] | 1238.9 | 41.4603
[10 empty] | 1238.7 | 41.8642
[10 empty] | 1238.6 | 42.1033
[10 empty] | 1238.1 | 42.5293
[10 empty] | 1238 | 42.7327
[10 empty] | 1237.7 | 43.1229
[10 empty] | 1237.7 | 43.4527
[10 empty] | 1237.2 | 43.8375
[10 empty] | 1237 | 44.2277
[10 empty] | 1236.7 | 44.4971
[10 empty] | 1236.4 | 45.1649
[10 empty] | 1236.2 | 45.2391
[10 empty] | 1236.1 | 45.8547
[10 empty] | 1235.9 | 46.0086
[10 empty] | 1235.6 | 46.3879
[10 empty] | 1235.4 | 46.9513
[10 empty] | 1235.3 | 48.3076
[10 empty] | 1235 | 48.0237
[10 empty] | 1234.8 | 48.4293
[10 empty] | 1234.6 | 48.8417
[10 empty] | 1234.4 | 49.2237
[10 empty] | 1234.1 | 49.7679
[10 empty] | 1234 | 50.0485
[10 empty] | 1233.6 | 50.6671
[10 empty] | 1233.5 | 51.3195
[10 empty] | 1233.2 | 51.2924
[10 empty] | 1233 | 52.0699
[10 empty] | 1232.8 | 52.4958
[10 empty] | 1232.5 | 52.6783
[10 empty] | 1232.3 | 53.0738
[10 empty] | 1232.2 | 53.4592
[10 empty] | 1231.8 | 53.902
[10 empty] | 1231.7 | 54.3887
[10 empty] | 1231.4 | 54.8045
[10 empty] | 1231.2 | 55.0682
[10 empty] | 1231 | 55.5685
[10 empty] | 1230.7 | 55.9741
[10 empty] | 1230.5 | 56.2479
[10 empty] | 1230.3 | 56.5014
[10 empty] | 1230.1 | 57.458
[10 empty] | 1229.9 | 59.9694
[10 empty] | 1229.5 | 59.6192
[10 empty] | 1229.3 | 59.9212
[10 empty] | 1229 | 60.2889
[10 empty] | 1228.8 | 60.3852
[10 empty] | 1228.5 | 61.4707
[10 empty] | 1228.4 | 61.9084
[10 empty] | 1228.1 | 62.4161
[10 empty] | 1227.9 | 62.5387
[10 empty] | 1227.6 | 63.2871
[10 empty] | 1227.5 | 64.005
[10 empty] | 1227.2 | 64.3858
[10 empty] | 1226.9 | 65.1824
[10 empty] | 1226.8 | 65.5938
[10 empty] | 1226.5 | 66.0359
[10 empty] | 1226.3 | 66.815
[10 empty] | 1226.1 | 66.9244
[10 empty] | 1225.9 | 67.5241
[10 empty] | 1225.7 | 67.8436
[10 empty] | 1225.4 | 68.6665
[10 empty] | 1225.1 | 69.0385
[10 empty] | 1225 | 69.3187
[10 empty] | 1224.7 | 70.2335
[10 empty] | 1224.5 | 70.0409
[10 empty] | 1224.4 | 70.9031
[10 empty] | 1224.1 | 71.5947
[10 empty] | 1223.9 | 71.6779
[10 empty] | 1223.6 | 72.6321
[10 empty] | 1223.4 | 73.967
[10 empty] | 1223.2 | 73.8357
[10 empty] | 1223 | 74.5361
[10 empty] | 1222.8 | 80.2934
[10 empty] | 1222.6 | 77.3554
[10 empty] | 1222.3 | 77.6281
[10 empty] | 1222.1 | 78.8554
[10 empty] | 1221.9 | 79.9835
[10 empty] | 1221.6 | 80.1818
[10 empty] | 1221.5 | 80.2314
[10 empty] | 1221.2 | 81.1674
[10 empty] | 1221 | 81.0248
[10 empty] | 1220.8 | 82.8967
[10 empty] | 1220.5 | 82.9463
[10 empty] | 1220.3 | 83.6033
[10 empty] | 1220.1 | 84.4525
[10 empty] | 1219.8 | 85.6054
[10 empty] | 1219.6 | 86.1508
[10 empty] | 1219.3 | 86.3678
[10 empty] | 1219.2 | 86.6467
[10 empty] | 1218.8 | 87.874
[10 empty] | 1218.7 | 87.9298
[10 empty] | 1218.5 | 88.4132
[10 empty] | 1218.3 | 89.8451
[10 empty] | 1218.1 | 90.9546
[10 empty] | 1217.8 | 91.1405
[10 empty] | 1217.6 | 91.7666
[10 empty] | 1217.4 | 92.0641
[10 empty] | 1217 | 92.7397
[10 empty] | 1216.8 | 93.4029
[10 empty] | 1216.6 | 94.0104
[10 empty] | 1216.5 | 95.3368
[10 empty] | 1216.2 | 95.4236
[10 empty] | 1216 | 96.2728
[10 empty] | 1215.8 | 96.657
[10 empty] | 1215.6 | 96.9298
[10 empty] | 1215.3 | 96.967
[10 empty] | 1215 | 98.3616
[10 empty] | 1214.8 | 98.6529
[10 empty] | 1214.6 | 98.8265
[10 empty] | 1214.4 | 99.6137
[10 empty] | 1214.1 | 100.3265
[10 empty] | 1213.8 | 101.8513
[10 empty] | 1213.6 | 102.3905
[10 empty] | 1213.3 | 103.1839
[10 empty] | 1213.1 | 103.1653
[10 empty] | 1213 | 104.1632
[10 empty] | 1212.7 | 105.6942
[10 empty] | 1212.6 | 118.8368
[10 empty] | 1212.3 | 109.8377
[10 empty] | 1212.1 | 109.7836
[10 empty] | 1211.8 | 110.7124
[10 empty] | 1211.6 | 112.3264
[10 empty] | 1211.3 | 112.4166
[10 empty] | 1211.1 | 113.8053
[10 empty] | 1210.8 | 114.707
[10 empty] | 1210.7 | 116.1407
[10 empty] | 1210.5 | 116.3481
[10 empty] | 1210.1 | 116.9973
[10 empty] | 1210 | 118.2146
[10 empty] | 1209.7 | 119.2155
[10 empty] | 1209.5 | 119.9189
[10 empty] | 1209.3 | 119.4139
[10 empty] | 1209.1 | 121.3346