## Sheet1
SiO2 | Al2O3 | CaO | Fe2O3 | SO3 | MgO | K20 | TiO2 | Na2O | P2O5 | 1524.7 | 4.772 | 玻璃渣
54.97 | 20.65 | 8.18 | 8.67 | 1.65 | 2.23 | 1.6 | 0.74 | 0.88 | 0.28 | 1524.6 | 4.76
[10 empty] | 1524.6 | 4.73
[10 empty] | 1524.6 | 4.748
[10 empty] | 1524.6 | 4.76
[10 empty] | 1524.6 | 4.732
[10 empty] | 1524.4 | 4.72
[10 empty] | 1524.4 | 4.754
[10 empty] | 1524.3 | 4.74
[10 empty] | 1524.2 | 4.712
[10 empty] | 1524 | 4.74
[10 empty] | 1524 | 4.744
[10 empty] | 1523.8 | 4.72
[10 empty] | 1523.8 | 4.71
[10 empty] | 1523.6 | 4.746
[10 empty] | 1523.5 | 4.746
[10 empty] | 1523.4 | 4.712
[10 empty] | 1523.2 | 4.722
[10 empty] | 1523 | 4.764
[10 empty] | 1522.8 | 4.726
[10 empty] | 1522.9 | 4.72
[10 empty] | 1522.6 | 4.754
[10 empty] | 1522.4 | 4.762
[10 empty] | 1522.3 | 4.74
[10 empty] | 1522.1 | 4.74
[10 empty] | 1521.9 | 4.766
[10 empty] | 1521.7 | 4.762
[10 empty] | 1521.5 | 4.744
[10 empty] | 1521.3 | 4.774
[10 empty] | 1521.1 | 4.792
[10 empty] | 1521 | 4.75
[10 empty] | 1520.7 | 4.756
[10 empty] | 1520.6 | 4.794
[10 empty] | 1520.4 | 4.776
[10 empty] | 1520.3 | 4.766
[10 empty] | 1520.1 | 4.796
[10 empty] | 1519.8 | 4.828
[10 empty] | 1519.7 | 4.796
[10 empty] | 1519.4 | 4.796
[10 empty] | 1519.3 | 4.844
[10 empty] | 1519 | 4.824
[10 empty] | 1518.8 | 4.802
[10 empty] | 1518.6 | 4.84
[10 empty] | 1518.4 | 4.864
[10 empty] | 1518.2 | 4.832
[10 empty] | 1518 | 4.838
[10 empty] | 1517.8 | 4.878
[10 empty] | 1517.7 | 4.882
[10 empty] | 1517.4 | 4.854
[10 empty] | 1517.2 | 4.882
[10 empty] | 1517 | 4.914
[10 empty] | 1516.8 | 4.89
[10 empty] | 1516.6 | 4.898
[10 empty] | 1516.4 | 4.934
[10 empty] | 1516.1 | 4.928
[10 empty] | 1516 | 4.91
[10 empty] | 1515.8 | 4.924
[10 empty] | 1515.5 | 4.97
[10 empty] | 1515.3 | 4.944
[10 empty] | 1515.1 | 4.936
[10 empty] | 1514.8 | 4.982
[10 empty] | 1514.7 | 4.992
[10 empty] | 1514.4 | 4.968
[10 empty] | 1514.3 | 4.992
[10 empty] | 1514.1 | 5.024
[10 empty] | 1513.9 | 5.02
[10 empty] | 1513.7 | 4.996
[10 empty] | 1513.4 | 5.03
[10 empty] | 1513.3 | 5.06
[10 empty] | 1513 | 5.038
[10 empty] | 1512.9 | 5.038
[10 empty] | 1512.7 | 5.078
[10 empty] | 1512.4 | 5.078
[10 empty] | 1512.3 | 5.058
[10 empty] | 1512 | 5.09
[10 empty] | 1511.8 | 5.11
[10 empty] | 1511.6 | 5.086
[10 empty] | 1511.3 | 5.092
[10 empty] | 1511.2 | 5.14
[10 empty] | 1510.9 | 5.138
[10 empty] | 1510.8 | 5.12
[10 empty] | 1510.6 | 5.156
[10 empty] | 1510.2 | 5.18
[10 empty] | 1510.1 | 5.154
[10 empty] | 1509.9 | 5.16
[10 empty] | 1509.6 | 5.2
[10 empty] | 1509.5 | 5.208
[10 empty] | 1509.2 | 5.18
[10 empty] | 1509 | 5.224
[10 empty] | 1508.8 | 5.252
[10 empty] | 1508.6 | 5.222
[10 empty] | 1508.3 | 5.228
[10 empty] | 1508.1 | 5.264
[10 empty] | 1508 | 5.284
[10 empty] | 1507.6 | 5.262
[10 empty] | 1507.5 | 5.278
[10 empty] | 1507.4 | 5.318
[10 empty] | 1507 | 5.302
[10 empty] | 1506.9 | 5.298
[10 empty] | 1506.7 | 5.344
[10 empty] | 1506.4 | 5.354
[10 empty] | 1506.2 | 5.334
[10 empty] | 1506 | 5.35
[10 empty] | 1505.8 | 5.396
[10 empty] | 1505.7 | 5.374
[10 empty] | 1505.5 | 5.368
[10 empty] | 1505.2 | 5.42
[10 empty] | 1505 | 5.426
[10 empty] | 1504.7 | 5.396
[10 empty] | 1504.6 | 5.42
[10 empty] | 1504.3 | 5.462
[10 empty] | 1504.1 | 5.446
[10 empty] | 1503.9 | 5.44
[10 empty] | 1503.7 | 5.478
[10 empty] | 1503.5 | 5.508
[10 empty] | 1503.3 | 5.478
[10 empty] | 1503 | 5.494
[10 empty] | 1502.9 | 5.538
[10 empty] | 1502.6 | 5.54
[10 empty] | 1502.4 | 5.51
[10 empty] | 1502.1 | 5.558
[10 empty] | 1501.9 | 5.582
[10 empty] | 1501.8 | 5.56
[10 empty] | 1501.5 | 5.558
[10 empty] | 1501.3 | 5.616
[10 empty] | 1501.1 | 5.624
[10 empty] | 1500.9 | 5.598
[10 empty] | 1500.6 | 5.62
[10 empty] | 1500.4 | 5.662
[10 empty] | 1500.2 | 5.652
[10 empty] | 1500 | 5.636
[10 empty] | 1499.8 | 5.684
[10 empty] | 1499.5 | 5.704
[10 empty] | 1499.4 | 5.682
[10 empty] | 1499.2 | 5.694
[10 empty] | 1498.9 | 5.754
[10 empty] | 1498.6 | 5.734
[10 empty] | 1498.4 | 5.718
[10 empty] | 1498.2 | 5.77
[10 empty] | 1498 | 5.79
[10 empty] | 1497.8 | 5.77
[10 empty] | 1497.6 | 5.774
[10 empty] | 1497.3 | 5.818
[10 empty] | 1497.1 | 5.836
[10 empty] | 1497 | 5.8
[10 empty] | 1496.6 | 5.84
[10 empty] | 1496.5 | 5.874
[10 empty] | 1496.3 | 5.848
[10 empty] | 1496.2 | 5.854
[10 empty] | 1495.9 | 5.896
[10 empty] | 1495.7 | 5.912
[10 empty] | 1495.6 | 5.89
[10 empty] | 1495.3 | 5.91
[10 empty] | 1495.2 | 5.958
[10 empty] | 1494.9 | 5.942
[10 empty] | 1494.7 | 5.922
[10 empty] | 1494.5 | 5.978
[10 empty] | 1494.3 | 5.996
[10 empty] | 1494.1 | 5.978
[10 empty] | 1493.7 | 5.996
[10 empty] | 1493.6 | 6.034
[10 empty] | 1493.4 | 6.034
[10 empty] | 1493.2 | 6.018
[10 empty] | 1493 | 6.058
[10 empty] | 1492.8 | 6.088
[10 empty] | 1492.6 | 6.05
[10 empty] | 1492.3 | 6.08
[10 empty] | 1492.1 | 6.118
[10 empty] | 1492 | 6.112
[10 empty] | 1491.7 | 6.098
[10 empty] | 1491.4 | 6.148
[10 empty] | 1491.2 | 6.166
[10 empty] | 1491 | 6.14
[10 empty] | 1490.8 | 6.154
[10 empty] | 1490.6 | 6.208
[10 empty] | 1490.4 | 6.196
[10 empty] | 1490 | 6.176
[10 empty] | 1489.9 | 6.238
[10 empty] | 1489.7 | 6.254
[10 empty] | 1489.4 | 6.226
[10 empty] | 1489.3 | 6.246
[10 empty] | 1489.2 | 6.292
[10 empty] | 1488.9 | 6.28
[10 empty] | 1488.6 | 6.264
[10 empty] | 1488.5 | 6.308
[10 empty] | 1488.1 | 6.336
[10 empty] | 1487.9 | 6.32
[10 empty] | 1487.8 | 6.322
[10 empty] | 1487.4 | 6.372
[10 empty] | 1487.3 | 6.38
[10 empty] | 1487.1 | 6.356
[10 empty] | 1487 | 6.392
[10 empty] | 1486.7 | 6.43
[10 empty] | 1486.5 | 6.41
[10 empty] | 1486.3 | 6.412
[10 empty] | 1486.1 | 6.462
[10 empty] | 1485.8 | 6.466
[10 empty] | 1485.7 | 6.448
[10 empty] | 1485.4 | 6.484
[10 empty] | 1485.3 | 6.52
[10 empty] | 1485 | 6.508
[10 empty] | 1484.8 | 6.496
[10 empty] | 1484.6 | 6.554
[10 empty] | 1484.3 | 6.572
[10 empty] | 1484.1 | 6.546
[10 empty] | 1483.9 | 6.566
[10 empty] | 1483.7 | 6.608
[10 empty] | 1483.5 | 6.594
[10 empty] | 1483.2 | 6.592
[10 empty] | 1483 | 6.644
[10 empty] | 1482.8 | 6.656
[10 empty] | 1482.6 | 6.642
[10 empty] | 1482.4 | 6.662
[10 empty] | 1482.2 | 6.71
[10 empty] | 1482 | 6.694
[10 empty] | 1481.8 | 6.694
[10 empty] | 1481.5 | 6.75
[10 empty] | 1481.2 | 6.762
[10 empty] | 1481.1 | 6.746
[10 empty] | 1480.8 | 6.754
[10 empty] | 1480.6 | 6.8
[10 empty] | 1480.4 | 6.808
[10 empty] | 1480.3 | 6.796
[10 empty] | 1480 | 6.836
[10 empty] | 1479.8 | 6.862
[10 empty] | 1479.5 | 6.846
[10 empty] | 1479.2 | 6.858
[10 empty] | 1479.1 | 6.9
[10 empty] | 1478.9 | 6.91
[10 empty] | 1478.6 | 6.896
[10 empty] | 1478.4 | 6.926
[10 empty] | 1478.2 | 6.968
[10 empty] | 1478 | 6.956
[10 empty] | 1477.8 | 6.954
[10 empty] | 1477.5 | 7.004
[10 empty] | 1477.4 | 7.032
[10 empty] | 1477.1 | 7.018
[10 empty] | 1476.9 | 7.026
[10 empty] | 1476.7 | 7.072
[10 empty] | 1476.5 | 7.086
[10 empty] | 1476.2 | 7.064
[10 empty] | 1476.1 | 7.118
[10 empty] | 1475.7 | 7.146
[10 empty] | 1475.7 | 7.116
[10 empty] | 1475.3 | 7.138
[10 empty] | 1475.1 | 7.186
[10 empty] | 1474.9 | 7.188
[10 empty] | 1474.7 | 7.174
[10 empty] | 1474.5 | 7.214
[10 empty] | 1474.2 | 7.25
[10 empty] | 1474.1 | 7.24
[10 empty] | 1473.8 | 7.252
[10 empty] | 1473.6 | 7.292
[10 empty] | 1473.4 | 7.302
[10 empty] | 1473.1 | 7.29
[10 empty] | 1472.8 | 7.332
[10 empty] | 1472.7 | 7.366
[10 empty] | 1472.5 | 7.35
[10 empty] | 1472.3 | 7.366
[10 empty] | 1472.1 | 7.41
[10 empty] | 1471.9 | 7.422
[10 empty] | 1471.6 | 7.392
[10 empty] | 1471.4 | 7.442
[10 empty] | 1471.2 | 7.484
[10 empty] | 1470.9 | 7.462
[10 empty] | 1470.8 | 7.466
[10 empty] | 1470.5 | 7.526
[10 empty] | 1470.3 | 7.53
[10 empty] | 1470.2 | 7.512
[10 empty] | 1469.9 | 7.554
[10 empty] | 1469.6 | 7.608
[10 empty] | 1469.4 | 7.58
[10 empty] | 1469.2 | 7.582
[10 empty] | 1468.9 | 7.648
[10 empty] | 1468.8 | 7.654
[10 empty] | 1468.6 | 7.634
[10 empty] | 1468.3 | 7.678
[10 empty] | 1468 | 7.712
[10 empty] | 1468 | 7.712
[10 empty] | 1467.6 | 7.702
[10 empty] | 1467.5 | 7.756
[10 empty] | 1467.3 | 7.778
[10 empty] | 1467.1 | 7.754
[10 empty] | 1466.9 | 7.794
[10 empty] | 1466.6 | 7.838
[10 empty] | 1466.3 | 7.822
[10 empty] | 1466.2 | 7.824
[10 empty] | 1466 | 7.876
[10 empty] | 1465.8 | 7.906
[10 empty] | 1465.5 | 7.886
[10 empty] | 1465.2 | 7.912
[10 empty] | 1465 | 7.964
[10 empty] | 1464.9 | 7.952
[10 empty] | 1464.7 | 7.952
[10 empty] | 1464.5 | 7.998
[10 empty] | 1464.2 | 8.028
[10 empty] | 1464.1 | 8.012
[10 empty] | 1463.8 | 8.03
[10 empty] | 1463.6 | 8.082
[10 empty] | 1463.4 | 8.092
[10 empty] | 1463.2 | 8.072
[10 empty] | 1463 | 8.114
[10 empty] | 1462.6 | 8.152
[10 empty] | 1462.5 | 8.132
[10 empty] | 1462.4 | 8.148
[10 empty] | 1462 | 8.194
[10 empty] | 1461.8 | 8.21
[10 empty] | 1461.6 | 8.204
[10 empty] | 1461.4 | 8.228
[10 empty] | 1461.3 | 8.278
[10 empty] | 1461 | 8.27
[10 empty] | 1460.7 | 8.28
[10 empty] | 1460.5 | 8.328
[10 empty] | 1460.4 | 8.35
[10 empty] | 1460.2 | 8.34
[10 empty] | 1459.9 | 8.362
[10 empty] | 1459.8 | 8.402
[10 empty] | 1459.5 | 8.416
[10 empty] | 1459.3 | 8.408
[10 empty] | 1459 | 8.442
[10 empty] | 1458.8 | 8.476
[10 empty] | 1458.6 | 8.466
[10 empty] | 1458.4 | 8.48
[10 empty] | 1458.2 | 8.528
[10 empty] | 1458 | 8.542
[10 empty] | 1457.8 | 8.538
[10 empty] | 1457.6 | 8.57
[10 empty] | 1457.4 | 8.608
[10 empty] | 1457.2 | 8.61
[10 empty] | 1456.9 | 8.614
[10 empty] | 1456.7 | 8.658
[10 empty] | 1456.5 | 8.68
[10 empty] | 1456.3 | 8.67
[10 empty] | 1456.1 | 8.708
[10 empty] | 1455.8 | 8.75
[10 empty] | 1455.6 | 8.742
[10 empty] | 1455.5 | 8.754
[10 empty] | 1455.1 | 8.798
[10 empty] | 1454.9 | 8.824
[10 empty] | 1454.8 | 8.81
[10 empty] | 1454.5 | 8.842
[10 empty] | 1454.3 | 8.878
[10 empty] | 1454.2 | 8.874
[10 empty] | 1453.9 | 8.886
[10 empty] | 1453.8 | 8.936
[10 empty] | 1453.5 | 8.95
[10 empty] | 1453.3 | 8.946
[10 empty] | 1453.1 | 8.98
[10 empty] | 1452.8 | 9.024
[10 empty] | 1452.6 | 9.016
[10 empty] | 1452.4 | 9.034
[10 empty] | 1452.2 | 9.08
[10 empty] | 1452 | 9.108
[10 empty] | 1451.8 | 9.104
[10 empty] | 1451.6 | 9.13
[10 empty] | 1451.3 | 9.172
[10 empty] | 1451.1 | 9.184
[10 empty] | 1450.9 | 9.186
[10 empty] | 1450.6 | 9.216
[10 empty] | 1450.4 | 9.262
[10 empty] | 1450.3 | 9.258
[10 empty] | 1450 | 9.264
[10 empty] | 1449.8 | 9.308
[10 empty] | 1449.6 | 9.344
[10 empty] | 1449.4 | 9.346
[10 empty] | 1449 | 9.352
[10 empty] | 1448.9 | 9.404
[10 empty] | 1448.6 | 9.428
[10 empty] | 1448.5 | 9.426
[10 empty] | 1448.2 | 9.464
[10 empty] | 1448.1 | 9.502
[10 empty] | 1447.8 | 9.502
[10 empty] | 1447.6 | 9.518
[10 empty] | 1447.4 | 9.57
[10 empty] | 1447.2 | 9.586
[10 empty] | 1447 | 9.586
[10 empty] | 1446.8 | 9.612
[10 empty] | 1446.5 | 9.664
[10 empty] | 1446.3 | 9.664
[10 empty] | 1446 | 9.672
[10 empty] | 1445.9 | 9.73
[10 empty] | 1445.6 | 9.756
[10 empty] | 1445.3 | 9.75
[10 empty] | 1445.1 | 9.79
[10 empty] | 1445 | 9.82
[10 empty] | 1444.8 | 9.83
[10 empty] | 1444.5 | 9.846
[10 empty] | 1444.3 | 9.89
[10 empty] | 1444.2 | 9.918
[10 empty] | 1443.9 | 9.922
[10 empty] | 1443.7 | 9.954
[10 empty] | 1443.4 | 9.996
[10 empty] | 1443.2 | 10.018
[10 empty] | 1443.1 | 10.02
[10 empty] | 1442.8 | 10.058
[10 empty] | 1442.6 | 10.092
[10 empty] | 1442.4 | 10.09
[10 empty] | 1442.1 | 10.12
[10 empty] | 1442 | 10.164
[10 empty] | 1441.6 | 10.182
[10 empty] | 1441.5 | 10.2
[10 empty] | 1441.2 | 10.23
[10 empty] | 1441 | 10.274
[10 empty] | 1440.8 | 10.278
[10 empty] | 1440.5 | 10.296
[10 empty] | 1440.3 | 10.346
[10 empty] | 1440.1 | 10.37
[10 empty] | 1439.9 | 10.37
[10 empty] | 1439.8 | 10.414
[10 empty] | 1439.5 | 10.45
[10 empty] | 1439.3 | 10.46
[10 empty] | 1439.1 | 10.478
[10 empty] | 1438.9 | 10.522
[10 empty] | 1438.7 | 10.546
[10 empty] | 1438.4 | 10.558
[10 empty] | 1438.3 | 10.588
[10 empty] | 1438 | 10.634
[10 empty] | 1437.9 | 10.638
[10 empty] | 1437.6 | 10.662
[10 empty] | 1437.3 | 10.706
[10 empty] | 1437.1 | 10.734
[10 empty] | 1436.9 | 10.732
[10 empty] | 1436.6 | 10.768
[10 empty] | 1436.6 | 10.822
[10 empty] | 1436.4 | 10.83
[10 empty] | 1436.1 | 10.838
[10 empty] | 1435.7 | 10.884
[10 empty] | 1435.7 | 10.932
[10 empty] | 1435.4 | 10.932
[10 empty] | 1435.2 | 10.956
[10 empty] | 1435 | 11.012
[10 empty] | 1434.7 | 11.036
[10 empty] | 1434.4 | 11.024
[10 empty] | 1434.3 | 11.072
[10 empty] | 1434 | 11.124
[10 empty] | 1433.8 | 11.132
[10 empty] | 1433.6 | 11.142
[10 empty] | 1433.4 | 11.194
[10 empty] | 1433.2 | 11.236
[10 empty] | 1432.9 | 11.222
[10 empty] | 1432.8 | 11.256
[10 empty] | 1432.5 | 11.318
[10 empty] | 1432.3 | 11.334
[10 empty] | 1432.1 | 11.328
[10 empty] | 1431.9 | 11.39
[10 empty] | 1431.6 | 11.43
[10 empty] | 1431.4 | 11.426
[10 empty] | 1431.1 | 11.456
[10 empty] | 1430.8 | 11.514
[10 empty] | 1430.7 | 11.536
[10 empty] | 1430.5 | 11.53
[10 empty] | 1430.2 | 11.576
[10 empty] | 1430.1 | 11.628
[10 empty] | 1429.8 | 11.62
[10 empty] | 1429.6 | 11.642
[10 empty] | 1429.5 | 11.71
[10 empty] | 1429.2 | 11.724
[10 empty] | 1429 | 11.72
[10 empty] | 1428.8 | 11.768
[10 empty] | 1428.5 | 11.826
[10 empty] | 1428.3 | 11.826
[10 empty] | 1428 | 11.848
[10 empty] | 1427.9 | 11.91
[10 empty] | 1427.6 | 11.936
[10 empty] | 1427.4 | 11.932
[10 empty] | 1427.2 | 11.982
[10 empty] | 1427.1 | 12.036
[10 empty] | 1426.8 | 12.028
[10 empty] | 1426.5 | 12.05
[10 empty] | 1426.2 | 12.118
[10 empty] | 1426.1 | 12.138
[10 empty] | 1425.9 | 12.136
[10 empty] | 1425.5 | 12.194
[10 empty] | 1425.4 | 12.232
[10 empty] | 1425.2 | 12.232
[10 empty] | 1424.9 | 12.262
[10 empty] | 1424.8 | 12.326
[10 empty] | 1424.5 | 12.338
[10 empty] | 1424.3 | 12.35
[10 empty] | 1424.1 | 12.398
[10 empty] | 1423.8 | 12.426
[10 empty] | 1423.6 | 12.48
[10 empty] | 1423.3 | 12.526
[10 empty] | 1423.1 | 12.556
[10 empty] | 1422.9 | 12.548
[10 empty] | 1422.8 | 12.588
[10 empty] | 1422.5 | 12.654
[10 empty] | 1422.2 | 12.672
[10 empty] | 1422.1 | 12.68
[10 empty] | 1421.8 | 12.722
[10 empty] | 1421.5 | 12.78
[10 empty] | 1421.4 | 12.788
[10 empty] | 1421.1 | 12.796
[10 empty] | 1420.8 | 12.832
[10 empty] | 1420.7 | 12.902
[10 empty] | 1420.4 | 12.902
[10 empty] | 1420.2 | 12.956
[10 empty] | 1419.9 | 12.988
[10 empty] | 1419.8 | 13.002
[10 empty] | 1419.5 | 13.012
[10 empty] | 1419.3 | 13.088
[10 empty] | 1419.1 | 13.088
[10 empty] | 1418.8 | 13.124
[10 empty] | 1418.6 | 13.118
[10 empty] | 1418.4 | 13.196
[10 empty] | 1418.2 | 13.2
[10 empty] | 1418 | 13.236
[10 empty] | 1417.8 | 13.29
[10 empty] | 1417.6 | 13.328
[10 empty] | 1417.2 | 13.33
[10 empty] | 1417.1 | 13.356
[10 empty] | 1416.9 | 13.412
[10 empty] | 1416.6 | 13.434
[10 empty] | 1416.4 | 13.444
[10 empty] | 1416.2 | 13.528
[10 empty] | 1416 | 13.572
[10 empty] | 1415.8 | 13.488
[10 empty] | 1415.5 | 13.628
[10 empty] | 1415.4 | 13.68
[10 empty] | 1415.1 | 13.702
[10 empty] | 1414.9 | 13.734
[10 empty] | 1414.6 | 13.78
[10 empty] | 1414.4 | 13.812
[10 empty] | 1414.1 | 13.834
[10 empty] | 1414 | 13.882
[10 empty] | 1413.8 | 13.916
[10 empty] | 1413.5 | 13.948
[10 empty] | 1413.3 | 13.98
[10 empty] | 1413.1 | 14.02
[10 empty] | 1412.9 | 14.054
[10 empty] | 1412.6 | 14.09
[10 empty] | 1412.4 | 14.126
[10 empty] | 1412.2 | 14.172
[10 empty] | 1412 | 14.204
[10 empty] | 1411.7 | 14.234
[10 empty] | 1411.5 | 14.274
[10 empty] | 1411.3 | 14.308
[10 empty] | 1411 | 14.348
[10 empty] | 1410.9 | 14.378
[10 empty] | 1410.7 | 14.428
[10 empty] | 1410.4 | 14.452
[10 empty] | 1410.1 | 14.488
[10 empty] | 1409.9 | 14.534
[10 empty] | 1409.7 | 14.574
[10 empty] | 1409.5 | 14.6
[10 empty] | 1409.4 | 14.642
[10 empty] | 1409.1 | 14.678
[10 empty] | 1408.8 | 14.716
[10 empty] | 1408.6 | 14.748
[10 empty] | 1408.4 | 14.79
[10 empty] | 1408.2 | 14.84
[10 empty] | 1407.9 | 14.87
[10 empty] | 1407.7 | 14.908
[10 empty] | 1407.6 | 14.942
[10 empty] | 1407.3 | 14.99
[10 empty] | 1407 | 15.02
[10 empty] | 1406.8 | 15.058
[10 empty] | 1406.6 | 15.116
[10 empty] | 1406.4 | 15.136
[10 empty] | 1406.1 | 15.176
[10 empty] | 1405.9 | 15.22
[10 empty] | 1405.7 | 15.256
[10 empty] | 1405.5 | 15.298
[10 empty] | 1405.2 | 15.326
[10 empty] | 1405 | 15.38
[10 empty] | 1404.8 | 15.414
[10 empty] | 1404.7 | 15.444
[10 empty] | 1404.4 | 15.494
[10 empty] | 1404.2 | 15.532
[10 empty] | 1404 | 15.562
[10 empty] | 1403.7 | 15.6
[10 empty] | 1403.6 | 15.644
[10 empty] | 1403.3 | 15.686
[10 empty] | 1403.1 | 15.718
[10 empty] | 1402.9 | 15.758
[10 empty] | 1402.7 | 15.804
[10 empty] | 1402.4 | 15.838
[10 empty] | 1402.3 | 15.88
[10 empty] | 1402 | 15.93
[10 empty] | 1401.9 | 15.972
[10 empty] | 1401.6 | 16.006
[10 empty] | 1401.4 | 16.05
[10 empty] | 1401.2 | 16.09
[10 empty] | 1401 | 16.118
[10 empty] | 1400.6 | 16.16
[10 empty] | 1400.5 | 16.212
[10 empty] | 1400.3 | 16.26
[10 empty] | 1400 | 16.282
[10 empty] | 1399.8 | 16.334
[10 empty] | 1399.5 | 16.382
[10 empty] | 1399.4 | 16.42
[10 empty] | 1399.1 | 16.456
[10 empty] | 1399 | 16.512
[10 empty] | 1398.6 | 16.544
[10 empty] | 1398.5 | 16.582
[10 empty] | 1398.1 | 16.628
[10 empty] | 1397.9 | 16.68
[10 empty] | 1397.6 | 16.708
[10 empty] | 1397.6 | 16.756
[10 empty] | 1397.3 | 16.808
[10 empty] | 1397.1 | 16.846
[10 empty] | 1396.8 | 16.89
[10 empty] | 1396.6 | 16.938
[10 empty] | 1396.4 | 16.992
[10 empty] | 1396.2 | 17.034
[10 empty] | 1395.9 | 17.064
[10 empty] | 1395.8 | 17.12
[10 empty] | 1395.5 | 17.162
[10 empty] | 1395.2 | 17.188
[10 empty] | 1395 | 17.25
[10 empty] | 1394.9 | 17.294
[10 empty] | 1394.7 | 17.33
[10 empty] | 1394.4 | 17.38
[10 empty] | 1394 | 17.432
[10 empty] | 1393.9 | 17.482
[10 empty] | 1393.6 | 17.52
[10 empty] | 1393.4 | 17.572
[10 empty] | 1393.2 | 17.616
[10 empty] | 1393 | 17.66
[10 empty] | 1392.8 | 17.702
[10 empty] | 1392.6 | 17.764
[10 empty] | 1392.3 | 17.812
[10 empty] | 1392.1 | 17.862
[10 empty] | 1391.9 | 17.898
[10 empty] | 1391.6 | 17.95
[10 empty] | 1391.3 | 18.004
[10 empty] | 1391.2 | 18.04
[10 empty] | 1391 | 18.094
[10 empty] | 1390.7 | 18.148
[10 empty] | 1390.4 | 18.192
[10 empty] | 1390.3 | 18.222
[10 empty] | 1390.1 | 18.286
[10 empty] | 1389.8 | 18.338
[10 empty] | 1389.5 | 18.376
[10 empty] | 1389.4 | 18.428
[10 empty] | 1389.2 | 18.488
[10 empty] | 1388.9 | 18.524
[10 empty] | 1388.7 | 18.568
[10 empty] | 1388.4 | 18.634
[10 empty] | 1388.3 | 18.674
[10 empty] | 1388.1 | 18.714
[10 empty] | 1387.8 | 18.774
[10 empty] | 1387.6 | 18.844
[10 empty] | 1387.3 | 18.87
[10 empty] | 1387.2 | 18.912
[10 empty] | 1386.9 | 18.974
[10 empty] | 1386.7 | 19.028
[10 empty] | 1386.6 | 19.07
[10 empty] | 1386.3 | 19.124
[10 empty] | 1386 | 19.188
[10 empty] | 1385.8 | 19.234
[10 empty] | 1385.6 | 19.266
[10 empty] | 1385.4 | 19.328
[10 empty] | 1385.2 | 19.392
[10 empty] | 1384.9 | 19.422
[10 empty] | 1384.7 | 19.474
[10 empty] | 1384.5 | 19.542
[10 empty] | 1384.4 | 19.58
[10 empty] | 1384 | 19.622
[10 empty] | 1383.9 | 19.682
[10 empty] | 1383.7 | 19.74
[10 empty] | 1383.4 | 19.78
[10 empty] | 1383.1 | 19.828
[10 empty] | 1383 | 19.9
[10 empty] | 1382.6 | 19.952
[10 empty] | 1382.4 | 19.988
[10 empty] | 1382.2 | 20.036
[10 empty] | 1382.2 | 20.106
[10 empty] | 1381.8 | 20.16
[10 empty] | 1381.5 | 20.202
[10 empty] | 1381.3 | 20.27
[10 empty] | 1381.2 | 20.326
[10 empty] | 1380.9 | 20.36
[10 empty] | 1380.7 | 20.41
[10 empty] | 1380.6 | 20.474
[10 empty] | 1380.3 | 20.53
[10 empty] | 1380 | 20.57
[10 empty] | 1379.8 | 20.632
[10 empty] | 1379.6 | 20.696
[10 empty] | 1379.4 | 20.75
[10 empty] | 1379.3 | 20.796
[10 empty] | 1379 | 20.862
[10 empty] | 1378.7 | 20.922
[10 empty] | 1378.5 | 20.96
[10 empty] | 1378.3 | 21.02
[10 empty] | 1378 | 21.088
[10 empty] | 1377.7 | 21.142
[10 empty] | 1377.6 | 21.182
[10 empty] | 1377.3 | 21.25
[10 empty] | 1377 | 21.316
[10 empty] | 1376.8 | 21.356
[10 empty] | 1376.6 | 21.414
[10 empty] | 1376.4 | 21.486
[10 empty] | 1376.2 | 21.54
[10 empty] | 1375.8 | 21.582
[10 empty] | 1375.8 | 21.652
[10 empty] | 1375.5 | 21.714
[10 empty] | 1375.2 | 21.762
[10 empty] | 1375.1 | 21.818
[10 empty] | 1374.8 | 21.888
[10 empty] | 1374.6 | 21.942
[10 empty] | 1374.3 | 21.992
[10 empty] | 1374.2 | 22.06
[10 empty] | 1374 | 22.132
[10 empty] | 1373.7 | 22.178
[10 empty] | 1373.6 | 22.23
[10 empty] | 1373.4 | 22.306
[10 empty] | 1373.1 | 22.362
[10 empty] | 1372.9 | 22.408
[10 empty] | 1372.7 | 22.48
[10 empty] | 1372.4 | 22.554
[10 empty] | 1372.2 | 22.592
[10 empty] | 1371.9 | 22.65
[10 empty] | 1371.8 | 22.736
[10 empty] | 1371.5 | 22.79
[10 empty] | 1371.3 | 22.83
[10 empty] | 1371.1 | 22.902
[10 empty] | 1370.8 | 22.976
[10 empty] | 1370.6 | 23.026
[10 empty] | 1370.3 | 23.078
[10 empty] | 1370.1 | 23.162
[10 empty] | 1369.9 | 23.222
[10 empty] | 1369.7 | 23.278
[10 empty] | 1369.5 | 23.34
[10 empty] | 1369.3 | 23.416
[10 empty] | 1369.1 | 23.47
[10 empty] | 1368.8 | 23.522
[10 empty] | 1368.6 | 23.602
[10 empty] | 1368.4 | 23.674
[10 empty] | 1368.2 | 23.728
[10 empty] | 1368 | 23.788
[10 empty] | 1367.7 | 23.868
[10 empty] | 1367.5 | 23.934
[10 empty] | 1367.1 | 23.99
[10 empty] | 1367 | 24.062
[10 empty] | 1366.8 | 24.132
[10 empty] | 1366.6 | 24.196
[10 empty] | 1366.4 | 24.254
[10 empty] | 1366.2 | 24.336
[10 empty] | 1366 | 24.4
[10 empty] | 1365.8 | 24.452
[10 empty] | 1365.6 | 24.528
[10 empty] | 1365.4 | 24.6
[10 empty] | 1365.1 | 24.658
[10 empty] | 1364.8 | 24.72
[10 empty] | 1364.7 | 24.796
[10 empty] | 1364.5 | 24.862
[10 empty] | 1364.3 | 24.918
[10 empty] | 1364.1 | 24.994
[10 empty] | 1363.8 | 25.078
[10 empty] | 1363.6 | 25.124
[10 empty] | 1363.4 | 25.182
[10 empty] | 1363.3 | 25.266
[10 empty] | 1362.9 | 25.332
[10 empty] | 1362.6 | 25.386
[10 empty] | 1362.5 | 25.456
[10 empty] | 1362.2 | 25.534
[10 empty] | 1362.1 | 25.602
[10 empty] | 1361.8 | 25.672
[10 empty] | 1361.7 | 25.734
[10 empty] | 1361.5 | 25.816
[10 empty] | 1361.2 | 25.88
[10 empty] | 1360.9 | 25.95
[10 empty] | 1360.7 | 26.028
[10 empty] | 1360.6 | 26.09
[10 empty] | 1360.3 | 26.158
[10 empty] | 1360.1 | 26.234
[10 empty] | 1359.9 | 26.314
[10 empty] | 1359.6 | 26.378
[10 empty] | 1359.3 | 26.44
[10 empty] | 1359.1 | 26.528
[10 empty] | 1359 | 26.594
[10 empty] | 1358.8 | 26.662
[10 empty] | 1358.5 | 26.734
[10 empty] | 1358.2 | 26.822
[10 empty] | 1358.1 | 26.888
[10 empty] | 1357.8 | 26.95
[10 empty] | 1357.6 | 27.042
[10 empty] | 1357.4 | 27.11
[10 empty] | 1357.2 | 27.178
[10 empty] | 1357 | 27.264
[10 empty] | 1356.8 | 27.342
[10 empty] | 1356.5 | 27.406
[10 empty] | 1356.3 | 27.482
[10 empty] | 1356.2 | 27.566
[10 empty] | 1355.7 | 27.644
[10 empty] | 1355.5 | 27.704
[10 empty] | 1355.3 | 27.782
[10 empty] | 1355.1 | 27.882
[10 empty] | 1355 | 27.952
[10 empty] | 1354.8 | 28.022
[10 empty] | 1354.4 | 28.11
[10 empty] | 1354.2 | 28.184
[10 empty] | 1354 | 28.254
[10 empty] | 1353.8 | 28.336
[10 empty] | 1353.5 | 28.426
[10 empty] | 1353.3 | 28.504
[10 empty] | 1353.1 | 28.568
[10 empty] | 1352.8 | 28.662
[10 empty] | 1352.6 | 28.748
[10 empty] | 1352.4 | 28.824
[10 empty] | 1352.2 | 28.898
[10 empty] | 1352 | 28.992
[10 empty] | 1351.7 | 29.066
[10 empty] | 1351.5 | 29.13
[10 empty] | 1351.4 | 29.226
[10 empty] | 1351.2 | 29.31
[10 empty] | 1351 | 29.366
[10 empty] | 1350.7 | 29.456
[10 empty] | 1350.5 | 29.56
[10 empty] | 1350.2 | 29.634
[10 empty] | 1350 | 29.706
[10 empty] | 1349.8 | 29.808
[10 empty] | 1349.7 | 29.888
[10 empty] | 1349.4 | 29.948
[10 empty] | 1349.2 | 30.04
[10 empty] | 1349 | 30.146
[10 empty] | 1348.8 | 30.214
[10 empty] | 1348.5 | 30.298
[10 empty] | 1348.2 | 30.394
[10 empty] | 1348 | 30.488
[10 empty] | 1347.8 | 30.548
[10 empty] | 1347.5 | 30.644
[10 empty] | 1347.3 | 30.732
[10 empty] | 1347.1 | 30.834
[10 empty] | 1346.9 | 30.9
[10 empty] | 1346.7 | 31
[10 empty] | 1346.4 | 31.106
[10 empty] | 1346.2 | 31.18
[10 empty] | 1345.9 | 31.26
[10 empty] | 1345.8 | 31.372
[10 empty] | 1345.5 | 31.46
[10 empty] | 1345.3 | 31.532
[10 empty] | 1345 | 31.634
[10 empty] | 1344.8 | 31.736
[10 empty] | 1344.6 | 31.818
[10 empty] | 1344.4 | 31.896
[10 empty] | 1344.1 | 32.012
[10 empty] | 1343.9 | 32.098
[10 empty] | 1343.7 | 32.172
[10 empty] | 1343.5 | 32.266
[10 empty] | 1343.3 | 32.382
[10 empty] | 1343 | 32.46
[10 empty] | 1342.8 | 32.546
[10 empty] | 1342.6 | 32.664
[10 empty] | 1342.3 | 32.756
[10 empty] | 1342.1 | 32.828
[10 empty] | 1341.8 | 32.926
[10 empty] | 1341.7 | 33.04
[10 empty] | 1341.4 | 33.128
[10 empty] | 1341.3 | 33.212
[10 empty] | 1341.1 | 33.318
[10 empty] | 1340.8 | 33.374
[10 empty] | 1340.5 | 33.504
[10 empty] | 1340.4 | 33.592
[10 empty] | 1340.1 | 33.702
[10 empty] | 1339.9 | 33.802
[10 empty] | 1339.8 | 33.884
[10 empty] | 1339.5 | 33.988
[10 empty] | 1339.2 | 34.3009
[10 empty] | 1339 | 34.2893
[10 empty] | 1338.7 | 34.3448
[10 empty] | 1338.4 | 34.458
[10 empty] | 1338.3 | 34.5319
[10 empty] | 1337.9 | 34.6566
[10 empty] | 1337.8 | 34.7259
[10 empty] | 1337.5 | 34.8622
[10 empty] | 1337.3 | 34.9269
[10 empty] | 1337.2 | 35.0608
[10 empty] | 1336.9 | 35.1347
[10 empty] | 1336.7 | 35.2595
[10 empty] | 1336.4 | 35.3426
[10 empty] | 1336.1 | 35.4627
[10 empty] | 1336.1 | 35.5598
[10 empty] | 1335.8 | 35.6706
[10 empty] | 1335.5 | 35.7699
[10 empty] | 1335.3 | 35.8693
[10 empty] | 1335.2 | 35.9825
[10 empty] | 1334.8 | 36.0795
[10 empty] | 1334.7 | 36.1926
[10 empty] | 1334.5 | 36.2827
[10 empty] | 1334.2 | 36.4075
[10 empty] | 1333.9 | 36.4952
[10 empty] | 1333.6 | 36.6292
[10 empty] | 1333.5 | 36.717
[10 empty] | 1333.3 | 36.8394
[10 empty] | 1333 | 36.9272
[10 empty] | 1332.8 | 37.0565
[10 empty] | 1332.5 | 37.1489
[10 empty] | 1332.3 | 37.2829
[10 empty] | 1332.1 | 37.3568
[10 empty] | 1332 | 37.4977
[10 empty] | 1331.7 | 37.5739
[10 empty] | 1331.5 | 37.7171
[10 empty] | 1331.3 | 37.8026
[10 empty] | 1331.1 | 37.9412
[10 empty] | 1330.8 | 38.022
[10 empty] | 1330.6 | 38.1514
[10 empty] | 1330.3 | 38.2391
[10 empty] | 1330 | 38.38
[10 empty] | 1329.9 | 38.4771
[10 empty] | 1329.8 | 38.5995
[10 empty] | 1329.5 | 38.7057
[10 empty] | 1329.2 | 38.8282
[10 empty] | 1329 | 38.939
[10 empty] | 1328.7 | 39.0661
[10 empty] | 1328.5 | 39.1816
[10 empty] | 1328.3 | 39.2786
[10 empty] | 1328.2 | 39.7679
[10 empty] | 1328 | 39.6068
[10 empty] | 1327.8 | 39.6723
[10 empty] | 1327.6 | 39.7761
[10 empty] | 1327.2 | 39.9072
[10 empty] | 1327 | 40.0164
[10 empty] | 1326.8 | 40.1092
[10 empty] | 1326.7 | 40.2321
[10 empty] | 1326.4 | 40.3741
[10 empty] | 1326.2 | 40.5025
[10 empty] | 1326 | 40.5898
[10 empty] | 1325.8 | 40.7264
[10 empty] | 1325.5 | 40.8602
[10 empty] | 1325.2 | 40.9749
[10 empty] | 1325 | 41.065
[10 empty] | 1324.8 | 41.2125
[10 empty] | 1324.6 | 41.3517
[10 empty] | 1324.4 | 41.4637
[10 empty] | 1324.1 | 41.5511
[10 empty] | 1323.9 | 41.7122
[10 empty] | 1323.6 | 41.8624
[10 empty] | 1323.5 | 41.9498
[10 empty] | 1323.2 | 42.0672
[10 empty] | 1322.9 | 42.2256
[10 empty] | 1322.8 | 42.3566
[10 empty] | 1322.6 | 42.4495
[10 empty] | 1322.3 | 42.5669
[10 empty] | 1322.1 | 42.7198
[10 empty] | 1321.8 | 42.8618
[10 empty] | 1321.7 | 42.9547
[10 empty] | 1321.4 | 43.0748
[10 empty] | 1321.2 | 43.2469
[10 empty] | 1321 | 43.3779
[10 empty] | 1320.8 | 43.4762
[10 empty] | 1320.6 | 43.5964
[10 empty] | 1320.2 | 43.7794
[10 empty] | 1320 | 43.9022
[10 empty] | 1319.9 | 43.9951
[10 empty] | 1319.7 | 44.148
[10 empty] | 1319.5 | 44.3037
[10 empty] | 1319.2 | 44.4347
[10 empty] | 1318.9 | 44.533
[10 empty] | 1318.8 | 44.6696
[10 empty] | 1318.6 | 44.8553
[10 empty] | 1318.2 | 44.9727
[10 empty] | 1318 | 45.0737
[10 empty] | 1317.8 | 45.2376
[10 empty] | 1317.6 | 45.4042
[10 empty] | 1317.3 | 45.5352
[10 empty] | 1317.1 | 45.6554
[10 empty] | 1316.9 | 45.8165
[10 empty] | 1316.7 | 45.9694
[10 empty] | 1316.4 | 46.106
[10 empty] | 1316.2 | 46.2207
[10 empty] | 1315.9 | 46.3872
[10 empty] | 1315.7 | 47.2373
[10 empty] | 1315.5 | 46.8934
[10 empty] | 1315.2 | 46.9735
[10 empty] | 1315.1 | 47.0904
[10 empty] | 1314.8 | 47.2106
[10 empty] | 1314.7 | 47.3509
[10 empty] | 1314.3 | 47.4978
[10 empty] | 1314.2 | 47.6447
[10 empty] | 1313.9 | 47.7983
[10 empty] | 1313.7 | 47.9519
[10 empty] | 1313.5 | 48.1022
[10 empty] | 1313.2 | 48.2458
[10 empty] | 1313 | 48.4161
[10 empty] | 1312.7 | 48.573
[10 empty] | 1312.5 | 48.7166
[10 empty] | 1312.4 | 48.8635
[10 empty] | 1312.2 | 49.0472
[10 empty] | 1311.9 | 49.1808
[10 empty] | 1311.7 | 49.3277
[10 empty] | 1311.5 | 49.5013
[10 empty] | 1311.2 | 49.6416
[10 empty] | 1311 | 49.8052
[10 empty] | 1310.8 | 49.9688
[10 empty] | 1310.6 | 50.1158
[10 empty] | 1310.3 | 50.2694
[10 empty] | 1310.1 | 50.4363
[10 empty] | 1310 | 50.5866
[10 empty] | 1309.6 | 50.7302
[10 empty] | 1309.4 | 50.8938
[10 empty] | 1309.4 | 51.0474
[10 empty] | 1309.1 | 51.181
[10 empty] | 1308.9 | 51.3413
[10 empty] | 1308.7 | 51.4882
[10 empty] | 1308.4 | 51.6485
[10 empty] | 1308.2 | 51.7887
[10 empty] | 1308.1 | 51.9624
[10 empty] | 1307.7 | 52.1093
[10 empty] | 1307.5 | 52.2663
[10 empty] | 1307.3 | 52.4199
[10 empty] | 1307.1 | 52.5968
[10 empty] | 1306.9 | 52.7605
[10 empty] | 1306.6 | 52.9241
[10 empty] | 1306.4 | 53.0911
[10 empty] | 1306.1 | 53.2814
[10 empty] | 1305.9 | 53.4317
[10 empty] | 1305.7 | 53.6253
[10 empty] | 1305.4 | 53.7956
[10 empty] | 1305.3 | 53.9593
[10 empty] | 1305.1 | 54.1429
[10 empty] | 1304.8 | 54.3166
[10 empty] | 1304.6 | 54.4902
[10 empty] | 1304.4 | 54.6638
[10 empty] | 1304.1 | 54.8542
[10 empty] | 1304 | 55.0278
[10 empty] | 1303.7 | 55.2148
[10 empty] | 1303.5 | 55.3918
[10 empty] | 1303.2 | 55.5721
[10 empty] | 1303 | 55.7458
[10 empty] | 1302.7 | 55.9495
[10 empty] | 1302.5 | 56.1098
[10 empty] | 1302.3 | 56.2834
[10 empty] | 1302.1 | 56.4637
[10 empty] | 1301.9 | 56.6407
[10 empty] | 1301.6 | 56.821
[10 empty] | 1301.6 | 58.4432
[10 empty] | 1301.2 | 57.4068
[10 empty] | 1301 | 57.4971
[10 empty] | 1300.8 | 57.6261
[10 empty] | 1300.6 | 57.8498
[10 empty] | 1300.3 | 58.0648
[10 empty] | 1300.1 | 58.1981
[10 empty] | 1299.8 | 58.34
[10 empty] | 1299.6 | 58.5507
[10 empty] | 1299.4 | 58.783
[10 empty] | 1299.2 | 58.9593
[10 empty] | 1299 | 59.1399
[10 empty] | 1298.7 | 59.2904
[10 empty] | 1298.4 | 59.5098
[10 empty] | 1298.3 | 59.7205
[10 empty] | 1298 | 59.9226
[10 empty] | 1297.8 | 60.0946
[10 empty] | 1297.7 | 60.258
[10 empty] | 1297.4 | 60.4688
[10 empty] | 1297.2 | 60.6838
[10 empty] | 1297 | 60.8902
[10 empty] | 1296.8 | 61.0665
[10 empty] | 1296.4 | 61.2342
[10 empty] | 1296.2 | 61.445
[10 empty] | 1296.1 | 61.6901
[10 empty] | 1295.8 | 61.8879
[10 empty] | 1295.6 | 62.0943
[10 empty] | 1295.4 | 62.2577
[10 empty] | 1295.2 | 62.4556
[10 empty] | 1294.8 | 62.705
[10 empty] | 1294.8 | 62.9114
[10 empty] | 1294.5 | 63.1049
[10 empty] | 1294.3 | 63.2941
[10 empty] | 1294 | 63.4834
[10 empty] | 1293.8 | 63.7285
[10 empty] | 1293.6 | 63.9349
[10 empty] | 1293.3 | 64.1198
[10 empty] | 1293.2 | 64.3005
[10 empty] | 1292.9 | 64.5155
[10 empty] | 1292.6 | 64.7821
[10 empty] | 1292.4 | 64.9885
[10 empty] | 1292.1 | 65.1606
[10 empty] | 1291.9 | 65.3283
[10 empty] | 1291.7 | 65.5777
[10 empty] | 1291.5 | 65.8701
[10 empty] | 1291.4 | 66.068
[10 empty] | 1291.2 | 66.2314
[10 empty] | 1290.9 | 66.4034
[10 empty] | 1290.7 | 66.6786
[10 empty] | 1290.4 | 66.9452
[10 empty] | 1290.2 | 67.1775
[10 empty] | 1289.9 | 67.3065
[10 empty] | 1289.9 | 67.5129
[10 empty] | 1289.6 | 67.7795
[10 empty] | 1289.3 | 68.0677
[10 empty] | 1289 | 68.287
[10 empty] | 1288.8 | 68.4461
[10 empty] | 1288.6 | 68.6396
[10 empty] | 1288.3 | 68.9192
[10 empty] | 1288.1 | 69.2374
[10 empty] | 1287.8 | 69.4438
[10 empty] | 1287.6 | 69.6158
[10 empty] | 1287.5 | 69.8093
[10 empty] | 1287.3 | 70.0889
[10 empty] | 1286.8 | 70.4028
[10 empty] | 1286.8 | 70.6608
[10 empty] | 1286.5 | 70.8114
[10 empty] | 1286.2 | 71.0178
[10 empty] | 1286 | 71.3188
[10 empty] | 1285.8 | 71.6284
[10 empty] | 1285.5 | 71.8693
[10 empty] | 1285.3 | 72.0198
[10 empty] | 1285.2 | 72.2348
[10 empty] | 1284.9 | 72.5616
[10 empty] | 1284.8 | 72.8713
[10 empty] | 1284.4 | 73.0777
[10 empty] | 1284.3 | 77.217
[10 empty] | 1284 | 74.0981
[10 empty] | 1283.7 | 74.3274
[10 empty] | 1283.6 | 74.436
[10 empty] | 1283.3 | 74.7074
[10 empty] | 1283 | 74.9186
[10 empty] | 1282.8 | 75.1599
[10 empty] | 1282.7 | 75.4917
[10 empty] | 1282.4 | 75.6123
[10 empty] | 1282.2 | 75.9924
[10 empty] | 1282 | 76.1009
[10 empty] | 1281.8 | 76.4388
[10 empty] | 1281.5 | 76.662
[10 empty] | 1281.2 | 76.9033
[10 empty] | 1280.9 | 77.229
[10 empty] | 1280.8 | 77.4221
[10 empty] | 1280.5 | 77.7418
[10 empty] | 1280.4 | 77.9228
[10 empty] | 1280 | 78.2727
[10 empty] | 1279.8 | 78.5079
[10 empty] | 1279.7 | 78.7553
[10 empty] | 1279.4 | 79.0569
[10 empty] | 1279.3 | 79.268
[10 empty] | 1279 | 79.5757
[10 empty] | 1278.8 | 79.7868
[10 empty] | 1278.6 | 80.1126
[10 empty] | 1278.3 | 80.3599
[10 empty] | 1278.1 | 80.6254
[10 empty] | 1277.9 | 80.927
[10 empty] | 1277.6 | 81.1562
[10 empty] | 1277.5 | 81.5061
[10 empty] | 1277.2 | 81.6811
[10 empty] | 1276.9 | 82.0672
[10 empty] | 1276.7 | 82.2602
[10 empty] | 1276.6 | 82.586
[10 empty] | 1276.4 | 82.8514
[10 empty] | 1276.1 | 83.1168
[10 empty] | 1275.8 | 83.4546
[10 empty] | 1275.6 | 83.6296
[10 empty] | 1275.4 | 83.9916
[10 empty] | 1275.2 | 84.2027
[10 empty] | 1274.9 | 84.5224
[10 empty] | 1274.7 | 84.8723
[10 empty] | 1274.5 | 85.1136
[10 empty] | 1274.3 | 85.4394
[10 empty] | 1274.1 | 85.6686
[10 empty] | 1273.8 | 86.0064
[10 empty] | 1273.6 | 86.2236
[10 empty] | 1273.4 | 86.5735
[10 empty] | 1273.1 | 86.9234
[10 empty] | 1272.9 | 87.1526
[10 empty] | 1272.7 | 87.5387
[10 empty] | 1272.5 | 87.7317
[10 empty] | 1272.4 | 88.1299
[10 empty] | 1272 | 88.3772
[10 empty] | 1271.9 | 88.7392
[10 empty] | 1271.6 | 89.0348
[10 empty] | 1271.3 | 89.3364
[10 empty] | 1271.1 | 89.6803
[10 empty] | 1271 | 89.9095
[10 empty] | 1270.7 | 90.2715
[10 empty] | 1270.5 | 90.5248
[10 empty] | 1270.3 | 90.9109
[10 empty] | 1270 | 91.2306
[10 empty] | 1269.8 | 91.4961
[10 empty] | 1269.6 | 91.8822
[10 empty] | 1269.3 | 92.0873
[10 empty] | 1269.1 | 92.5638
[10 empty] | 1268.9 | 92.7508
[10 empty] | 1268.6 | 93.2033
[10 empty] | 1268.3 | 93.4808
[10 empty] | 1268.2 | 93.7824
[10 empty] | 1268 | 94.2228
[10 empty] | 1267.7 | 94.4158
[10 empty] | 1267.5 | 94.9105
[10 empty] | 1267.3 | 95.1156
[10 empty] | 1267 | 95.5862
[10 empty] | 1266.7 | 95.8637
[10 empty] | 1266.6 | 96.2196
[10 empty] | 1266.3 | 96.6238
[10 empty] | 1266.1 | 96.853
[10 empty] | 1265.9 | 97.3658
[10 empty] | 1265.7 | 97.5468
[10 empty] | 1265.3 | 98.0535
[10 empty] | 1265.3 | 98.3129
[10 empty] | 1264.9 | 98.705
[10 empty] | 1264.7 | 99.1393
[10 empty] | 1264.6 | 99.3806
[10 empty] | 1264.4 | 99.9417
[10 empty] | 1264.1 | 100.1046
[10 empty] | 1263.8 | 100.6656
[10 empty] | 1263.7 | 100.9129
[10 empty] | 1263.4 | 101.3111
[10 empty] | 1263.2 | 101.7153
[10 empty] | 1262.9 | 101.9445
[10 empty] | 1262.7 | 102.5236
[10 empty] | 1262.6 | 112.8435
[10 empty] | 1262.3 | 104.3993
[10 empty] | 1262 | 104.3388
[10 empty] | 1261.7 | 104.8142
[10 empty] | 1261.6 | 105.108
[10 empty] | 1261.3 | 105.4451
[10 empty] | 1261.1 | 105.8513
[10 empty] | 1260.9 | 106.076
[10 empty] | 1260.6 | 106.6724
[10 empty] | 1260.5 | 107.0009
[10 empty] | 1260.2 | 107.3293
[10 empty] | 1260 | 107.8046
[10 empty] | 1259.7 | 108.0812
[10 empty] | 1259.4 | 108.7727
[10 empty] | 1259.3 | 108.9715
[10 empty] | 1259 | 109.3431
[10 empty] | 1258.8 | 109.8617
[10 empty] | 1258.6 | 110.242
[10 empty] | 1258.4 | 110.8297
[10 empty] | 1258.2 | 111.1063
[10 empty] | 1258 | 111.5039
[10 empty] | 1257.7 | 112.325
[10 empty] | 1257.4 | 112.6361
[10 empty] | 1257.2 | 113.0164
[10 empty] | 1257 | 113.4572
[10 empty] | 1256.7 | 114.1054
[10 empty] | 1256.5 | 114.5894
[10 empty] | 1256.2 | 114.9092
[10 empty] | 1256.1 | 115.4451
[10 empty] | 1255.9 | 115.981
[10 empty] | 1255.7 | 117.5367
[10 empty] | 1255.4 | 117.3725
[10 empty] | 1255.2 | 118.2887
[10 empty] | 1254.9 | 118.7554
[10 empty] | 1254.8 | 118.7122
[10 empty] | 1254.6 | 119.2567
[10 empty] | 1254.4 | 121.0285