## Sheet1
SiO2 | Al2O3 | CaO | Fe2O3 | SO3 | MgO | K20 | TiO2 | Na2O | P2O5 | 1529 | 0.0951 | 玻璃渣
38.04 | 18.34 | 17.57 | 10.56 | 7.67 | 5.36 | 0.96 | 0.46 | 0.8 | 0.08 | 1528.9 | 0.1089
[10 empty] | 1528.9 | 0.1066
[10 empty] | 1528.7 | 0.1135
[10 empty] | 1528.6 | 0.1273
[10 empty] | 1528.5 | 0.1526
[10 empty] | 1528.5 | 0.1825
[10 empty] | 1528.4 | 0.1411
[10 empty] | 1528.2 | 0.1319
[10 empty] | 1528.2 | 0.1296
[10 empty] | 1528 | 0.1411
[10 empty] | 1527.9 | 0.1411
[10 empty] | 1528 | 0.148
[10 empty] | 1527.6 | 0.1365
[10 empty] | 1527.7 | 0.1388
[10 empty] | 1527.4 | 0.1342
[10 empty] | 1527.5 | 0.1572
[10 empty] | 1527.1 | 0.2078
[10 empty] | 1527.2 | 0.2009
[10 empty] | 1527.3 | 0.1963
[10 empty] | 1526.9 | 0.1963
[10 empty] | 1526.8 | 0.194
[10 empty] | 1526.6 | 0.1986
[10 empty] | 1526.6 | 0.0744
[10 empty] | 1526.7 | 0.0215
[10 empty] | 1526.3 | 0.0169
[10 empty] | 1526.4 | 0.0284
[10 empty] | 1526 | 0.0422
[10 empty] | 1526.1 | 0.0008
[10 empty] | 1525.9 | 0.0429
[10 empty] | 1525.8 | 0.0268
[10 empty] | 1525.5 | 0.0268
[10 empty] | 1525.2 | 0.0452
[10 empty] | 1525.2 | 0.0521
[10 empty] | 1524.9 | 0.1303
[10 empty] | 1524.8 | 0.1717
[10 empty] | 1524.7 | 0.2315
[10 empty] | 1524.3 | 0.0452
[10 empty] | 1524 | 0.0268
[10 empty] | 1524.2 | 0.0337
[10 empty] | 1523.9 | 0.0567
[10 empty] | 1523.6 | 0.0429
[10 empty] | 1523.4 | 0.0613
[10 empty] | 1523 | 0.105
[10 empty] | 1523 | 0.174
[10 empty] | 1522.6 | 0.2108
[10 empty] | 1522.6 | 0.1418
[10 empty] | 1522.3 | 0.1602
[10 empty] | 1521.9 | 0.1418
[10 empty] | 1521.7 | 0.1602
[10 empty] | 1521.6 | 0.1165
[10 empty] | 1521.5 | 0.1326
[10 empty] | 1521.5 | 0.1119
[10 empty] | 1521.1 | 0.1648
[10 empty] | 1520.9 | 0.1694
[10 empty] | 1520.6 | 0.1648
[10 empty] | 1520.3 | 0.1303
[10 empty] | 1520.1 | 0.1257
[10 empty] | 1519.7 | 0.174
[10 empty] | 1519.6 | 0.1211
[10 empty] | 1519.3 | 0.1671
[10 empty] | 1519 | 0.1671
[10 empty] | 1519 | 0.128
[10 empty] | 1518.8 | 0.1441
[10 empty] | 1518.5 | 0.2108
[10 empty] | 1518.2 | 0.1993
[10 empty] | 1518.1 | 0.1832
[10 empty] | 1517.9 | 0.1947
[10 empty] | 1517.7 | 0.0797
[10 empty] | 1517.5 | 0.1395
[10 empty] | 1517.4 | 0.1579
[10 empty] | 1517.2 | 0.2246
[10 empty] | 1516.9 | 0.2706
[10 empty] | 1516.7 | 0.22
[10 empty] | 1516.7 | 0.3212
[10 empty] | 1516.4 | 0.2959
[10 empty] | 1516.2 | 0.2683
[10 empty] | 1516.1 | 0.2936
[10 empty] | 1515.8 | 0.243
[10 empty] | 1515.5 | 0.2039
[10 empty] | 1515.3 | 0.1947
[10 empty] | 1515.3 | 0.2154
[10 empty] | 1514.8 | 0.1142
[10 empty] | 1514.4 | 0.1142
[10 empty] | 1514.3 | 0.0981
[10 empty] | 1514 | 0.0728
[10 empty] | 1514.1 | 0.105
[10 empty] | 1513.7 | 0.2223
[10 empty] | 1513.6 | 0.197
[10 empty] | 1513.5 | 0.1855
[10 empty] | 1512.9 | 0.1648
[10 empty] | 1513 | 0.2177
[10 empty] | 1512.8 | 0.1878
[10 empty] | 1512.4 | 0.1763
[10 empty] | 1512.4 | 0.1717
[10 empty] | 1512 | 0.1694
[10 empty] | 1511.8 | 0.2154
[10 empty] | 1511.6 | 0.2085
[10 empty] | 1511.5 | 0.1809
[10 empty] | 1511.3 | 0.197
[10 empty] | 1511.1 | 0.2338
[10 empty] | 1510.9 | 0.2223
[10 empty] | 1510.6 | 0.2108
[10 empty] | 1510.4 | 0.2108
[10 empty] | 1510.3 | 0.2085
[10 empty] | 1509.9 | 0.2246
[10 empty] | 1509.8 | 0.2568
[10 empty] | 1509.6 | 0.2637
[10 empty] | 1509.2 | 0.289
[10 empty] | 1509 | 0.2568
[10 empty] | 1508.7 | 0.2637
[10 empty] | 1508.7 | 0.2476
[10 empty] | 1508.6 | 0.2545
[10 empty] | 1508.4 | 0.2568
[10 empty] | 1508.3 | 0.2591
[10 empty] | 1508.2 | 0.1901
[10 empty] | 1507.9 | 0.1832
[10 empty] | 1507.8 | 0.2016
[10 empty] | 1507.5 | 0.1809
[10 empty] | 1507.4 | 0.1832
[10 empty] | 1507.2 | 0.1878
[10 empty] | 1507 | 0.1855
[10 empty] | 1506.7 | 0.1947
[10 empty] | 1506.5 | 0.1947
[10 empty] | 1506.3 | 0.1832
[10 empty] | 1505.9 | 0.2476
[10 empty] | 1505.6 | 0.2499
[10 empty] | 1505.5 | 0.2361
[10 empty] | 1505.1 | 0.2361
[10 empty] | 1505 | 0.243
[10 empty] | 1505 | 0.2292
[10 empty] | 1504.7 | 0.2269
[10 empty] | 1504.4 | 0.2177
[10 empty] | 1504.2 | 0.2315
[10 empty] | 1504.1 | 0.2867
[10 empty] | 1503.8 | 0.2867
[10 empty] | 1503.6 | 0.2752
[10 empty] | 1503.5 | 0.3005
[10 empty] | 1503.1 | 0.2752
[10 empty] | 1503 | 0.2752
[10 empty] | 1502.8 | 0.2683
[10 empty] | 1502.6 | 0.2706
[10 empty] | 1502.1 | 0.2476
[10 empty] | 1501.9 | 0.2062
[10 empty] | 1501.7 | 0.1855
[10 empty] | 1501.5 | 0.2039
[10 empty] | 1501.3 | 0.197
[10 empty] | 1501.2 | 0.1786
[10 empty] | 1500.8 | 0.1717
[10 empty] | 1501 | 0.1947
[10 empty] | 1500.7 | 0.197
[10 empty] | 1500.4 | 0.2246
[10 empty] | 1500.2 | 0.2177
[10 empty] | 1500.1 | 0.1947
[10 empty] | 1499.7 | 0.2246
[10 empty] | 1499.4 | 0.2384
[10 empty] | 1499.5 | 0.2361
[10 empty] | 1499.1 | 0.2476
[10 empty] | 1498.8 | 0.2476
[10 empty] | 1498.6 | 0.2384
[10 empty] | 1498.4 | 0.2476
[10 empty] | 1498.1 | 0.2959
[10 empty] | 1498 | 0.2568
[10 empty] | 1497.6 | 0.2545
[10 empty] | 1497.5 | 0.2683
[10 empty] | 1497.1 | 0.2591
[10 empty] | 1497.2 | 0.2453
[10 empty] | 1497 | 0.2453
[10 empty] | 1496.8 | 0.266
[10 empty] | 1496.5 | 0.2683
[10 empty] | 1496.3 | 0.2913
[10 empty] | 1496.1 | 0.3028
[10 empty] | 1496 | 0.3097
[10 empty] | 1495.6 | 0.3304
[10 empty] | 1495.5 | 0.2982
[10 empty] | 1495.2 | 0.3097
[10 empty] | 1495.1 | 0.3281
[10 empty] | 1494.8 | 0.2729
[10 empty] | 1494.6 | 0.2338
[10 empty] | 1494.4 | 0.2453
[10 empty] | 1494.3 | 0.1947
[10 empty] | 1494 | 0.1855
[10 empty] | 1494 | 0.1924
[10 empty] | 1493.7 | 0.2384
[10 empty] | 1493.3 | 0.2338
[10 empty] | 1493.2 | 0.1947
[10 empty] | 1493.2 | 0.1809
[10 empty] | 1492.7 | 0.2131
[10 empty] | 1492.5 | 0.2085
[10 empty] | 1492.4 | 0.1717
[10 empty] | 1492.1 | 0.2062
[10 empty] | 1491.8 | 0.1809
[10 empty] | 1491.4 | 0.2062
[10 empty] | 1491.3 | 0.2223
[10 empty] | 1491.3 | 0.1947
[10 empty] | 1490.9 | 0.2016
[10 empty] | 1490.6 | 0.2131
[10 empty] | 1490.5 | 0.2476
[10 empty] | 1490.1 | 0.2499
[10 empty] | 1490.1 | 0.197
[10 empty] | 1489.9 | 0.1901
[10 empty] | 1489.8 | 0.1832
[10 empty] | 1489.6 | 0.2062
[10 empty] | 1489.4 | 0.1924
[10 empty] | 1488.9 | 0.1993
[10 empty] | 1488.8 | 0.1924
[10 empty] | 1488.8 | 0.22
[10 empty] | 1488.6 | 0.2016
[10 empty] | 1488.1 | 0.2108
[10 empty] | 1488.1 | 0.1786
[10 empty] | 1487.7 | 0.1878
[10 empty] | 1487.7 | 0.174
[10 empty] | 1487.5 | 0.1556
[10 empty] | 1487.1 | 0.1648
[10 empty] | 1487.1 | 0.1763
[10 empty] | 1486.8 | 0.1763
[10 empty] | 1486.7 | 0.1878
[10 empty] | 1486.4 | 0.1924
[10 empty] | 1486.1 | 0.1832
[10 empty] | 1485.9 | 0.1786
[10 empty] | 1485.6 | 0.1947
[10 empty] | 1485.5 | 0.2177
[10 empty] | 1485.4 | 0.2568
[10 empty] | 1485 | 0.2706
[10 empty] | 1484.9 | 0.2568
[10 empty] | 1484.7 | 0.2499
[10 empty] | 1484.6 | 0.2752
[10 empty] | 1484.4 | 0.3143
[10 empty] | 1484.2 | 0.3074
[10 empty] | 1483.9 | 0.3488
[10 empty] | 1483.8 | 0.4063
[10 empty] | 1483.5 | 0.4684
[10 empty] | 1483.5 | 0.3465
[10 empty] | 1483.3 | 0.3787
[10 empty] | 1482.8 | 0.3764
[10 empty] | 1482.6 | 0.3097
[10 empty] | 1482.4 | 0.3189
[10 empty] | 1482.1 | 0.335
[10 empty] | 1482 | 0.3074
[10 empty] | 1481.6 | 0.3442
[10 empty] | 1481.5 | 0.3166
[10 empty] | 1481.3 | 0.3258
[10 empty] | 1481.1 | 0.3442
[10 empty] | 1481 | 0.3534
[10 empty] | 1480.7 | 0.3925
[10 empty] | 1480.7 | 0.4155
[10 empty] | 1480.2 | 0.3994
[10 empty] | 1480 | 0.3879
[10 empty] | 1479.9 | 0.4086
[10 empty] | 1479.6 | 0.4891
[10 empty] | 1479.3 | 0.4201
[10 empty] | 1479 | 0.4017
[10 empty] | 1479 | 0.381
[10 empty] | 1478.6 | 0.3373
[10 empty] | 1478.5 | 0.3074
[10 empty] | 1478.3 | 0.3166
[10 empty] | 1478.1 | 0.312
[10 empty] | 1477.9 | 0.3626
[10 empty] | 1477.8 | 0.3166
[10 empty] | 1477.4 | 0.2982
[10 empty] | 1477.2 | 0.3166
[10 empty] | 1477 | 0.2683
[10 empty] | 1476.7 | 0.2706
[10 empty] | 1476.6 | 0.2614
[10 empty] | 1476.4 | 0.3764
[10 empty] | 1476.4 | 0.4868
[10 empty] | 1475.9 | 0.6087
[10 empty] | 1475.8 | 0.4224
[10 empty] | 1475.6 | 0.4707
[10 empty] | 1475.3 | 0.5052
[10 empty] | 1475 | 0.4638
[10 empty] | 1474.6 | 0.4546
[10 empty] | 1474.5 | 0.4247
[10 empty] | 1474.4 | 0.4293
[10 empty] | 1474.1 | 0.3902
[10 empty] | 1474.1 | 0.3603
[10 empty] | 1473.7 | 0.3764
[10 empty] | 1473.6 | 0.3833
[10 empty] | 1473.2 | 0.3902
[10 empty] | 1473.2 | 0.4661
[10 empty] | 1472.9 | 0.4983
[10 empty] | 1472.7 | 0.473
[10 empty] | 1472.5 | 0.4523
[10 empty] | 1472.1 | 0.4569
[10 empty] | 1472.1 | 0.4408
[10 empty] | 1471.9 | 0.4454
[10 empty] | 1471.8 | 0.4362
[10 empty] | 1471.5 | 0.4638
[10 empty] | 1471.2 | 0.4615
[10 empty] | 1471.2 | 0.4155
[10 empty] | 1470.9 | 0.4316
[10 empty] | 1470.5 | 0.4799
[10 empty] | 1470.3 | 0.4891
[10 empty] | 1470.2 | 0.4546
[10 empty] | 1469.9 | 0.4569
[10 empty] | 1470 | 0.4592
[10 empty] | 1469.5 | 0.4454
[10 empty] | 1469.4 | 0.4684
[10 empty] | 1469.1 | 0.4592
[10 empty] | 1468.8 | 0.4707
[10 empty] | 1468.8 | 0.4822
[10 empty] | 1468.3 | 0.4293
[10 empty] | 1468.2 | 0.4247
[10 empty] | 1468 | 0.4937
[10 empty] | 1467.7 | 0.496
[10 empty] | 1467.4 | 0.4845
[10 empty] | 1467.1 | 0.4339
[10 empty] | 1467.1 | 0.4017
[10 empty] | 1467 | 0.4523
[10 empty] | 1466.5 | 0.427
[10 empty] | 1466.5 | 0.4385
[10 empty] | 1466.4 | 0.4247
[10 empty] | 1465.9 | 0.4316
[10 empty] | 1465.8 | 0.427
[10 empty] | 1465.5 | 0.4408
[10 empty] | 1465.5 | 0.4615
[10 empty] | 1465.2 | 0.4914
[10 empty] | 1464.9 | 0.4937
[10 empty] | 1464.9 | 0.4845
[10 empty] | 1464.6 | 0.4845
[10 empty] | 1464.3 | 0.4707
[10 empty] | 1464.1 | 0.4569
[10 empty] | 1463.9 | 0.4408
[10 empty] | 1463.9 | 0.4477
[10 empty] | 1463.5 | 0.473
[10 empty] | 1463.3 | 0.4684
[10 empty] | 1463.1 | 0.473
[10 empty] | 1463 | 0.5006
[10 empty] | 1462.7 | 0.4799
[10 empty] | 1462.5 | 0.4776
[10 empty] | 1462.1 | 0.4799
[10 empty] | 1461.9 | 0.4983
[10 empty] | 1461.8 | 0.4937
[10 empty] | 1461.6 | 0.4753
[10 empty] | 1461.1 | 0.4546
[10 empty] | 1461.1 | 0.4983
[10 empty] | 1461 | 0.4937
[10 empty] | 1460.5 | 0.4661
[10 empty] | 1460.3 | 0.4937
[10 empty] | 1460.1 | 0.4753
[10 empty] | 1459.9 | 0.4799
[10 empty] | 1459.7 | 0.5006
[10 empty] | 1459.3 | 0.5121
[10 empty] | 1459.2 | 0.5052
[10 empty] | 1459 | 0.5006
[10 empty] | 1458.7 | 0.519
[10 empty] | 1458.5 | 0.5075
[10 empty] | 1458.4 | 0.519
[10 empty] | 1458.2 | 0.5029
[10 empty] | 1457.8 | 0.5052
[10 empty] | 1457.6 | 0.5144
[10 empty] | 1457.4 | 0.5052
[10 empty] | 1457.3 | 0.5006
[10 empty] | 1457 | 0.4983
[10 empty] | 1456.7 | 0.4937
[10 empty] | 1456.5 | 0.4891
[10 empty] | 1456.6 | 0.4799
[10 empty] | 1456 | 0.5167
[10 empty] | 1455.9 | 0.5236
[10 empty] | 1455.6 | 0.5466
[10 empty] | 1455.4 | 0.5305
[10 empty] | 1455.3 | 0.5259
[10 empty] | 1455.3 | 0.5305
[10 empty] | 1454.8 | 0.5144
[10 empty] | 1454.5 | 0.5167
[10 empty] | 1454.4 | 0.542
[10 empty] | 1454.1 | 0.5443
[10 empty] | 1454 | 0.542
[10 empty] | 1453.7 | 0.5098
[10 empty] | 1453.3 | 0.5006
[10 empty] | 1453.3 | 0.5213
[10 empty] | 1453 | 0.5374
[10 empty] | 1452.7 | 0.5351
[10 empty] | 1452.6 | 0.542
[10 empty] | 1452.5 | 0.5558
[10 empty] | 1452.4 | 0.5558
[10 empty] | 1452 | 0.5397
[10 empty] | 1451.8 | 0.496
[10 empty] | 1451.4 | 0.5397
[10 empty] | 1451.3 | 0.5259
[10 empty] | 1451.1 | 0.5351
[10 empty] | 1451 | 0.5305
[10 empty] | 1450.6 | 0.5351
[10 empty] | 1450.3 | 0.5535
[10 empty] | 1450.2 | 0.5236
[10 empty] | 1450 | 0.5144
[10 empty] | 1449.7 | 0.519
[10 empty] | 1449.7 | 0.5328
[10 empty] | 1449.3 | 0.5282
[10 empty] | 1449.2 | 0.5443
[10 empty] | 1448.9 | 0.5719
[10 empty] | 1449 | 0.5857
[10 empty] | 1448.5 | 0.5581
[10 empty] | 1448.4 | 0.565
[10 empty] | 1448.1 | 0.5696
[10 empty] | 1448.1 | 0.5811
[10 empty] | 1447.7 | 0.6041
[10 empty] | 1447.4 | 0.6064
[10 empty] | 1447.3 | 0.6018
[10 empty] | 1447.1 | 0.5972
[10 empty] | 1446.9 | 0.5903
[10 empty] | 1446.8 | 0.5972
[10 empty] | 1446.6 | 0.5949
[10 empty] | 1446.4 | 0.5903
[10 empty] | 1446 | 0.6156
[10 empty] | 1445.9 | 0.6202
[10 empty] | 1445.8 | 0.6041
[10 empty] | 1445.5 | 0.6018
[10 empty] | 1445.4 | 0.611
[10 empty] | 1445.2 | 0.6271
[10 empty] | 1444.9 | 0.6202
[10 empty] | 1444.9 | 0.6156
[10 empty] | 1444.4 | 0.6317
[10 empty] | 1444.2 | 0.6064
[10 empty] | 1444 | 0.6294
[10 empty] | 1443.7 | 0.6478
[10 empty] | 1443.7 | 0.6386
[10 empty] | 1443.4 | 0.6547
[10 empty] | 1443.2 | 0.6455
[10 empty] | 1442.9 | 0.6639
[10 empty] | 1442.9 | 0.6593
[10 empty] | 1442.7 | 0.6685
[10 empty] | 1442.3 | 0.7145
[10 empty] | 1442.2 | 0.7536
[10 empty] | 1441.8 | 0.7237
[10 empty] | 1441.8 | 0.7536
[10 empty] | 1442 | 0.7927
[10 empty] | 1441.2 | 0.772
[10 empty] | 1441.1 | 0.7191
[10 empty] | 1440.8 | 0.7421
[10 empty] | 1440.8 | 0.7536
[10 empty] | 1440.5 | 0.7674
[10 empty] | 1440.3 | 0.7651
[10 empty] | 1440 | 0.7697
[10 empty] | 1439.7 | 0.7398
[10 empty] | 1439.7 | 0.7444
[10 empty] | 1439.3 | 0.7306
[10 empty] | 1439.2 | 0.7237
[10 empty] | 1438.9 | 0.7398
[10 empty] | 1438.9 | 0.7605
[10 empty] | 1438.6 | 0.7398
[10 empty] | 1438.3 | 0.7283
[10 empty] | 1438.1 | 0.7168
[10 empty] | 1437.9 | 0.7145
[10 empty] | 1437.6 | 0.7375
[10 empty] | 1437.3 | 0.7467
[10 empty] | 1437.2 | 0.7283
[10 empty] | 1437.1 | 0.6639
[10 empty] | 1436.7 | 0.6708
[10 empty] | 1436.4 | 0.6685
[10 empty] | 1436.3 | 0.6386
[10 empty] | 1436 | 0.6386
[10 empty] | 1435.8 | 0.6731
[10 empty] | 1435.5 | 0.6593
[10 empty] | 1435.3 | 0.6593
[10 empty] | 1435.1 | 0.6662
[10 empty] | 1434.7 | 0.7076
[10 empty] | 1434.5 | 0.6938
[10 empty] | 1434.5 | 0.6892
[10 empty] | 1434.3 | 0.6938
[10 empty] | 1434 | 0.6823
[10 empty] | 1433.7 | 0.6961
[10 empty] | 1433.3 | 0.6846
[10 empty] | 1433.2 | 0.6662
[10 empty] | 1432.8 | 0.6915
[10 empty] | 1432.5 | 0.6938
[10 empty] | 1432.3 | 0.6961
[10 empty] | 1432.2 | 0.7168
[10 empty] | 1432 | 0.7214
[10 empty] | 1431.9 | 0.726
[10 empty] | 1431.6 | 0.7214
[10 empty] | 1431.4 | 0.7053
[10 empty] | 1431.1 | 0.6869
[10 empty] | 1431.1 | 0.7214
[10 empty] | 1430.7 | 0.726
[10 empty] | 1430.5 | 0.7168
[10 empty] | 1430.2 | 0.7283
[10 empty] | 1430.1 | 0.7168
[10 empty] | 1430 | 0.7743
[10 empty] | 1429.6 | 0.7605
[10 empty] | 1429.3 | 0.7674
[10 empty] | 1429.1 | 0.7651
[10 empty] | 1428.9 | 0.7651
[10 empty] | 1428.6 | 0.7513
[10 empty] | 1428.5 | 0.7812
[10 empty] | 1428.2 | 0.7628
[10 empty] | 1428 | 0.7214
[10 empty] | 1427.9 | 0.7329
[10 empty] | 1427.5 | 0.7306
[10 empty] | 1427.4 | 0.7513
[10 empty] | 1427.2 | 0.7559
[10 empty] | 1426.7 | 0.7421
[10 empty] | 1426.7 | 0.7582
[10 empty] | 1426.3 | 0.7536
[10 empty] | 1426.2 | 0.772
[10 empty] | 1426 | 0.7789
[10 empty] | 1425.8 | 0.7697
[10 empty] | 1425.7 | 0.7697
[10 empty] | 1425.4 | 0.7835
[10 empty] | 1425.2 | 0.7766
[10 empty] | 1425 | 0.7766
[10 empty] | 1424.8 | 0.7789
[10 empty] | 1424.5 | 0.7697
[10 empty] | 1424.3 | 0.772
[10 empty] | 1424.1 | 0.7835
[10 empty] | 1423.8 | 0.7858
[10 empty] | 1423.8 | 0.7697
[10 empty] | 1423.5 | 0.772
[10 empty] | 1423.3 | 0.772
[10 empty] | 1423.1 | 0.7651
[10 empty] | 1423 | 0.7766
[10 empty] | 1422.6 | 0.7766
[10 empty] | 1422.5 | 0.772
[10 empty] | 1422.2 | 0.772
[10 empty] | 1422 | 0.7766
[10 empty] | 1421.7 | 0.772
[10 empty] | 1421.6 | 0.7766
[10 empty] | 1421.5 | 0.7812
[10 empty] | 1421.2 | 0.7743
[10 empty] | 1420.9 | 0.7904
[10 empty] | 1420.7 | 0.7835
[10 empty] | 1420.4 | 0.7927
[10 empty] | 1420.3 | 0.8157
[10 empty] | 1420.2 | 0.8525
[10 empty] | 1419.8 | 0.818
[10 empty] | 1419.7 | 0.8134
[10 empty] | 1419.3 | 0.8272
[10 empty] | 1419.3 | 0.8249
[10 empty] | 1419 | 0.8341
[10 empty] | 1418.8 | 0.8318
[10 empty] | 1418.7 | 0.8295
[10 empty] | 1418.4 | 0.8272
[10 empty] | 1418.3 | 0.8387
[10 empty] | 1418 | 0.8318
[10 empty] | 1417.8 | 0.8502
[10 empty] | 1417.6 | 0.8272
[10 empty] | 1417.5 | 0.8272
[10 empty] | 1417.1 | 0.8387
[10 empty] | 1416.9 | 0.841
[10 empty] | 1416.7 | 0.841
[10 empty] | 1416.8 | 0.8456
[10 empty] | 1416.4 | 0.8571
[10 empty] | 1416 | 0.8364
[10 empty] | 1415.9 | 0.8433
[10 empty] | 1415.6 | 0.8433
[10 empty] | 1415.7 | 0.8502
[10 empty] | 1415.3 | 0.8663
[10 empty] | 1415.2 | 0.8525
[10 empty] | 1414.9 | 0.864
[10 empty] | 1414.7 | 0.8893
[10 empty] | 1414.5 | 0.8962
[10 empty] | 1414.4 | 0.8801
[10 empty] | 1414.2 | 0.8893
[10 empty] | 1413.9 | 0.8732
[10 empty] | 1413.8 | 0.887
[10 empty] | 1413.8 | 0.8985
[10 empty] | 1413.3 | 0.9054
[10 empty] | 1413.2 | 0.9031
[10 empty] | 1412.9 | 0.9008
[10 empty] | 1412.5 | 0.8962
[10 empty] | 1412.6 | 0.8939
[10 empty] | 1412.2 | 0.8962
[10 empty] | 1412.1 | 0.8962
[10 empty] | 1412 | 0.8732
[10 empty] | 1411.4 | 0.8709
[10 empty] | 1411.4 | 0.8617
[10 empty] | 1411.3 | 0.864
[10 empty] | 1410.9 | 0.8594
[10 empty] | 1410.8 | 0.8525
[10 empty] | 1410.5 | 0.8502
[10 empty] | 1410.5 | 0.8203
[10 empty] | 1410.1 | 0.8203
[10 empty] | 1410.1 | 0.841
[10 empty] | 1409.6 | 0.8571
[10 empty] | 1409.4 | 0.8364
[10 empty] | 1409.1 | 0.8226
[10 empty] | 1409.1 | 0.8387
[10 empty] | 1408.6 | 0.8318
[10 empty] | 1408.6 | 0.8456
[10 empty] | 1408.2 | 0.8548
[10 empty] | 1408.1 | 0.8594
[10 empty] | 1407.9 | 0.8732
[10 empty] | 1407.4 | 0.8801
[10 empty] | 1407.5 | 0.8732
[10 empty] | 1407.2 | 0.8801
[10 empty] | 1407.2 | 0.8824
[10 empty] | 1406.9 | 0.8824
[10 empty] | 1406.5 | 0.8939
[10 empty] | 1406.4 | 0.887
[10 empty] | 1406 | 0.8571
[10 empty] | 1406.1 | 0.8893
[10 empty] | 1405.7 | 0.9031
[10 empty] | 1405.5 | 0.9146
[10 empty] | 1405.3 | 0.9192
[10 empty] | 1405 | 0.9261
[10 empty] | 1404.8 | 0.91
[10 empty] | 1404.6 | 0.9284
[10 empty] | 1404.4 | 0.9215
[10 empty] | 1404.1 | 0.9192
[10 empty] | 1403.9 | 0.9376
[10 empty] | 1403.6 | 0.9376
[10 empty] | 1403.5 | 0.9261
[10 empty] | 1403.4 | 0.9422
[10 empty] | 1402.9 | 0.9353
[10 empty] | 1402.9 | 0.9514
[10 empty] | 1402.6 | 0.9675
[10 empty] | 1402.4 | 0.9675
[10 empty] | 1402 | 0.956
[10 empty] | 1401.9 | 0.9652
[10 empty] | 1401.6 | 0.9721
[10 empty] | 1401.6 | 0.9514
[10 empty] | 1401.3 | 0.9813
[10 empty] | 1401.1 | 0.9813
[10 empty] | 1400.8 | 0.9836
[10 empty] | 1400.7 | 1.0043
[10 empty] | 1400.4 | 0.9951
[10 empty] | 1400.2 | 0.9813
[10 empty] | 1400 | 1.002
[10 empty] | 1399.8 | 1.0066
[10 empty] | 1399.7 | 1.0043
[10 empty] | 1399.6 | 1.0158
[10 empty] | 1399.2 | 1.0158
[10 empty] | 1398.9 | 1.0112
[10 empty] | 1398.9 | 1.0365
[10 empty] | 1398.6 | 1.0457
[10 empty] | 1398.5 | 1.0549
[10 empty] | 1398.4 | 1.0848
[10 empty] | 1398 | 1.0894
[10 empty] | 1397.8 | 1.094
[10 empty] | 1397.4 | 1.0733
[10 empty] | 1397.4 | 1.0595
[10 empty] | 1397.1 | 1.0365
[10 empty] | 1396.9 | 1.0434
[10 empty] | 1396.7 | 1.0365
[10 empty] | 1396.4 | 1.0388
[10 empty] | 1396.4 | 1.0549
[10 empty] | 1396.1 | 1.0687
[10 empty] | 1395.9 | 1.0664
[10 empty] | 1395.7 | 1.0756
[10 empty] | 1395.6 | 1.071
[10 empty] | 1395.3 | 1.0549
[10 empty] | 1395 | 1.0595
[10 empty] | 1394.6 | 1.071
[10 empty] | 1394.5 | 1.0434
[10 empty] | 1394.3 | 1.0618
[10 empty] | 1394.1 | 1.0756
[10 empty] | 1393.8 | 1.0802
[10 empty] | 1393.4 | 1.0894
[10 empty] | 1393.2 | 1.1377
[10 empty] | 1393.1 | 1.1193
[10 empty] | 1392.8 | 1.1262
[10 empty] | 1392.6 | 1.1331
[10 empty] | 1392.3 | 1.1377
[10 empty] | 1392.2 | 1.1538
[10 empty] | 1391.9 | 1.1538
[10 empty] | 1391.8 | 1.163
[10 empty] | 1391.4 | 1.1676
[10 empty] | 1391 | 1.1584
[10 empty] | 1391 | 1.1791
[10 empty] | 1390.5 | 1.1883
[10 empty] | 1390.4 | 1.1906
[10 empty] | 1390.2 | 1.2136
[10 empty] | 1390 | 1.2044
[10 empty] | 1389.8 | 1.1975
[10 empty] | 1389.4 | 1.2182
[10 empty] | 1389.3 | 1.2182
[10 empty] | 1389.1 | 1.255
[10 empty] | 1388.9 | 1.2688
[10 empty] | 1388.9 | 1.2803
[10 empty] | 1388.6 | 1.2688
[10 empty] | 1388.2 | 1.278
[10 empty] | 1388.2 | 1.2711
[10 empty] | 1387.9 | 1.2688
[10 empty] | 1387.7 | 1.2711
[10 empty] | 1387.6 | 1.2711
[10 empty] | 1387.3 | 1.2757
[10 empty] | 1387.1 | 1.2872
[10 empty] | 1387 | 1.2527
[10 empty] | 1386.6 | 1.2389
[10 empty] | 1386.4 | 1.2412
[10 empty] | 1386.3 | 1.2435
[10 empty] | 1385.9 | 1.2481
[10 empty] | 1385.7 | 1.2665
[10 empty] | 1385.6 | 1.2734
[10 empty] | 1385.3 | 1.2711
[10 empty] | 1385.3 | 1.3033
[10 empty] | 1384.7 | 1.3148
[10 empty] | 1384.6 | 1.3125
[10 empty] | 1384.5 | 1.347
[10 empty] | 1384.3 | 1.2941
[10 empty] | 1384.2 | 1.3056
[10 empty] | 1383.7 | 1.3125
[10 empty] | 1383.5 | 1.3263
[10 empty] | 1383.2 | 1.3125
[10 empty] | 1383 | 1.3217
[10 empty] | 1383.2 | 1.3148
[10 empty] | 1382.6 | 1.324
[10 empty] | 1382.4 | 1.3263
[10 empty] | 1382.2 | 1.3286
[10 empty] | 1382 | 1.347
[10 empty] | 1381.9 | 1.3654
[10 empty] | 1381.5 | 1.3746
[10 empty] | 1381.4 | 1.4022
[10 empty] | 1381 | 1.4643
[10 empty] | 1380.9 | 1.4482
[10 empty] | 1380.6 | 1.4942
[10 empty] | 1380.5 | 1.5287
[10 empty] | 1380.2 | 1.508
[10 empty] | 1380.1 | 1.6299
[10 empty] | 1380 | 1.7012
[10 empty] | 1379.8 | 1.5563
[10 empty] | 1379.5 | 1.5793
[10 empty] | 1379.3 | 1.5632
[10 empty] | 1379.1 | 1.554
[10 empty] | 1378.9 | 1.5264
[10 empty] | 1378.8 | 1.5011
[10 empty] | 1378.4 | 1.5172
[10 empty] | 1378.3 | 1.5218
[10 empty] | 1378 | 1.5103
[10 empty] | 1377.8 | 1.5011
[10 empty] | 1377.6 | 1.4942
[10 empty] | 1377.3 | 1.5287
[10 empty] | 1377.1 | 1.4873
[10 empty] | 1376.8 | 1.5011
[10 empty] | 1376.7 | 1.5057
[10 empty] | 1376.5 | 1.508
[10 empty] | 1376.2 | 1.4965
[10 empty] | 1376 | 1.4896
[10 empty] | 1375.9 | 1.4781
[10 empty] | 1375.7 | 1.4988
[10 empty] | 1375.4 | 1.4988
[10 empty] | 1375.2 | 1.5379
[10 empty] | 1374.8 | 1.531
[10 empty] | 1374.6 | 1.5563
[10 empty] | 1374.3 | 1.5034
[10 empty] | 1374.4 | 1.5218
[10 empty] | 1374 | 1.5034
[10 empty] | 1373.8 | 1.508
[10 empty] | 1373.6 | 1.531
[10 empty] | 1373.4 | 1.5425
[10 empty] | 1373.3 | 1.4712
[10 empty] | 1373.1 | 1.4758
[10 empty] | 1372.9 | 1.5287
[10 empty] | 1372.7 | 1.5356
[10 empty] | 1372.4 | 1.5379
[10 empty] | 1372.2 | 1.5471
[10 empty] | 1372.1 | 1.5379
[10 empty] | 1372 | 1.5655
[10 empty] | 1371.6 | 1.5425
[10 empty] | 1371.4 | 1.5379
[10 empty] | 1371.2 | 1.554
[10 empty] | 1371.2 | 1.5678
[10 empty] | 1370.7 | 1.554
[10 empty] | 1370.7 | 1.5885
[10 empty] | 1370.3 | 1.5862
[10 empty] | 1370.2 | 1.6299
[10 empty] | 1370.2 | 1.6414
[10 empty] | 1369.8 | 1.5609
[10 empty] | 1369.6 | 1.6023
[10 empty] | 1369.7 | 1.7081
[10 empty] | 1369.1 | 1.7265
[10 empty] | 1368.9 | 1.7495
[10 empty] | 1368.7 | 1.7748
[10 empty] | 1368.3 | 1.7955
[10 empty] | 1368.2 | 1.7472
[10 empty] | 1367.9 | 1.7725
[10 empty] | 1367.5 | 1.761
[10 empty] | 1367.5 | 1.6736
[10 empty] | 1367.1 | 1.6943
[10 empty] | 1367.1 | 1.6805
[10 empty] | 1366.7 | 1.6966
[10 empty] | 1366.5 | 1.7265
[10 empty] | 1366.3 | 1.7564
[10 empty] | 1366 | 1.738
[10 empty] | 1365.7 | 1.7426
[10 empty] | 1365.7 | 1.7334
[10 empty] | 1365.3 | 1.7656
[10 empty] | 1365.2 | 1.7656
[10 empty] | 1364.9 | 1.7196
[10 empty] | 1364.5 | 1.7426
[10 empty] | 1364.3 | 1.7357
[10 empty] | 1364.1 | 1.7472
[10 empty] | 1364 | 1.8139
[10 empty] | 1363.6 | 1.7794
[10 empty] | 1363.5 | 1.7771
[10 empty] | 1363.4 | 1.7725
[10 empty] | 1363.4 | 1.7932
[10 empty] | 1362.9 | 1.7909
[10 empty] | 1362.8 | 1.8093
[10 empty] | 1362.5 | 1.8346
[10 empty] | 1362.3 | 1.8346
[10 empty] | 1362 | 1.8185
[10 empty] | 1361.9 | 1.8139
[10 empty] | 1361.4 | 1.8139
[10 empty] | 1361.6 | 1.8507
[10 empty] | 1361.1 | 1.8599
[10 empty] | 1360.9 | 1.8438
[10 empty] | 1361 | 1.8714
[10 empty] | 1360.6 | 1.8691
[10 empty] | 1360.3 | 1.9174
[10 empty] | 1359.9 | 1.9036
[10 empty] | 1359.9 | 1.9427
[10 empty] | 1359.6 | 1.9657
[10 empty] | 1359.3 | 1.9542
[10 empty] | 1359 | 1.9726
[10 empty] | 1358.9 | 2.0255
[10 empty] | 1358.9 | 1.9887
[10 empty] | 1358.5 | 2.014
[10 empty] | 1358.4 | 2.1336
[10 empty] | 1358.2 | 2.014
[10 empty] | 1357.8 | 1.9933
[10 empty] | 1357.8 | 1.9887
[10 empty] | 1357.6 | 2.2164
[10 empty] | 1357.3 | 2.2049
[10 empty] | 1357.4 | 2.0669
[10 empty] | 1356.9 | 2.06
[10 empty] | 1356.9 | 2.083
[10 empty] | 1356.4 | 2.1198
[10 empty] | 1356.3 | 2.0876
[10 empty] | 1356.1 | 2.0876
[10 empty] | 1355.9 | 2.083
[10 empty] | 1355.7 | 2.1244
[10 empty] | 1355.6 | 2.106
[10 empty] | 1355.5 | 2.0692
[10 empty] | 1355.2 | 2.1244
[10 empty] | 1354.8 | 2.0784
[10 empty] | 1354.7 | 2.1083
[10 empty] | 1354.4 | 2.1106
[10 empty] | 1354.5 | 2.1267
[10 empty] | 1354 | 2.1336
[10 empty] | 1353.9 | 2.1428
[10 empty] | 1353.6 | 2.1704
[10 empty] | 1353.4 | 2.1451
[10 empty] | 1353.3 | 2.2026
[10 empty] | 1353 | 2.1727
[10 empty] | 1352.7 | 2.2762
[10 empty] | 1352.5 | 2.3935
[10 empty] | 1352.3 | 2.3107
[10 empty] | 1352.1 | 2.3452
[10 empty] | 1352 | 2.3268
[10 empty] | 1351.9 | 2.3659
[10 empty] | 1351.3 | 2.3659
[10 empty] | 1351.2 | 2.2463
[10 empty] | 1351 | 2.2555
[10 empty] | 1350.7 | 2.2969
[10 empty] | 1350.6 | 2.3291
[10 empty] | 1350.4 | 2.2601
[10 empty] | 1350.3 | 2.2532
[10 empty] | 1350 | 2.2394
[10 empty] | 1349.8 | 2.2463
[10 empty] | 1349.5 | 2.2532
[10 empty] | 1349.1 | 2.3429
[10 empty] | 1349 | 2.4073
[10 empty] | 1349 | 2.3544
[10 empty] | 1348.6 | 2.3383
[10 empty] | 1348.6 | 2.3636
[10 empty] | 1348.3 | 2.3797
[10 empty] | 1348.1 | 2.359
[10 empty] | 1347.8 | 2.3705
[10 empty] | 1347.7 | 2.4372
[10 empty] | 1347.5 | 2.4303
[10 empty] | 1347.4 | 2.4464
[10 empty] | 1347.1 | 2.3705
[10 empty] | 1346.9 | 2.4027
[10 empty] | 1346.6 | 2.4257
[10 empty] | 1346.5 | 2.451
[10 empty] | 1346 | 2.4648
[10 empty] | 1345.9 | 2.4234
[10 empty] | 1345.8 | 2.428
[10 empty] | 1345.4 | 2.428
[10 empty] | 1345 | 2.4648
[10 empty] | 1344.9 | 2.4533
[10 empty] | 1344.7 | 2.4579
[10 empty] | 1344.6 | 2.4947
[10 empty] | 1344.2 | 2.5315
[10 empty] | 1344 | 2.5131
[10 empty] | 1343.6 | 2.4855
[10 empty] | 1343.6 | 2.5131
[10 empty] | 1343.4 | 2.5062
[10 empty] | 1343.3 | 2.5499
[10 empty] | 1342.9 | 2.5453
[10 empty] | 1342.7 | 2.566
[10 empty] | 1342.4 | 2.5821
[10 empty] | 1342.3 | 2.6051
[10 empty] | 1342.5 | 2.6005
[10 empty] | 1341.8 | 2.6488
[10 empty] | 1341.8 | 2.6465
[10 empty] | 1341.7 | 2.6534
[10 empty] | 1341.4 | 2.6695
[10 empty] | 1341.3 | 2.6902
[10 empty] | 1340.9 | 2.6488
[10 empty] | 1340.7 | 2.7293
[10 empty] | 1340.5 | 2.727
[10 empty] | 1340.1 | 2.7316
[10 empty] | 1340.1 | 2.7362
[10 empty] | 1339.8 | 2.7776
[10 empty] | 1339.5 | 2.7339
[10 empty] | 1339.5 | 2.7799
[10 empty] | 1339.1 | 2.7799
[10 empty] | 1338.8 | 2.7891
[10 empty] | 1338.7 | 2.7891
[10 empty] | 1338.5 | 2.8029
[10 empty] | 1338.1 | 2.8443
[10 empty] | 1338.1 | 2.8811
[10 empty] | 1337.7 | 2.8742
[10 empty] | 1337.4 | 2.911
[10 empty] | 1337.1 | 2.9202
[10 empty] | 1337.1 | 2.9685
[10 empty] | 1337 | 3.0697
[10 empty] | 1336.6 | 3.0467
[10 empty] | 1336.5 | 3.0628
[10 empty] | 1336.2 | 3.0789
[10 empty] | 1336.1 | 2.9892
[10 empty] | 1335.7 | 2.9501
[10 empty] | 1335.6 | 2.9915
[10 empty] | 1335.2 | 2.9892
[10 empty] | 1334.9 | 2.9915
[10 empty] | 1334.8 | 2.9915
[10 empty] | 1334.6 | 3.0191
[10 empty] | 1334.8 | 3.0352
[10 empty] | 1334.2 | 3.0214
[10 empty] | 1334.1 | 3.0858
[10 empty] | 1333.8 | 3.0789
[10 empty] | 1333.5 | 3.0743
[10 empty] | 1333.2 | 3.0513
[10 empty] | 1333.1 | 3.0651
[10 empty] | 1333 | 3.0881
[10 empty] | 1332.7 | 3.1249
[10 empty] | 1332.4 | 3.1617
[10 empty] | 1332.1 | 3.2077
[10 empty] | 1332 | 3.2491
[10 empty] | 1331.8 | 3.2238
[10 empty] | 1331.5 | 3.2307
[10 empty] | 1331.3 | 3.2238
[10 empty] | 1331.1 | 3.1387
[10 empty] | 1331.1 | 3.1916
[10 empty] | 1330.5 | 3.1709
[10 empty] | 1330.4 | 3.1663
[10 empty] | 1330.4 | 3.4699
[10 empty] | 1330.1 | 3.4676
[10 empty] | 1329.7 | 3.2928
[10 empty] | 1329.6 | 3.394
[10 empty] | 1329.4 | 3.4032
[10 empty] | 1329.2 | 3.3434
[10 empty] | 1328.9 | 3.3296
[10 empty] | 1328.7 | 3.3733
[10 empty] | 1328.5 | 3.3963
[10 empty] | 1328.2 | 3.4216
[10 empty] | 1328.4 | 3.394
[10 empty] | 1328 | 3.3158
[10 empty] | 1327.8 | 3.3595
[10 empty] | 1327.6 | 3.3135
[10 empty] | 1327.4 | 3.3549
[10 empty] | 1327.2 | 3.3365
[10 empty] | 1327 | 3.3917
[10 empty] | 1326.9 | 3.3342
[10 empty] | 1326.4 | 3.3595
[10 empty] | 1326.3 | 3.3365
[10 empty] | 1326 | 3.3779
[10 empty] | 1325.8 | 3.3963
[10 empty] | 1325.8 | 3.3825
[10 empty] | 1325.4 | 3.371
[10 empty] | 1325.3 | 3.4055
[10 empty] | 1325.1 | 3.4492
[10 empty] | 1324.9 | 3.4745
[10 empty] | 1324.6 | 3.4193
[10 empty] | 1324.4 | 3.3848
[10 empty] | 1324.1 | 3.4906
[10 empty] | 1323.8 | 3.4699
[10 empty] | 1323.8 | 3.4561
[10 empty] | 1323.4 | 3.4837
[10 empty] | 1323.3 | 3.4354
[10 empty] | 1323 | 3.4676
[10 empty] | 1322.8 | 3.5826
[10 empty] | 1322.7 | 3.6079
[10 empty] | 1322.6 | 3.5688
[10 empty] | 1322.3 | 3.5872
[10 empty] | 1322.1 | 3.6102
[10 empty] | 1321.8 | 3.5872
[10 empty] | 1321.5 | 3.6148
[10 empty] | 1321.5 | 3.5987
[10 empty] | 1321.3 | 3.6194
[10 empty] | 1321 | 3.5941
[10 empty] | 1320.8 | 3.7528
[10 empty] | 1320.5 | 3.6079
[10 empty] | 1320.3 | 3.6746
[10 empty] | 1320.3 | 3.6953
[10 empty] | 1319.9 | 3.6907
[10 empty] | 1319.8 | 3.739
[10 empty] | 1319.5 | 3.6746
[10 empty] | 1319.3 | 3.6976
[10 empty] | 1318.9 | 3.8057
[10 empty] | 1318.7 | 3.7965
[10 empty] | 1318.4 | 3.7781
[10 empty] | 1318.2 | 3.7643
[10 empty] | 1317.9 | 3.7965
[10 empty] | 1317.9 | 3.7919
[10 empty] | 1317.5 | 3.8839
[10 empty] | 1317.3 | 3.8747
[10 empty] | 1317 | 3.831
[10 empty] | 1316.9 | 3.9
[10 empty] | 1316.5 | 3.923
[10 empty] | 1316.5 | 3.9069
[10 empty] | 1315.9 | 4.0403
[10 empty] | 1315.7 | 4.1438
[10 empty] | 1315.5 | 4.2542
[10 empty] | 1315.2 | 4.4428
[10 empty] | 1315.2 | 4.3531
[10 empty] | 1315.1 | 4.3692
[10 empty] | 1314.7 | 4.4773
[10 empty] | 1314.6 | 4.4497
[10 empty] | 1314.2 | 4.3945
[10 empty] | 1314.2 | 4.4382
[10 empty] | 1313.8 | 4.3278
[10 empty] | 1313.8 | 4.3048
[10 empty] | 1313.6 | 4.3669
[10 empty] | 1313.3 | 4.406
[10 empty] | 1313 | 4.2266
[10 empty] | 1312.9 | 4.314
[10 empty] | 1312.7 | 4.222
[10 empty] | 1312.5 | 4.2565
[10 empty] | 1312.2 | 4.2611
[10 empty] | 1312.3 | 4.245
[10 empty] | 1311.9 | 4.2611
[10 empty] | 1311.7 | 4.4106
[10 empty] | 1311.5 | 4.2657
[10 empty] | 1311 | 4.3255
[10 empty] | 1311 | 4.3715
[10 empty] | 1310.6 | 4.4244
[10 empty] | 1310.4 | 4.4037
[10 empty] | 1310.4 | 4.4106
[10 empty] | 1310 | 4.3922
[10 empty] | 1310.1 | 4.4037
[10 empty] | 1309.6 | 4.5233
[10 empty] | 1309.4 | 4.5693
[10 empty] | 1309.3 | 4.5233
[10 empty] | 1308.9 | 4.5026
[10 empty] | 1308.5 | 4.5072
[10 empty] | 1308.6 | 4.5854
[10 empty] | 1308.3 | 4.774
[10 empty] | 1308 | 4.8568
[10 empty] | 1307.9 | 4.8729
[10 empty] | 1307.8 | 4.7947
[10 empty] | 1307.4 | 4.8729
[10 empty] | 1307.3 | 4.8246
[10 empty] | 1307 | 4.8522
[10 empty] | 1306.9 | 4.7901
[10 empty] | 1306.6 | 4.8177
[10 empty] | 1306.4 | 4.7073
[10 empty] | 1306.3 | 4.7533
[10 empty] | 1306 | 4.8821
[10 empty] | 1305.6 | 5.1558
[10 empty] | 1305.5 | 5.0868
[10 empty] | 1305.4 | 5.1167
[10 empty] | 1305.1 | 5.0914
[10 empty] | 1304.9 | 5.2984
[10 empty] | 1304.7 | 5.326
[10 empty] | 1304.6 | 5.2823
[10 empty] | 1304.2 | 5.1328
[10 empty] | 1304 | 5.1903
[10 empty] | 1303.7 | 5.0546
[10 empty] | 1303.7 | 5.1029
[10 empty] | 1303.5 | 5.1006
[10 empty] | 1303 | 5.4962
[10 empty] | 1303.1 | 4.8821
[10 empty] | 1302.7 | 4.866
[10 empty] | 1302.6 | 4.8844
[10 empty] | 1302.4 | 4.9189
[10 empty] | 1302.1 | 4.8568
[10 empty] | 1301.8 | 4.8108
[10 empty] | 1301.8 | 4.843
[10 empty] | 1301.3 | 4.8522
[10 empty] | 1301.3 | 4.8706
[10 empty] | 1300.8 | 4.8522
[10 empty] | 1300.5 | 4.8131
[10 empty] | 1300.5 | 4.8844
[10 empty] | 1300 | 4.9764
[10 empty] | 1299.7 | 4.9097
[10 empty] | 1299.7 | 4.9189
[10 empty] | 1299.3 | 4.9396
[10 empty] | 1299.3 | 4.9511
[10 empty] | 1299.1 | 4.9534
[10 empty] | 1298.8 | 4.9902
[10 empty] | 1298.7 | 5.119
[10 empty] | 1298.6 | 5.0316
[10 empty] | 1298.1 | 5.0937
[10 empty] | 1297.9 | 5.0868
[10 empty] | 1297.7 | 5.05
[10 empty] | 1297.5 | 5.1466
[10 empty] | 1297.3 | 5.0569
[10 empty] | 1297 | 5.1535
[10 empty] | 1296.8 | 5.1627
[10 empty] | 1296.5 | 5.1673
[10 empty] | 1296.6 | 5.2018
[10 empty] | 1296.2 | 5.1972
[10 empty] | 1296 | 5.2777
[10 empty] | 1295.9 | 5.2432
[10 empty] | 1295.8 | 5.2041
[10 empty] | 1295.3 | 5.1995
[10 empty] | 1295.1 | 5.2294
[10 empty] | 1294.9 | 5.2915
[10 empty] | 1294.7 | 5.3122
[10 empty] | 1294.3 | 5.2961
[10 empty] | 1294.3 | 5.3099
[10 empty] | 1294.1 | 5.2731
[10 empty] | 1293.9 | 5.3858
[10 empty] | 1293.6 | 5.4272
[10 empty] | 1293.4 | 5.3904
[10 empty] | 1293.3 | 5.3559
[10 empty] | 1293.2 | 5.3628
[10 empty] | 1292.8 | 5.4502
[10 empty] | 1292.5 | 5.418
[10 empty] | 1292.4 | 5.4525
[10 empty] | 1292.4 | 5.5123
[10 empty] | 1291.9 | 5.5629
[10 empty] | 1291.8 | 5.533
[10 empty] | 1291.4 | 5.5675
[10 empty] | 1291.5 | 5.5491
[10 empty] | 1291 | 5.5905
[10 empty] | 1290.9 | 5.6434
[10 empty] | 1290.6 | 5.694
[10 empty] | 1290.5 | 5.6802
[10 empty] | 1290.2 | 5.6848
[10 empty] | 1290.1 | 5.7032
[10 empty] | 1289.8 | 5.6618
[10 empty] | 1289.8 | 5.7239
[10 empty] | 1289.6 | 5.7055
[10 empty] | 1289.3 | 5.7699
[10 empty] | 1289 | 5.7975
[10 empty] | 1288.6 | 5.8182
[10 empty] | 1288.5 | 5.8964
[10 empty] | 1288.2 | 5.8964
[10 empty] | 1287.9 | 5.8872
[10 empty] | 1287.9 | 5.9424
[10 empty] | 1287.8 | 5.9746
[10 empty] | 1287.3 | 6.0344
[10 empty] | 1287.1 | 5.9953
[10 empty] | 1286.8 | 5.9953
[10 empty] | 1286.7 | 6.0137
[10 empty] | 1286.4 | 5.9976
[10 empty] | 1286.4 | 6.0896
[10 empty] | 1285.9 | 6.0321
[10 empty] | 1285.8 | 6.1586
[10 empty] | 1285.6 | 6.0873
[10 empty] | 1285.4 | 6.2161
[10 empty] | 1285.4 | 6.1563
[10 empty] | 1284.9 | 6.2046
[10 empty] | 1284.8 | 6.2414
[10 empty] | 1284.4 | 6.2506
[10 empty] | 1284.2 | 6.2253
[10 empty] | 1284.2 | 6.2506
[10 empty] | 1283.8 | 6.3702
[10 empty] | 1283.7 | 6.3196
[10 empty] | 1283.6 | 6.3771
[10 empty] | 1283.1 | 6.361
[10 empty] | 1283 | 6.3679
[10 empty] | 1282.7 | 6.4921
[10 empty] | 1282.6 | 6.4553
[10 empty] | 1282.3 | 6.6025
[10 empty] | 1282 | 6.4553
[10 empty] | 1281.9 | 6.5772
[10 empty] | 1281.5 | 6.5105
[10 empty] | 1281.3 | 6.6186
[10 empty] | 1281.5 | 6.5404
[10 empty] | 1280.9 | 6.5266
[10 empty] | 1280.9 | 6.5795
[10 empty] | 1280.7 | 6.5933
[10 empty] | 1280.3 | 6.5818
[10 empty] | 1280 | 6.6186
[10 empty] | 1279.9 | 6.5979
[10 empty] | 1279.5 | 6.7106
[10 empty] | 1279.4 | 6.6807
[10 empty] | 1279.2 | 6.775
[10 empty] | 1278.9 | 6.6899
[10 empty] | 1278.6 | 6.7704
[10 empty] | 1278.6 | 6.7888
[10 empty] | 1278.2 | 6.9475
[10 empty] | 1278 | 7.0786
[10 empty] | 1277.8 | 7.1476
[10 empty] | 1277.6 | 7.2005
[10 empty] | 1277.3 | 7.3523
[10 empty] | 1277 | 7.1246
[10 empty] | 1276.9 | 7.2419
[10 empty] | 1276.9 | 7.1683
[10 empty] | 1276.5 | 7.1269
[10 empty] | 1276 | 7.2304
[10 empty] | 1276 | 7.3316
[10 empty] | 1275.7 | 7.281
[10 empty] | 1275.6 | 7.3201
[10 empty] | 1275.4 | 7.4121
[10 empty] | 1275 | 7.4443
[10 empty] | 1274.9 | 7.4397
[10 empty] | 1274.6 | 7.5202
[10 empty] | 1274.5 | 7.5685
[10 empty] | 1274.1 | 7.5524
[10 empty] | 1274.2 | 7.7019
[10 empty] | 1274.1 | 7.8261
[10 empty] | 1273.8 | 7.4949
[10 empty] | 1273.5 | 7.6099
[10 empty] | 1273.1 | 7.7341
[10 empty] | 1273.1 | 7.764
[10 empty] | 1272.8 | 7.6881
[10 empty] | 1272.7 | 7.6076
[10 empty] | 1272.4 | 7.626
[10 empty] | 1272.3 | 7.6973
[10 empty] | 1271.9 | 7.7387
[10 empty] | 1271.8 | 7.7778
[10 empty] | 1271.5 | 7.7732
[10 empty] | 1271.4 | 7.7801
[10 empty] | 1271.2 | 7.7709
[10 empty] | 1271.1 | 7.7755
[10 empty] | 1271 | 7.8215
[10 empty] | 1270.5 | 7.81
[10 empty] | 1270.3 | 7.8813
[10 empty] | 1270 | 7.8238
[10 empty] | 1269.9 | 7.902
[10 empty] | 1269.9 | 7.9227
[10 empty] | 1269.4 | 7.9549
[10 empty] | 1269.1 | 7.9756
[10 empty] | 1268.9 | 7.8514
[10 empty] | 1268.6 | 8.0538
[10 empty] | 1268.6 | 8.0584
[10 empty] | 1268.3 | 8.1021
[10 empty] | 1268.1 | 8.2171
[10 empty] | 1267.8 | 8.2838
[10 empty] | 1267.8 | 8.2125
[10 empty] | 1267.5 | 8.2125
[10 empty] | 1267.2 | 8.2401
[10 empty] | 1267 | 8.339
[10 empty] | 1267 | 8.3551
[10 empty] | 1266.4 | 8.5023
[10 empty] | 1266.4 | 8.5644
[10 empty] | 1266 | 8.5966
[10 empty] | 1265.9 | 8.6518
[10 empty] | 1265.7 | 8.7162
[10 empty] | 1265.7 | 8.6058
[10 empty] | 1265.5 | 8.6541
[10 empty] | 1265.1 | 8.6564
[10 empty] | 1264.9 | 8.6495
[10 empty] | 1264.7 | 8.5828
[10 empty] | 1264.6 | 8.5506
[10 empty] | 1264.6 | 8.6311
[10 empty] | 1264.3 | 8.7852
[10 empty] | 1263.7 | 8.7691
[10 empty] | 1263.7 | 8.8312
[10 empty] | 1263.4 | 8.9554
[10 empty] | 1263.2 | 8.8473
[10 empty] | 1262.9 | 8.8243
[10 empty] | 1262.8 | 8.9094
[10 empty] | 1262.6 | 8.9301
[10 empty] | 1262.5 | 8.9071
[10 empty] | 1262.3 | 8.9899
[10 empty] | 1262.4 | 8.9347
[10 empty] | 1261.9 | 9.0474
[10 empty] | 1261.6 | 9.1417
[10 empty] | 1261.4 | 9.0957
[10 empty] | 1261 | 9.1118
[10 empty] | 1260.7 | 9.1417
[10 empty] | 1260.6 | 9.2153
[10 empty] | 1260.4 | 9.2268
[10 empty] | 1260.2 | 9.2797
[10 empty] | 1259.9 | 9.2958
[10 empty] | 1259.8 | 9.4016
[10 empty] | 1259.5 | 9.7512
[10 empty] | 1259.2 | 9.8202
[10 empty] | 1259 | 9.7742
[10 empty] | 1258.8 | 9.9306
[10 empty] | 1258.7 | 9.8041
[10 empty] | 1258.4 | 9.8156
[10 empty] | 1258.2 | 9.7213
[10 empty] | 1258.3 | 9.7305
[10 empty] | 1257.8 | 9.8294
[10 empty] | 1257.8 | 9.9467
[10 empty] | 1257.4 | 9.9996
[10 empty] | 1257.1 | 10.087
[10 empty] | 1257.2 | 9.9674
[10 empty] | 1256.7 | 9.9996
[10 empty] | 1256.6 | 9.8984
[10 empty] | 1256.2 | 10.0433
[10 empty] | 1256 | 10.0065
[10 empty] | 1255.9 | 10.0295
[10 empty] | 1255.5 | 9.9881
[10 empty] | 1255.4 | 9.9743
[10 empty] | 1255.1 | 10.0916
[10 empty] | 1255 | 10.0433
[10 empty] | 1254.8 | 10.1123
[10 empty] | 1254.6 | 10.0962
[10 empty] | 1254.4 | 10.202
[10 empty] | 1254.1 | 10.1905
[10 empty] | 1253.8 | 10.1744
[10 empty] | 1253.6 | 10.2342
[10 empty] | 1253.5 | 10.3216
[10 empty] | 1253.2 | 10.3492
[10 empty] | 1252.9 | 10.3308
[10 empty] | 1252.9 | 10.5079
[10 empty] | 1252.5 | 10.409
[10 empty] | 1252.3 | 10.5309
[10 empty] | 1252.1 | 10.4665
[10 empty] | 1251.6 | 10.5194
[10 empty] | 1251.4 | 10.5769
[10 empty] | 1251.6 | 10.6344
[10 empty] | 1251.1 | 10.8644
[10 empty] | 1251 | 11.0852
[10 empty] | 1250.7 | 10.8897
[10 empty] | 1250.3 | 11.1381
[10 empty] | 1250.4 | 10.9288
[10 empty] | 1250.3 | 10.9633
[10 empty] | 1249.9 | 11.076
[10 empty] | 1249.6 | 11.0162
[10 empty] | 1249.4 | 11.1013
[10 empty] | 1249.2 | 11.1795
[10 empty] | 1249 | 11.1312
[10 empty] | 1248.8 | 11.1542
[10 empty] | 1248.7 | 11.0852
[10 empty] | 1248.5 | 11.191
[10 empty] | 1248.1 | 11.0875
[10 empty] | 1248.1 | 11.0944
[10 empty] | 1247.9 | 11.2002
[10 empty] | 1247.8 | 11.1772
[10 empty] | 1247.5 | 11.2807
[10 empty] | 1247.2 | 11.26
[10 empty] | 1247 | 11.3635
[10 empty] | 1246.7 | 11.4601
[10 empty] | 1246.7 | 11.4026
[10 empty] | 1246.5 | 11.4095
[10 empty] | 1246.1 | 11.5981
[10 empty] | 1245.9 | 11.6579
[10 empty] | 1245.8 | 11.5751
[10 empty] | 1245.6 | 11.7039
[10 empty] | 1245.3 | 11.7384
[10 empty] | 1245 | 11.8281
[10 empty] | 1244.8 | 11.9638
[10 empty] | 1244.5 | 11.95
[10 empty] | 1244.4 | 11.8235
[10 empty] | 1244.2 | 11.8971
[10 empty] | 1244.2 | 11.8764
[10 empty] | 1243.9 | 11.9201
[10 empty] | 1243.7 | 12.0374
[10 empty] | 1243.4 | 11.9707
[10 empty] | 1243 | 12.0811
[10 empty] | 1242.8 | 12.2214
[10 empty] | 1242.6 | 12.0305
[10 empty] | 1242.4 | 12.295
[10 empty] | 1242.2 | 12.1731
[10 empty] | 1242.1 | 12.1754
[10 empty] | 1241.6 | 12.2559
[10 empty] | 1241.6 | 12.318
[10 empty] | 1241.3 | 12.3548
[10 empty] | 1241.1 | 12.4146
[10 empty] | 1240.8 | 12.4836
[10 empty] | 1240.6 | 12.6285
[10 empty] | 1240.4 | 12.5273
[10 empty] | 1240.2 | 12.5871
[10 empty] | 1239.8 | 12.6975
[10 empty] | 1239.7 | 12.7481
[10 empty] | 1239.6 | 12.778
[10 empty] | 1239.1 | 12.7435
[10 empty] | 1239.1 | 12.8585
[10 empty] | 1238.8 | 12.8907
[10 empty] | 1238.7 | 13.0701
[10 empty] | 1238.4 | 13.2587
[10 empty] | 1238.3 | 13.2242
[10 empty] | 1238.1 | 13.3645
[10 empty] | 1237.9 | 13.3208
[10 empty] | 1237.7 | 13.2564
[10 empty] | 1237.4 | 13.4864
[10 empty] | 1237.2 | 13.3967
[10 empty] | 1237.1 | 13.4611
[10 empty] | 1236.8 | 13.5117
[10 empty] | 1236.7 | 13.5738
[10 empty] | 1236.4 | 13.5439
[10 empty] | 1236.2 | 13.721
[10 empty] | 1236 | 13.6359
[10 empty] | 1235.8 | 13.7256
[10 empty] | 1235.6 | 13.905
[10 empty] | 1235.2 | 13.9188
[10 empty] | 1235.1 | 13.8613
[10 empty] | 1235 | 13.9142
[10 empty] | 1234.8 | 13.8912
[10 empty] | 1234.6 | 14.0706
[10 empty] | 1234.2 | 14.1258
[10 empty] | 1233.9 | 14.0706
[10 empty] | 1233.9 | 14.1833
[10 empty] | 1233.5 | 14.1603
[10 empty] | 1233.3 | 14.296
[10 empty] | 1233.1 | 14.365
[10 empty] | 1233 | 14.3627
[10 empty] | 1232.7 | 14.3604
[10 empty] | 1232.5 | 14.4754
[10 empty] | 1232.2 | 14.6088
[10 empty] | 1232.2 | 14.5628
[10 empty] | 1231.8 | 14.71
[10 empty] | 1231.6 | 14.7077
[10 empty] | 1231.5 | 14.687
[10 empty] | 1231.2 | 14.8296
[10 empty] | 1231.1 | 14.8135
[10 empty] | 1230.8 | 14.8204
[10 empty] | 1230.7 | 14.986
[10 empty] | 1230.3 | 14.9768
[10 empty] | 1230.1 | 15.0918
[10 empty] | 1229.8 | 15.0481
[10 empty] | 1229.8 | 15.101
[10 empty] | 1229.5 | 15.1217
[10 empty] | 1229.4 | 15.1033
[10 empty] | 1229.1 | 15.1999
[10 empty] | 1228.8 | 15.4644
[10 empty] | 1228.5 | 15.4069
[10 empty] | 1228.5 | 15.5127
[10 empty] | 1228.3 | 15.5633
[10 empty] | 1228 | 15.8094
[10 empty] | 1227.9 | 15.5518
[10 empty] | 1227.7 | 15.7128
[10 empty] | 1227.2 | 15.8301
[10 empty] | 1227.1 | 15.7335
[10 empty] | 1226.9 | 15.9704
[10 empty] | 1226.6 | 15.998
[10 empty] | 1226.4 | 16.1498
[10 empty] | 1226.2 | 16.1521
[10 empty] | 1225.9 | 16.2487
[10 empty] | 1225.6 | 16.2809
[10 empty] | 1225.6 | 16.2418
[10 empty] | 1225.4 | 16.2924
[10 empty] | 1224.8 | 16.4626
[10 empty] | 1225.1 | 16.3821
[10 empty] | 1224.5 | 16.6443
[10 empty] | 1224.3 | 16.6282
[10 empty] | 1224 | 16.4902
[10 empty] | 1224 | 16.6535
[10 empty] | 1223.7 | 16.757
[10 empty] | 1223.5 | 17.0721
[10 empty] | 1223.2 | 16.9341
[10 empty] | 1223 | 16.8743
[10 empty] | 1222.8 | 16.9525
[10 empty] | 1222.4 | 16.9939
[10 empty] | 1222.5 | 17.0974
[10 empty] | 1222 | 17.1871
[10 empty] | 1221.7 | 17.2285
[10 empty] | 1221.6 | 17.3343
[10 empty] | 1221.5 | 17.3228
[10 empty] | 1221.1 | 17.4884
[10 empty] | 1221 | 17.5206
[10 empty] | 1220.6 | 17.3274
[10 empty] | 1220.6 | 17.4815
[10 empty] | 1220.4 | 17.5666
[10 empty] | 1220 | 17.6609
[10 empty] | 1220.1 | 17.5459
[10 empty] | 1219.7 | 17.5275
[10 empty] | 1219.7 | 17.7299
[10 empty] | 1219.6 | 17.7966
[10 empty] | 1219 | 17.999
[10 empty] | 1218.9 | 17.8656
[10 empty] | 1218.5 | 18.0174
[10 empty] | 1218.4 | 18.1508
[10 empty] | 1218.2 | 18.2336
[10 empty] | 1218.1 | 18.4636
[10 empty] | 1217.7 | 18.4383
[10 empty] | 1217.5 | 18.4935
[10 empty] | 1217.3 | 18.5257
[10 empty] | 1217 | 18.7649
[10 empty] | 1216.9 | 18.6959
[10 empty] | 1216.6 | 18.6269
[10 empty] | 1216.7 | 18.7304
[10 empty] | 1216.3 | 18.7994
[10 empty] | 1216.1 | 18.8845
[10 empty] | 1215.9 | 18.9512
[10 empty] | 1215.6 | 19.0455
[10 empty] | 1215.4 | 19.0409
[10 empty] | 1215.2 | 19.1191
[10 empty] | 1214.9 | 19.3813
[10 empty] | 1214.6 | 19.3307
[10 empty] | 1214.4 | 19.4963
[10 empty] | 1214.2 | 19.4894
[10 empty] | 1214.2 | 19.7309
[10 empty] | 1213.7 | 19.6665
[10 empty] | 1213.6 | 19.6918
[10 empty] | 1213.3 | 19.8344
[10 empty] | 1213.1 | 19.7539
[10 empty] | 1212.7 | 19.8712
[10 empty] | 1212.6 | 19.8367
[10 empty] | 1212.3 | 19.8689
[10 empty] | 1212.1 | 20.0391
[10 empty] | 1211.9 | 20.138
[10 empty] | 1211.9 | 20.1288
[10 empty] | 1211.5 | 20.1127
[10 empty] | 1211.5 | 20.0644
[10 empty] | 1211.2 | 20.4439
[10 empty] | 1210.8 | 20.506
[10 empty] | 1210.7 | 20.4117
[10 empty] | 1210.4 | 20.4876
[10 empty] | 1210.5 | 20.5474
[10 empty] | 1210.1 | 20.7383
[10 empty] | 1210.1 | 20.8901
[10 empty] | 1209.7 | 20.9683
[10 empty] | 1209.4 | 20.9154
[10 empty] | 1209.2 | 20.9844
[10 empty] | 1209.1 | 21.1615
[10 empty] | 1208.7 | 21.3271
[10 empty] | 1208.4 | 21.4099
[10 empty] | 1208.3 | 21.7273
[10 empty] | 1208.2 | 21.6146
[10 empty] | 1207.8 | 21.6537
[10 empty] | 1207.7 | 21.541
[10 empty] | 1207.3 | 21.679
[10 empty] | 1207.1 | 21.9941
[10 empty] | 1207.1 | 21.9573
[10 empty] | 1206.9 | 22.1528
[10 empty] | 1206.6 | 22.0562
[10 empty] | 1206.4 | 22.277
[10 empty] | 1206.2 | 22.0378
[10 empty] | 1206.1 | 22.5392
[10 empty] | 1205.9 | 22.5093
[10 empty] | 1205.7 | 22.3391
[10 empty] | 1205.2 | 22.3506
[10 empty] | 1204.9 | 22.3345
[10 empty] | 1204.7 | 22.4771
[10 empty] | 1204.4 | 22.3851
[10 empty] | 1204.4 | 22.4794
[10 empty] | 1204 | 22.6013
[10 empty] | 1203.8 | 22.6358
[10 empty] | 1203.8 | 22.9854
[10 empty] | 1203.3 | 22.8497
[10 empty] | 1203.2 | 23.0774
[10 empty] | 1202.9 | 23.2913
[10 empty] | 1202.8 | 23.1878
[10 empty] | 1202.6 | 23.3005
[10 empty] | 1202.4 | 23.3419
[10 empty] | 1202.2 | 23.5397
[10 empty] | 1202.1 | 23.4546
[10 empty] | 1201.7 | 23.6041
[10 empty] | 1201.5 | 23.8502
[10 empty] | 1201.4 | 23.8939
[10 empty] | 1201.1 | 23.8111
[10 empty] | 1200.8 | 23.9652
[10 empty] | 1200.8 | 24.0273
[10 empty] | 1200.5 | 24.1584
[10 empty] | 1200.4 | 24.3539
[10 empty] | 1199.9 | 24.5126
[10 empty] | 1199.8 | 24.3838
[10 empty] | 1199.8 | 24.485
[10 empty] | 1199.5 | 24.853
[10 empty] | 1199.5 | 24.853
[10 empty] | 1199.1 | 25.0623
[10 empty] | 1199 | 25.0508
[10 empty] | 1198.7 | 25.0991
[10 empty] | 1198.3 | 25.2463
[10 empty] | 1198 | 25.4556
[10 empty] | 1197.9 | 25.5936
[10 empty] | 1197.7 | 25.5844
[10 empty] | 1197.4 | 25.8075
[10 empty] | 1197.4 | 26.1203
[10 empty] | 1197.2 | 25.7868
[10 empty] | 1196.7 | 25.9685
[10 empty] | 1196.7 | 26.0214
[10 empty] | 1196.3 | 26.3825
[10 empty] | 1196.2 | 26.3227
[10 empty] | 1195.9 | 26.1525
[10 empty] | 1195.7 | 26.1111
[10 empty] | 1195.6 | 26.5527
[10 empty] | 1195.5 | 26.6424
[10 empty] | 1195.3 | 26.7574
[10 empty] | 1194.9 | 26.8908
[10 empty] | 1194.9 | 27.084
[10 empty] | 1194.5 | 27.1392
[10 empty] | 1194.4 | 27.3416
[10 empty] | 1194.3 | 27.4221
[10 empty] | 1194 | 27.475
[10 empty] | 1193.7 | 27.7901
[10 empty] | 1193.3 | 27.7717
[10 empty] | 1193.2 | 27.981
[10 empty] | 1193.1 | 28.0362
[10 empty] | 1192.9 | 28.0546
[10 empty] | 1192.7 | 28.4318
[10 empty] | 1192.2 | 28.694
[10 empty] | 1192.2 | 28.6802
[10 empty] | 1192 | 28.4111
[10 empty] | 1192.1 | 28.8481
[10 empty] | 1191.6 | 28.9585
[10 empty] | 1191.5 | 28.5606
[10 empty] | 1191 | 28.9286
[10 empty] | 1190.9 | 28.8918
[10 empty] | 1190.7 | 29.3656
[10 empty] | 1190.4 | 29.1724
[10 empty] | 1190.2 | 29.4645
[10 empty] | 1190.2 | 29.2
[10 empty] | 1189.9 | 29.7957
[10 empty] | 1189.4 | 29.7957
[10 empty] | 1189.3 | 30.0303
[10 empty] | 1188.9 | 30.1752
[10 empty] | 1188.7 | 29.9314
[10 empty] | 1188.7 | 30.1913
[10 empty] | 1188.6 | 30.7939
[10 empty] | 1188.2 | 30.2419
[10 empty] | 1187.9 | 30.5846
[10 empty] | 1187.7 | 30.8422
[10 empty] | 1187.3 | 30.8054
[10 empty] | 1187.4 | 31.0561
[10 empty] | 1187.2 | 31.2631
[10 empty] | 1187.1 | 31.4126
[10 empty] | 1186.6 | 31.6196
[10 empty] | 1186.3 | 31.3183
[10 empty] | 1186.2 | 31.7507
[10 empty] | 1186.1 | 31.8933
[10 empty] | 1185.8 | 31.9462
[10 empty] | 1185.7 | 32.2107
[10 empty] | 1185.5 | 32.2107
[10 empty] | 1185.3 | 32.2061
[10 empty] | 1185.3 | 32.6799
[10 empty] | 1185 | 32.8133
[10 empty] | 1184.6 | 32.903
[10 empty] | 1184.5 | 32.9214
[10 empty] | 1184.4 | 32.903
[10 empty] | 1183.9 | 33.1353
[10 empty] | 1183.8 | 33.6758
[10 empty] | 1183.6 | 33.5723
[10 empty] | 1183.5 | 33.4596
[10 empty] | 1183.3 | 33.6942
[10 empty] | 1183 | 34.0323
[10 empty] | 1182.7 | 34.2922
[10 empty] | 1182.6 | 34.4992
[10 empty] | 1182.5 | 34.8327
[10 empty] | 1182.1 | 34.835
[10 empty] | 1181.7 | 34.812
[10 empty] | 1181.6 | 34.8396
[10 empty] | 1181.7 | 35.1018
[10 empty] | 1181.1 | 35.065
[10 empty] | 1181 | 35.3525
[10 empty] | 1180.8 | 35.8999
[10 empty] | 1180.6 | 35.8401
[10 empty] | 1180.2 | 36.0172
[10 empty] | 1180.2 | 36.2587
[10 empty] | 1180 | 36.6796
[10 empty] | 1179.5 | 36.8797
[10 empty] | 1179.5 | 36.7555
[10 empty] | 1179.2 | 36.8866
[10 empty] | 1179 | 37.25
[10 empty] | 1178.7 | 37.3443
[10 empty] | 1178.5 | 37.7123
[10 empty] | 1178.5 | 37.8365
[10 empty] | 1178 | 37.7721
[10 empty] | 1177.9 | 38.2045
[10 empty] | 1177.6 | 38.0918
[10 empty] | 1177.4 | 38.4184
[10 empty] | 1177.1 | 38.7657
[10 empty] | 1177.1 | 38.8554
[10 empty] | 1176.7 | 39.3936
[10 empty] | 1176.6 | 39.6604
[10 empty] | 1176.5 | 39.1678
[10 empty] | 1176.2 | 39.6802
[10 empty] | 1176.1 | 40.2075
[10 empty] | 1175.8 | 40.0318
[10 empty] | 1175.7 | 40.2719
[10 empty] | 1175.3 | 40.658
[10 empty] | 1175.3 | 40.6952
[10 empty] | 1174.9 | 41.1086
[10 empty] | 1174.7 | 41.2818
[10 empty] | 1174.4 | 40.9922
[10 empty] | 1174.3 | 41.7051
[10 empty] | 1174.1 | 42.4131
[10 empty] | 1174.1 | 42.9747
[10 empty] | 1173.5 | 42.6128
[10 empty] | 1173.5 | 42.4976
[10 empty] | 1173.3 | 42.6664
[10 empty] | 1173.2 | 43.5322
[10 empty] | 1172.9 | 43.5483
[10 empty] | 1172.5 | 43.7895
[10 empty] | 1172.5 | 43.8458
[10 empty] | 1172.3 | 44.5535
[10 empty] | 1172 | 44.4918
[10 empty] | 1171.9 | 44.8295
[10 empty] | 1171.4 | 44.6017
[10 empty] | 1171.2 | 44.9877
[10 empty] | 1170.9 | 45.6096
[10 empty] | 1170.8 | 46.1221
[10 empty] | 1170.7 | 46.3024
[10 empty] | 1170.5 | 46.5612
[10 empty] | 1170.2 | 46.4391
[10 empty] | 1170.1 | 46.7532
[10 empty] | 1170 | 47.2475
[10 empty] | 1169.8 | 47.5674
[10 empty] | 1169.4 | 48.1548
[10 empty] | 1169.3 | 48.559
[10 empty] | 1169.2 | 48.5706
[10 empty] | 1168.9 | 49.6698
[10 empty] | 1168.6 | 50.6493
[10 empty] | 1168.4 | 49.9991
[10 empty] | 1168.2 | 50.3975
[10 empty] | 1168 | 50.8501
[10 empty] | 1167.7 | 50.4071
[10 empty] | 1167.5 | 51.325
[10 empty] | 1167.4 | 52.1378
[10 empty] | 1167 | 52.9601
[10 empty] | 1166.9 | 52.2525
[10 empty] | 1166.7 | 52.396
[10 empty] | 1166.5 | 52.6797
[10 empty] | 1165.9 | 53.7857
[10 empty] | 1165.7 | 54.5092
[10 empty] | 1165.7 | 55.8222
[10 empty] | 1165.6 | 55.6316
[10 empty] | 1165.2 | 54.9962
[10 empty] | 1165.2 | 55.7375
[10 empty] | 1164.9 | 56.7011
[10 empty] | 1164.5 | 56.4011
[10 empty] | 1164 | 57.3718
[10 empty] | 1164 | 56.9411
[10 empty] | 1164 | 56.7082
[10 empty] | 1163.6 | 56.4364
[10 empty] | 1163.4 | 57.1176
[10 empty] | 1163.3 | 57.2694
[10 empty] | 1162.9 | 57.7494
[10 empty] | 1162.6 | 59.0519
[10 empty] | 1162.4 | 58.9354
[10 empty] | 1162.3 | 58.6742
[10 empty] | 1161.9 | 58.4589
[10 empty] | 1161.7 | 59.7544
[10 empty] | 1161.2 | 60.0544
[10 empty] | 1161.4 | 61.3456
[10 empty] | 1161.1 | 60.8537
[10 empty] | 1161.1 | 61.6604
[10 empty] | 1161 | 61.6092
[10 empty] | 1160.5 | 62.1129
[10 empty] | 1160.4 | 62.7896
[10 empty] | 1159.9 | 62.7109
[10 empty] | 1159.9 | 63.8284
[10 empty] | 1159.5 | 63.7851
[10 empty] | 1159.2 | 58.2292
[10 empty] | 1159.3 | 57.9459
[10 empty] | 1159 | 60.4917
[10 empty] | 1158.8 | 57.7099
[10 empty] | 1158.8 | 57.8673
[10 empty] | 1158.1 | 58.0404
[10 empty] | 1158.2 | 58.6896
[10 empty] | 1157.7 | 59.449
[10 empty] | 1157.6 | 59.7402
[10 empty] | 1157.4 | 59.693
[10 empty] | 1157.1 | 60.1455
[10 empty] | 1157.3 | 60.1219
[10 empty] | 1156.9 | 60.4366
[10 empty] | 1156.9 | 61.2393
[10 empty] | 1156.4 | 61.9122
[10 empty] | 1156.4 | 62.3411
[10 empty] | 1156.3 | 61.9633
[10 empty] | 1156.3 | 62.1758
[10 empty] | 1155.7 | 62.3686
[10 empty] | 1155.6 | 63.9543
[10 empty] | 1155.2 | 63.9346
[10 empty] | 1155.3 | 63.6435
[10 empty] | 1154.7 | 64.0488
[10 empty] | 1154.5 | 64.9852
[10 empty] | 1154.2 | 65.2646
[10 empty] | 1154.5 | 65.9965
[10 empty] | 1153.8 | 66.1302
[10 empty] | 1153.7 | 66.7992
[10 empty] | 1153.6 | 66.8975
[10 empty] | 1153.5 | 68.7232
[10 empty] | 1153 | 67.8216
[10 empty] | 1152.9 | 69.7491
[10 empty] | 1152.7 | 69.1451
[10 empty] | 1152.4 | 69.678
[10 empty] | 1152.4 | 70.4997
[10 empty] | 1152.1 | 70.3353
[10 empty] | 1151.7 | 70.7884
[10 empty] | 1151.6 | 71.3568
[10 empty] | 1151.3 | 71.1792
[10 empty] | 1151.1 | 70.9127
[10 empty] | 1151.1 | 71.4235
[10 empty] | 1150.9 | 71.9298
[10 empty] | 1150.5 | 71.6544
[10 empty] | 1150.3 | 72.4805
[10 empty] | 1150.1 | 73.2177
[10 empty] | 1149.7 | 74.3236
[10 empty] | 1149.7 | 75.3629
[10 empty] | 1149.5 | 74.6212
[10 empty] | 1149.3 | 76.9948
[10 empty] | 1149.1 | 76.3255
[10 empty] | 1148.8 | 75.5335
[10 empty] | 1148.6 | 76.4941
[10 empty] | 1148.4 | 78.4817
[10 empty] | 1147.9 | 77.608
[10 empty] | 1147.7 | 79.6825
[10 empty] | 1147.6 | 80.1628
[10 empty] | 1147.2 | 80.6942
[10 empty] | 1147.4 | 81.0007
[10 empty] | 1147.1 | 80.6635
[10 empty] | 1146.7 | 80.4591
[10 empty] | 1146.7 | 81.0569
[10 empty] | 1146.4 | 81.3993
[10 empty] | 1146.1 | 81.8489
[10 empty] | 1145.7 | 83.7804
[10 empty] | 1145.4 | 85.2264
[10 empty] | 1145.3 | 84.9607
[10 empty] | 1145 | 86.2125
[10 empty] | 1144.8 | 85.7271
[10 empty] | 1144.7 | 85.4257
[10 empty] | 1144.5 | 85.9264
[10 empty] | 1144.3 | 85.2621
[10 empty] | 1144.2 | 90.0396
[10 empty] | 1143.7 | 88.2649
[10 empty] | 1143.5 | 87.6289
[10 empty] | 1143.3 | 89.8397
[10 empty] | 1143 | 89.2461
[10 empty] | 1142.9 | 90.9966
[10 empty] | 1142.7 | 91.1298
[10 empty] | 1142.4 | 91.257
[10 empty] | 1142.3 | 90.6877
[10 empty] | 1142.1 | 90.2031
[10 empty] | 1141.9 | 92.0747
[10 empty] | 1141.7 | 92.3412
[10 empty] | 1141.4 | 93.4375
[10 empty] | 1141.3 | 92.7046
[10 empty] | 1141.2 | 93.807
[10 empty] | 1140.6 | 93.5102
[10 empty] | 1140.6 | 95.0971
[10 empty] | 1140.4 | 94.0735
[10 empty] | 1140.2 | 94.2309
[10 empty] | 1139.9 | 93.7585
[10 empty] | 1139.7 | 94.4066
[10 empty] | 1139.8 | 94.8124
[10 empty] | 1139.2 | 95.8239
[10 empty] | 1138.9 | 96.4235
[10 empty] | 1138.9 | 97.8045
[10 empty] | 1138.4 | 98.9735
[10 empty] | 1138.3 | 99.2521
[10 empty] | 1138.2 | 101.6264
[10 empty] | 1138.2 | 99.2945
[10 empty] | 1138.1 | 100.2939
[10 empty] | 1137.7 | 98.2951
[10 empty] | 1137.3 | 100.8632
[10 empty] | 1137.1 | 99.5368
[10 empty] | 1137 | 101.6385
[10 empty] | 1136.8 | 102.5834
[10 empty] | 1136.4 | 105.1576
[10 empty] | 1136.4 | 108.02
[10 empty] | 1136.2 | 103.8412
[10 empty] | 1135.9 | 103.0925
[10 empty] | 1135.7 | 105.3233
[10 empty] | 1135.6 | 103.2835
[10 empty] | 1135.4 | 105.0253
[10 empty] | 1135.4 | 104.7656
[10 empty] | 1134.9 | 106.3699
[10 empty] | 1134.5 | 106.706
[10 empty] | 1134.5 | 106.538
[10 empty] | 1134.1 | 108.784
[10 empty] | 1133.8 | 106.9581
[10 empty] | 1133.8 | 108.8222
[10 empty] | 1133.5 | 109.1583
[10 empty] | 1133.3 | 111.1751
[10 empty] | 1132.8 | 111.0529
[10 empty] | 1132.6 | 111.5724
[10 empty] | 1132.3 | 111.9467
[10 empty] | 1132.2 | 112.344
[10 empty] | 1132.1 | 110.9994
[10 empty] | 1131.8 | 111.5418
[10 empty] | 1131.7 | 111.6946
[10 empty] | 1131.6 | 111.3738
[10 empty] | 1131.3 | 114.2539
[10 empty] | 1130.8 | 114.1011
[10 empty] | 1130.7 | 115.8658
[10 empty] | 1130.2 | 114.9032
[10 empty] | 1130.1 | 118.2646
[10 empty] | 1130 | 117.3937
[10 empty] | 1129.6 | 116.5915
[10 empty] | 1129.4 | 119.3112
[10 empty] | 1129.4 | 119.739