## Sheet1
SiO2 | Al2O3 | CaO | Fe2O3 | SO3 | MgO | K20 | TiO2 | Na2O | P2O5 | 1524.6 | 0.0185 | 玻璃渣
36.64 | 17.12 | 26.77 | 5.47 | 3.62 | 3.68 | 0.32 | 1.12 | 3.94 | 0.12 | 1524.5 | 0.0289
[10 empty] | 1524.5 | 0.0029
[10 empty] | 1524.2 | 0.0289
[10 empty] | 1524.2 | 0.0289
[10 empty] | 1524.2 | 0.0064
[10 empty] | 1524.1 | 0.0272
[10 empty] | 1524.1 | 0.0254
[10 empty] | 1524.1 | 0.0029
[10 empty] | 1523.9 | 0.0358
[10 empty] | 1523.8 | 0.0289
[10 empty] | 1523.5 | 0.0081
[10 empty] | 1523.5 | 0.0289
[10 empty] | 1523.6 | 0.0272
[10 empty] | 1523.6 | 0.0006
[10 empty] | 1523.6 | 0.041
[10 empty] | 1523.3 | 0.0202
[10 empty] | 1523.4 | 0.0046
[10 empty] | 1523.5 | 0.0272
[10 empty] | 1523.6 | 0.0237
[10 empty] | 1523.5 | 0.0012
[10 empty] | 1523.2 | 0.0306
[10 empty] | 1523.5 | 0.0272
[10 empty] | 1523.4 | 0.0081
[10 empty] | 1523.4 | 0.0341
[10 empty] | 1523.4 | 0.0202
[10 empty] | 1523.4 | 0.0081
[10 empty] | 1523.6 | 0.0376
[10 empty] | 1523.4 | 0.0289
[10 empty] | 1523.2 | 0.0081
[10 empty] | 1523.4 | 0.0393
[10 empty] | 1523.3 | 0.0168
[10 empty] | 1523.2 | 0.0046
[10 empty] | 1523.4 | 0.041
[10 empty] | 1523.2 | 0.0254
[10 empty] | 1523.1 | 0.0133
[10 empty] | 1523.3 | 0.041
[10 empty] | 1523.2 | 0.0081
[10 empty] | 1523.2 | 0.0324
[10 empty] | 1523.2 | 0.0306
[10 empty] | 1523.2 | 0.0046
[10 empty] | 1523.1 | 0.0358
[10 empty] | 1523.2 | 0.0185
[10 empty] | 1523.1 | 0.0029
[10 empty] | 1523 | 0.0566
[10 empty] | 1522.7 | 0.2623
[10 empty] | 1522.7 | 0.8967
[10 empty] | 1522.4 | 0.8724
[10 empty] | 1522.3 | 0.817
[10 empty] | 1522.1 | 0.8776
[10 empty] | 1522.1 | 0.8603
[10 empty] | 1521.8 | 0.8048
[10 empty] | 1521.6 | 0.8655
[10 empty] | 1521.1 | 0.8551
[10 empty] | 1520.9 | 0.8014
[10 empty] | 1520.7 | 0.8776
[10 empty] | 1520.5 | 0.8707
[10 empty] | 1520.1 | 0.8048
[10 empty] | 1520 | 0.8551
[10 empty] | 1519.9 | 0.836
[10 empty] | 1519.8 | 0.8031
[10 empty] | 1519.4 | 0.8759
[10 empty] | 1519.4 | 0.8724
[10 empty] | 1519.2 | 0.8118
[10 empty] | 1519 | 0.8638
[10 empty] | 1518.9 | 0.8326
[10 empty] | 1518.9 | 0.81
[10 empty] | 1518.9 | 0.8794
[10 empty] | 1518.6 | 0.8794
[10 empty] | 1518.4 | 0.8326
[10 empty] | 1518.2 | 0.8811
[10 empty] | 1518.2 | 0.836
[10 empty] | 1518 | 0.8204
[10 empty] | 1517.8 | 0.8915
[10 empty] | 1517.4 | 0.8724
[10 empty] | 1517.5 | 0.8464
[10 empty] | 1517.3 | 0.8915
[10 empty] | 1517.1 | 0.8447
[10 empty] | 1517 | 0.8378
[10 empty] | 1516.8 | 0.9036
[10 empty] | 1516.6 | 0.8707
[10 empty] | 1516.5 | 0.862
[10 empty] | 1516.3 | 0.9036
[10 empty] | 1516.3 | 0.8499
[10 empty] | 1516.1 | 0.8464
[10 empty] | 1515.9 | 0.9054
[10 empty] | 1515.8 | 0.8586
[10 empty] | 1515.6 | 0.8759
[10 empty] | 1515.5 | 0.914
[10 empty] | 1515.2 | 0.8638
[10 empty] | 1515.1 | 0.869
[10 empty] | 1514.9 | 0.9158
[10 empty] | 1514.5 | 0.8707
[10 empty] | 1514.7 | 0.8915
[10 empty] | 1514.5 | 0.9279
[10 empty] | 1514.1 | 0.8828
[10 empty] | 1513.7 | 0.8932
[10 empty] | 1513.7 | 0.9348
[10 empty] | 1513.5 | 0.888
[10 empty] | 1513.4 | 0.9175
[10 empty] | 1513 | 0.9487
[10 empty] | 1512.9 | 0.8984
[10 empty] | 1512.8 | 0.9158
[10 empty] | 1512.7 | 0.947
[10 empty] | 1512.4 | 0.8967
[10 empty] | 1512.4 | 0.9331
[10 empty] | 1512 | 0.9608
[10 empty] | 1511.6 | 0.9106
[10 empty] | 1511.6 | 0.9331
[10 empty] | 1511.6 | 0.9591
[10 empty] | 1511.1 | 0.9175
[10 empty] | 1510.8 | 0.947
[10 empty] | 1510.6 | 0.9712
[10 empty] | 1510.6 | 0.921
[10 empty] | 1510.3 | 0.9522
[10 empty] | 1510.1 | 0.9799
[10 empty] | 1509.9 | 0.9366
[10 empty] | 1509.8 | 0.9782
[10 empty] | 1509.5 | 0.9851
[10 empty] | 1509.3 | 0.9279
[10 empty] | 1509.1 | 0.973
[10 empty] | 1508.8 | 0.9886
[10 empty] | 1508.6 | 0.9487
[10 empty] | 1508.5 | 0.9903
[10 empty] | 1508.1 | 0.9955
[10 empty] | 1507.9 | 0.9522
[10 empty] | 1508 | 0.9903
[10 empty] | 1507.5 | 0.9938
[10 empty] | 1507.4 | 0.9522
[10 empty] | 1507.3 | 1.0059
[10 empty] | 1507 | 1.0094
[10 empty] | 1506.8 | 0.9626
[10 empty] | 1506.7 | 1.0111
[10 empty] | 1506.4 | 1.0024
[10 empty] | 1506 | 0.973
[10 empty] | 1505.9 | 1.0406
[10 empty] | 1505.7 | 1.0284
[10 empty] | 1505.5 | 0.9903
[10 empty] | 1505.3 | 1.0371
[10 empty] | 1504.9 | 1.0059
[10 empty] | 1505 | 0.9834
[10 empty] | 1504.6 | 1.0527
[10 empty] | 1504.6 | 1.0354
[10 empty] | 1504.2 | 1.0059
[10 empty] | 1504.1 | 1.0527
[10 empty] | 1503.7 | 1.0215
[10 empty] | 1503.6 | 1.0024
[10 empty] | 1503.5 | 1.0683
[10 empty] | 1503.1 | 1.0492
[10 empty] | 1503.1 | 1.0302
[10 empty] | 1502.8 | 1.077
[10 empty] | 1502.5 | 1.0284
[10 empty] | 1502.2 | 1.0354
[10 empty] | 1502.3 | 1.0874
[10 empty] | 1501.9 | 1.0631
[10 empty] | 1501.7 | 1.0579
[10 empty] | 1501.6 | 1.096
[10 empty] | 1501.4 | 1.0614
[10 empty] | 1501.1 | 1.0683
[10 empty] | 1501.1 | 1.1186
[10 empty] | 1500.7 | 1.07
[10 empty] | 1500.8 | 1.0856
[10 empty] | 1500.4 | 1.122
[10 empty] | 1500.1 | 1.0804
[10 empty] | 1500 | 1.0995
[10 empty] | 1499.9 | 1.129
[10 empty] | 1499.5 | 1.0856
[10 empty] | 1499.3 | 1.1203
[10 empty] | 1499.3 | 1.1446
[10 empty] | 1498.9 | 1.0995
[10 empty] | 1498.6 | 1.1203
[10 empty] | 1498.5 | 1.148
[10 empty] | 1498.2 | 1.1099
[10 empty] | 1498.2 | 1.1394
[10 empty] | 1498 | 1.1636
[10 empty] | 1497.8 | 1.129
[10 empty] | 1497.3 | 1.1446
[10 empty] | 1497.1 | 1.1706
[10 empty] | 1496.9 | 1.148
[10 empty] | 1496.9 | 1.1758
[10 empty] | 1496.7 | 1.1931
[10 empty] | 1496.4 | 1.1532
[10 empty] | 1496.1 | 1.181
[10 empty] | 1496 | 1.2
[10 empty] | 1495.8 | 1.1688
[10 empty] | 1495.6 | 1.2035
[10 empty] | 1495.5 | 1.2156
[10 empty] | 1495.1 | 1.1671
[10 empty] | 1494.9 | 1.2122
[10 empty] | 1494.7 | 1.2174
[10 empty] | 1494.6 | 1.1827
[10 empty] | 1494.6 | 1.226
[10 empty] | 1494.2 | 1.2243
[10 empty] | 1493.6 | 1.1844
[10 empty] | 1493.7 | 1.226
[10 empty] | 1493.4 | 1.233
[10 empty] | 1493.3 | 1.2
[10 empty] | 1493 | 1.2451
[10 empty] | 1492.8 | 1.2486
[10 empty] | 1492.7 | 1.2035
[10 empty] | 1492.3 | 1.2503
[10 empty] | 1492.2 | 1.2624
[10 empty] | 1492.1 | 1.2191
[10 empty] | 1491.7 | 1.2746
[10 empty] | 1491.6 | 1.2798
[10 empty] | 1491.3 | 1.233
[10 empty] | 1491.1 | 1.2763
[10 empty] | 1491 | 1.2694
[10 empty] | 1490.9 | 1.2434
[10 empty] | 1490.6 | 1.3006
[10 empty] | 1490.3 | 1.3023
[10 empty] | 1490.1 | 1.2607
[10 empty] | 1490.1 | 1.3075
[10 empty] | 1489.8 | 1.2902
[10 empty] | 1489.5 | 1.2711
[10 empty] | 1489.4 | 1.33
[10 empty] | 1489.1 | 1.3162
[10 empty] | 1488.9 | 1.2919
[10 empty] | 1488.8 | 1.3335
[10 empty] | 1488.6 | 1.2988
[10 empty] | 1488.4 | 1.2867
[10 empty] | 1488.1 | 1.3595
[10 empty] | 1487.9 | 1.337
[10 empty] | 1487.6 | 1.3231
[10 empty] | 1487.6 | 1.3595
[10 empty] | 1487 | 1.3248
[10 empty] | 1486.9 | 1.3179
[10 empty] | 1486.9 | 1.3751
[10 empty] | 1486.7 | 1.3664
[10 empty] | 1486.4 | 1.3578
[10 empty] | 1486.2 | 1.3924
[10 empty] | 1485.8 | 1.356
[10 empty] | 1485.9 | 1.3526
[10 empty] | 1485.6 | 1.4063
[10 empty] | 1485.3 | 1.3838
[10 empty] | 1485.1 | 1.3872
[10 empty] | 1484.9 | 1.4202
[10 empty] | 1484.7 | 1.3734
[10 empty] | 1484.6 | 1.3907
[10 empty] | 1484.3 | 1.4306
[10 empty] | 1484.1 | 1.3942
[10 empty] | 1484 | 1.4202
[10 empty] | 1483.7 | 1.4444
[10 empty] | 1483.6 | 1.4028
[10 empty] | 1483.2 | 1.4132
[10 empty] | 1483.1 | 1.4375
[10 empty] | 1482.8 | 1.4028
[10 empty] | 1482.5 | 1.4496
[10 empty] | 1482.4 | 1.4618
[10 empty] | 1482 | 1.4236
[10 empty] | 1481.9 | 1.4548
[10 empty] | 1481.7 | 1.4618
[10 empty] | 1481.4 | 1.4271
[10 empty] | 1481.2 | 1.4704
[10 empty] | 1481.1 | 1.4791
[10 empty] | 1481.1 | 1.4392
[10 empty] | 1480.5 | 1.4756
[10 empty] | 1480.7 | 1.4912
[10 empty] | 1480.1 | 1.4566
[10 empty] | 1480 | 1.4982
[10 empty] | 1479.7 | 1.5086
[10 empty] | 1479.7 | 1.4704
[10 empty] | 1479.4 | 1.5016
[10 empty] | 1479.3 | 1.5207
[10 empty] | 1478.7 | 1.4826
[10 empty] | 1478.6 | 1.5259
[10 empty] | 1478.3 | 1.5068
[10 empty] | 1478.1 | 1.4982
[10 empty] | 1478 | 1.5536
[10 empty] | 1477.6 | 1.5363
[10 empty] | 1477.3 | 1.5294
[10 empty] | 1477.2 | 1.5692
[10 empty] | 1477.1 | 1.5259
[10 empty] | 1476.8 | 1.5432
[10 empty] | 1476.6 | 1.5831
[10 empty] | 1476.7 | 1.571
[10 empty] | 1476.3 | 1.571
[10 empty] | 1476 | 1.6074
[10 empty] | 1475.9 | 1.5623
[10 empty] | 1475.7 | 1.5744
[10 empty] | 1475.4 | 1.6039
[10 empty] | 1475.2 | 1.5796
[10 empty] | 1475 | 1.6074
[10 empty] | 1474.7 | 1.6334
[10 empty] | 1474.5 | 1.5987
[10 empty] | 1474.5 | 1.6056
[10 empty] | 1474 | 1.642
[10 empty] | 1473.7 | 1.6212
[10 empty] | 1473.7 | 1.6438
[10 empty] | 1473.3 | 1.6646
[10 empty] | 1473.4 | 1.6299
[10 empty] | 1473 | 1.649
[10 empty] | 1472.8 | 1.6802
[10 empty] | 1472.7 | 1.6524
[10 empty] | 1472.4 | 1.6888
[10 empty] | 1472.3 | 1.7027
[10 empty] | 1471.9 | 1.6628
[10 empty] | 1471.8 | 1.6923
[10 empty] | 1471.5 | 1.7218
[10 empty] | 1471.5 | 1.6802
[10 empty] | 1471 | 1.7131
[10 empty] | 1470.9 | 1.7287
[10 empty] | 1470.7 | 1.6923
[10 empty] | 1470.3 | 1.7287
[10 empty] | 1470.2 | 1.7512
[10 empty] | 1470.1 | 1.7218
[10 empty] | 1470.1 | 1.746
[10 empty] | 1469.7 | 1.7616
[10 empty] | 1469.4 | 1.7235
[10 empty] | 1469.3 | 1.7634
[10 empty] | 1469.1 | 1.7824
[10 empty] | 1468.7 | 1.7512
[10 empty] | 1468.6 | 1.7946
[10 empty] | 1468.4 | 1.8102
[10 empty] | 1468.1 | 1.772
[10 empty] | 1468.1 | 1.8067
[10 empty] | 1467.8 | 1.8171
[10 empty] | 1467.5 | 1.7876
[10 empty] | 1467.3 | 1.824
[10 empty] | 1467.2 | 1.8448
[10 empty] | 1466.8 | 1.8015
[10 empty] | 1466.7 | 1.8466
[10 empty] | 1466.4 | 1.8535
[10 empty] | 1466.3 | 1.8292
[10 empty] | 1465.9 | 1.8674
[10 empty] | 1465.8 | 1.883
[10 empty] | 1465.6 | 1.8414
[10 empty] | 1465.3 | 1.8916
[10 empty] | 1465.2 | 1.8795
[10 empty] | 1464.8 | 1.8622
[10 empty] | 1464.8 | 1.9124
[10 empty] | 1464.6 | 1.8778
[10 empty] | 1464.2 | 1.9038
[10 empty] | 1464.1 | 1.9263
[10 empty] | 1463.9 | 1.8882
[10 empty] | 1463.6 | 1.9211
[10 empty] | 1463.5 | 1.9367
[10 empty] | 1463.3 | 1.909
[10 empty] | 1463.2 | 1.9436
[10 empty] | 1462.9 | 1.961
[10 empty] | 1462.9 | 1.9263
[10 empty] | 1462.3 | 1.9575
[10 empty] | 1462.3 | 1.9783
[10 empty] | 1461.8 | 1.9488
[10 empty] | 1461.7 | 1.98
[10 empty] | 1461.3 | 1.9956
[10 empty] | 1461.4 | 1.9592
[10 empty] | 1461.2 | 1.9939
[10 empty] | 1461 | 2.0182
[10 empty] | 1460.7 | 1.987
[10 empty] | 1460.5 | 2.0234
[10 empty] | 1460.4 | 2.0372
[10 empty] | 1460.1 | 1.9939
[10 empty] | 1460 | 2.032
[10 empty] | 1459.8 | 2.0511
[10 empty] | 1459.6 | 2.0164
[10 empty] | 1459.1 | 2.065
[10 empty] | 1458.8 | 2.0667
[10 empty] | 1458.7 | 2.0286
[10 empty] | 1458.7 | 2.0684
[10 empty] | 1458.3 | 2.0736
[10 empty] | 1458.2 | 2.0511
[10 empty] | 1458 | 2.1031
[10 empty] | 1457.7 | 2.1083
[10 empty] | 1457.5 | 2.0719
[10 empty] | 1457.3 | 2.1083
[10 empty] | 1457.3 | 2.1083
[10 empty] | 1456.8 | 2.091
[10 empty] | 1456.6 | 2.1499
[10 empty] | 1456.4 | 2.1343
[10 empty] | 1456.1 | 2.1152
[10 empty] | 1455.9 | 2.1464
[10 empty] | 1455.8 | 2.136
[10 empty] | 1455.4 | 2.1239
[10 empty] | 1455.3 | 2.1794
[10 empty] | 1455 | 2.1707
[10 empty] | 1455.1 | 2.1568
[10 empty] | 1454.8 | 2.1932
[10 empty] | 1454.4 | 2.1638
[10 empty] | 1454.4 | 2.1568
[10 empty] | 1454.4 | 2.2123
[10 empty] | 1453.9 | 2.1984
[10 empty] | 1453.9 | 2.1967
[10 empty] | 1453.5 | 2.2331
[10 empty] | 1453.4 | 2.2019
[10 empty] | 1453 | 2.2036
[10 empty] | 1453 | 2.2556
[10 empty] | 1452.8 | 2.2331
[10 empty] | 1452.4 | 2.2435
[10 empty] | 1452.3 | 2.2782
[10 empty] | 1452.1 | 2.2418
[10 empty] | 1451.9 | 2.2452
[10 empty] | 1451.5 | 2.2903
[10 empty] | 1451.4 | 2.266
[10 empty] | 1451.3 | 2.2747
[10 empty] | 1451.1 | 2.3146
[10 empty] | 1450.9 | 2.2712
[10 empty] | 1450.7 | 2.2816
[10 empty] | 1450.4 | 2.318
[10 empty] | 1450.2 | 2.2972
[10 empty] | 1449.9 | 2.325
[10 empty] | 1449.9 | 2.3423
[10 empty] | 1449.5 | 2.3076
[10 empty] | 1449.3 | 2.3302
[10 empty] | 1449.2 | 2.3596
[10 empty] | 1448.9 | 2.3284
[10 empty] | 1448.7 | 2.3614
[10 empty] | 1448.5 | 2.3856
[10 empty] | 1448.3 | 2.3544
[10 empty] | 1448.2 | 2.3787
[10 empty] | 1448 | 2.4012
[10 empty] | 1447.6 | 2.3683
[10 empty] | 1447.5 | 2.403
[10 empty] | 1447.1 | 2.422
[10 empty] | 1447.1 | 2.3856
[10 empty] | 1446.7 | 2.4168
[10 empty] | 1446.6 | 2.4463
[10 empty] | 1446.3 | 2.4047
[10 empty] | 1446.4 | 2.448
[10 empty] | 1446 | 2.4602
[10 empty] | 1445.8 | 2.4238
[10 empty] | 1445.7 | 2.4619
[10 empty] | 1445.4 | 2.4827
[10 empty] | 1445.1 | 2.4463
[10 empty] | 1444.7 | 2.4914
[10 empty] | 1444.7 | 2.4966
[10 empty] | 1444.5 | 2.4619
[10 empty] | 1444.3 | 2.5018
[10 empty] | 1444.1 | 2.5208
[10 empty] | 1444 | 2.4792
[10 empty] | 1443.6 | 2.5295
[10 empty] | 1443.5 | 2.5434
[10 empty] | 1443.3 | 2.4844
[10 empty] | 1443 | 2.5434
[10 empty] | 1442.9 | 2.5486
[10 empty] | 1442.6 | 2.5208
[10 empty] | 1442.3 | 2.5746
[10 empty] | 1442.5 | 2.5832
[10 empty] | 1441.9 | 2.5382
[10 empty] | 1441.9 | 2.5815
[10 empty] | 1441.6 | 2.5884
[10 empty] | 1441.2 | 2.5642
[10 empty] | 1441.1 | 2.6283
[10 empty] | 1441 | 2.6214
[10 empty] | 1440.8 | 2.5832
[10 empty] | 1440.4 | 2.6266
[10 empty] | 1440.3 | 2.6179
[10 empty] | 1440.2 | 2.604
[10 empty] | 1440.1 | 2.6682
[10 empty] | 1439.6 | 2.6543
[10 empty] | 1439.5 | 2.6318
[10 empty] | 1439.3 | 2.6803
[10 empty] | 1439.2 | 2.6526
[10 empty] | 1438.8 | 2.6439
[10 empty] | 1438.5 | 2.7063
[10 empty] | 1438.5 | 2.6924
[10 empty] | 1438.2 | 2.6716
[10 empty] | 1438 | 2.7271
[10 empty] | 1437.7 | 2.6855
[10 empty] | 1437.6 | 2.6855
[10 empty] | 1437.3 | 2.7462
[10 empty] | 1437.2 | 2.7219
[10 empty] | 1437 | 2.7202
[10 empty] | 1436.7 | 2.767
[10 empty] | 1436.5 | 2.7271
[10 empty] | 1436.3 | 2.7306
[10 empty] | 1436 | 2.7843
[10 empty] | 1435.9 | 2.7548
[10 empty] | 1435.6 | 2.7583
[10 empty] | 1435.6 | 2.8086
[10 empty] | 1435.1 | 2.76
[10 empty] | 1435 | 2.7756
[10 empty] | 1434.8 | 2.8276
[10 empty] | 1434.8 | 2.7999
[10 empty] | 1434.5 | 2.8172
[10 empty] | 1434.2 | 2.8519
[10 empty] | 1433.9 | 2.8034
[10 empty] | 1433.9 | 2.8224
[10 empty] | 1433.6 | 2.8571
[10 empty] | 1433.3 | 2.8328
[10 empty] | 1433 | 2.8606
[10 empty] | 1433 | 2.8866
[10 empty] | 1432.8 | 2.8398
[10 empty] | 1432.5 | 2.871
[10 empty] | 1432.3 | 2.8987
[10 empty] | 1432.2 | 2.8658
[10 empty] | 1431.8 | 2.9022
[10 empty] | 1431.7 | 2.9299
[10 empty] | 1431.3 | 2.8831
[10 empty] | 1431.2 | 2.9264
[10 empty] | 1431 | 2.9403
[10 empty] | 1430.6 | 2.9056
[10 empty] | 1430.5 | 2.9542
[10 empty] | 1430.4 | 2.9698
[10 empty] | 1430.1 | 2.9264
[10 empty] | 1430.1 | 2.975
[10 empty] | 1429.8 | 2.9854
[10 empty] | 1429.5 | 2.9472
[10 empty] | 1429.3 | 3.0062
[10 empty] | 1429 | 3.0166
[10 empty] | 1428.7 | 2.9715
[10 empty] | 1428.8 | 3.0114
[10 empty] | 1428.4 | 3.0218
[10 empty] | 1428.1 | 2.9923
[10 empty] | 1428.1 | 3.0547
[10 empty] | 1427.8 | 3.0564
[10 empty] | 1427.5 | 3.0131
[10 empty] | 1427.3 | 3.0738
[10 empty] | 1427.3 | 3.0582
[10 empty] | 1426.9 | 3.0356
[10 empty] | 1426.8 | 3.1084
[10 empty] | 1426.7 | 3.1032
[10 empty] | 1426.4 | 3.0599
[10 empty] | 1426.1 | 3.1275
[10 empty] | 1425.8 | 3.0998
[10 empty] | 1425.7 | 3.0842
[10 empty] | 1425.5 | 3.1604
[10 empty] | 1425.4 | 3.1431
[10 empty] | 1425.2 | 3.1154
[10 empty] | 1424.9 | 3.1795
[10 empty] | 1424.7 | 3.1466
[10 empty] | 1424.5 | 3.1327
[10 empty] | 1424.2 | 3.2072
[10 empty] | 1424 | 3.1847
[10 empty] | 1423.7 | 3.176
[10 empty] | 1423.8 | 3.2315
[10 empty] | 1423.3 | 3.1882
[10 empty] | 1423.1 | 3.1968
[10 empty] | 1423 | 3.2558
[10 empty] | 1422.8 | 3.2298
[10 empty] | 1422.4 | 3.2419
[10 empty] | 1422.3 | 3.2835
[10 empty] | 1422.4 | 3.2211
[10 empty] | 1422.2 | 3.2662
[10 empty] | 1421.8 | 3.2922
[10 empty] | 1421.8 | 3.2696
[10 empty] | 1421.4 | 3.306
[10 empty] | 1421.2 | 3.3234
[10 empty] | 1421.1 | 3.2783
[10 empty] | 1420.7 | 3.3147
[10 empty] | 1420.6 | 3.3372
[10 empty] | 1420.3 | 3.3095
[10 empty] | 1420.3 | 3.3632
[10 empty] | 1419.9 | 3.3736
[10 empty] | 1419.6 | 3.3338
[10 empty] | 1419.4 | 3.3754
[10 empty] | 1419.3 | 3.3806
[10 empty] | 1419 | 3.3528
[10 empty] | 1418.7 | 3.417
[10 empty] | 1418.6 | 3.4135
[10 empty] | 1418.5 | 3.384
[10 empty] | 1418.2 | 3.4291
[10 empty] | 1417.9 | 3.4326
[10 empty] | 1417.6 | 3.4048
[10 empty] | 1417.7 | 3.469
[10 empty] | 1417.3 | 3.469
[10 empty] | 1417.2 | 3.4464
[10 empty] | 1416.9 | 3.488
[10 empty] | 1416.6 | 3.488
[10 empty] | 1416.4 | 3.4603
[10 empty] | 1416.3 | 3.521
[10 empty] | 1416 | 3.5175
[10 empty] | 1415.8 | 3.4898
[10 empty] | 1415.8 | 3.5331
[10 empty] | 1415.5 | 3.5487
[10 empty] | 1415.1 | 3.5158
[10 empty] | 1415.1 | 3.5834
[10 empty] | 1414.8 | 3.5678
[10 empty] | 1414.5 | 3.547
[10 empty] | 1414.5 | 3.599
[10 empty] | 1414 | 3.5868
[10 empty] | 1413.8 | 3.5591
[10 empty] | 1413.8 | 3.6267
[10 empty] | 1413.3 | 3.6111
[10 empty] | 1413.2 | 3.6024
[10 empty] | 1412.8 | 3.6406
[10 empty] | 1412.7 | 3.644
[10 empty] | 1412.7 | 3.6284
[10 empty] | 1412.3 | 3.6908
[10 empty] | 1412 | 3.67
[10 empty] | 1412.1 | 3.6579
[10 empty] | 1412 | 3.703
[10 empty] | 1411.6 | 3.6995
[10 empty] | 1411.5 | 3.6908
[10 empty] | 1411.1 | 3.7359
[10 empty] | 1411.2 | 3.7203
[10 empty] | 1411 | 3.7272
[10 empty] | 1410.9 | 3.7671
[10 empty] | 1410.5 | 3.7411
[10 empty] | 1410.3 | 3.7463
[10 empty] | 1410.1 | 3.7931
[10 empty] | 1409.8 | 3.7879
[10 empty] | 1409.8 | 3.7723
[10 empty] | 1409.7 | 3.8312
[10 empty] | 1409.4 | 3.7862
[10 empty] | 1409.4 | 3.7966
[10 empty] | 1408.8 | 3.8451
[10 empty] | 1408.4 | 3.8174
[10 empty] | 1408.7 | 3.8451
[10 empty] | 1408.1 | 3.8798
[10 empty] | 1408.1 | 3.8364
[10 empty] | 1407.8 | 3.8555
[10 empty] | 1407.5 | 3.8919
[10 empty] | 1407.4 | 3.8798
[10 empty] | 1407.1 | 3.9231
[10 empty] | 1406.9 | 3.9404
[10 empty] | 1406.7 | 3.878
[10 empty] | 1406.7 | 3.93
[10 empty] | 1406.3 | 3.9422
[10 empty] | 1406.2 | 3.9387
[10 empty] | 1406 | 3.9803
[10 empty] | 1405.8 | 3.9855
[10 empty] | 1405.5 | 3.9456
[10 empty] | 1405.4 | 3.9942
[10 empty] | 1405.1 | 3.9907
[10 empty] | 1404.8 | 3.9872
[10 empty] | 1404.6 | 4.0514
[10 empty] | 1404.4 | 4.0427
[10 empty] | 1404.3 | 4.0063
[10 empty] | 1404 | 4.0531
[10 empty] | 1403.7 | 4.0618
[10 empty] | 1403.6 | 4.0375
[10 empty] | 1403.5 | 4.0964
[10 empty] | 1403.1 | 4.0964
[10 empty] | 1402.8 | 4.0756
[10 empty] | 1402.6 | 4.1172
[10 empty] | 1402.6 | 4.1155
[10 empty] | 1402.4 | 4.0895
[10 empty] | 1402.2 | 4.1502
[10 empty] | 1401.9 | 4.1432
[10 empty] | 1401.8 | 4.1259
[10 empty] | 1401.5 | 4.1952
[10 empty] | 1401.4 | 4.1779
[10 empty] | 1401 | 4.1554
[10 empty] | 1401 | 4.2247
[10 empty] | 1400.6 | 4.2143
[10 empty] | 1400.4 | 4.2004
[10 empty] | 1400.1 | 4.2386
[10 empty] | 1400 | 4.2264
[10 empty] | 1399.7 | 4.2247
[10 empty] | 1399.6 | 4.2784
[10 empty] | 1399.3 | 4.2663
[10 empty] | 1399.1 | 4.275
[10 empty] | 1398.8 | 4.3131
[10 empty] | 1398.6 | 4.2854
[10 empty] | 1398.5 | 4.2871
[10 empty] | 1398.1 | 4.3443
[10 empty] | 1398 | 4.3235
[10 empty] | 1397.7 | 4.3356
[10 empty] | 1397.8 | 4.3876
[10 empty] | 1397.5 | 4.346
[10 empty] | 1397.3 | 4.3547
[10 empty] | 1397.1 | 4.4102
[10 empty] | 1396.7 | 4.3911
[10 empty] | 1396.7 | 4.4032
[10 empty] | 1396.5 | 4.431
[10 empty] | 1396.2 | 4.4032
[10 empty] | 1396 | 4.424
[10 empty] | 1395.8 | 4.4691
[10 empty] | 1395.3 | 4.45
[10 empty] | 1395.5 | 4.4726
[10 empty] | 1395.3 | 4.5072
[10 empty] | 1395 | 4.4778
[10 empty] | 1394.6 | 4.4968
[10 empty] | 1394.4 | 4.5332
[10 empty] | 1394.4 | 4.5124
[10 empty] | 1394.1 | 4.5471
[10 empty] | 1393.8 | 4.5627
[10 empty] | 1393.6 | 4.5367
[10 empty] | 1393.5 | 4.5627
[10 empty] | 1393.3 | 4.6008
[10 empty] | 1393 | 4.58
[10 empty] | 1393 | 4.613
[10 empty] | 1392.5 | 4.6303
[10 empty] | 1392.3 | 4.5852
[10 empty] | 1392.2 | 4.6234
[10 empty] | 1392 | 4.6598
[10 empty] | 1391.8 | 4.6424
[10 empty] | 1391.6 | 4.6771
[10 empty] | 1391.4 | 4.7048
[10 empty] | 1391.2 | 4.6494
[10 empty] | 1390.8 | 4.717
[10 empty] | 1390.6 | 4.7274
[10 empty] | 1390.4 | 4.7118
[10 empty] | 1390.2 | 4.7603
[10 empty] | 1390 | 4.7794
[10 empty] | 1389.9 | 4.7378
[10 empty] | 1389.6 | 4.788
[10 empty] | 1389.5 | 4.8054
[10 empty] | 1389.3 | 4.7846
[10 empty] | 1388.8 | 4.8366
[10 empty] | 1388.5 | 4.84
[10 empty] | 1388.3 | 4.8071
[10 empty] | 1388.4 | 4.8452
[10 empty] | 1387.8 | 4.8487
[10 empty] | 1387.7 | 4.8418
[10 empty] | 1387.4 | 4.9128
[10 empty] | 1387.5 | 4.9059
[10 empty] | 1387.2 | 4.8868
[10 empty] | 1386.9 | 4.9388
[10 empty] | 1386.9 | 4.9232
[10 empty] | 1386.4 | 4.9059
[10 empty] | 1386.2 | 4.9822
[10 empty] | 1385.8 | 4.9596
[10 empty] | 1385.8 | 4.9666
[10 empty] | 1385.6 | 5.0116
[10 empty] | 1385.3 | 4.9978
[10 empty] | 1385.1 | 4.9752
[10 empty] | 1384.8 | 5.0498
[10 empty] | 1384.8 | 5.0255
[10 empty] | 1384.5 | 5.0255
[10 empty] | 1384.3 | 5.0862
[10 empty] | 1384.2 | 5.0515
[10 empty] | 1384 | 5.0515
[10 empty] | 1383.5 | 5.1122
[10 empty] | 1383.4 | 5.1018
[10 empty] | 1383.2 | 5.107
[10 empty] | 1383.1 | 5.1538
[10 empty] | 1382.7 | 5.126
[10 empty] | 1382.4 | 5.1416
[10 empty] | 1382.2 | 5.1988
[10 empty] | 1382.1 | 5.1763
[10 empty] | 1381.9 | 5.1919
[10 empty] | 1381.6 | 5.2387
[10 empty] | 1381.6 | 5.204
[10 empty] | 1381.2 | 5.2127
[10 empty] | 1381.1 | 5.2751
[10 empty] | 1380.8 | 5.2474
[10 empty] | 1380.5 | 5.2751
[10 empty] | 1380.4 | 5.3184
[10 empty] | 1380.2 | 5.2682
[10 empty] | 1380 | 5.3236
[10 empty] | 1379.6 | 5.3462
[10 empty] | 1379.6 | 5.3132
[10 empty] | 1379.4 | 5.3462
[10 empty] | 1379.1 | 5.3687
[10 empty] | 1378.8 | 5.3566
[10 empty] | 1378.7 | 5.412
[10 empty] | 1378.4 | 5.4172
[10 empty] | 1378.3 | 5.3722
[10 empty] | 1378.1 | 5.4224
[10 empty] | 1377.9 | 5.4398
[10 empty] | 1377.7 | 5.4224
[10 empty] | 1377.3 | 5.4935
[10 empty] | 1377.1 | 5.4814
[10 empty] | 1376.8 | 5.4571
[10 empty] | 1376.7 | 5.5143
[10 empty] | 1376.3 | 5.5056
[10 empty] | 1376.4 | 5.5091
[10 empty] | 1376.1 | 5.5646
[10 empty] | 1375.8 | 5.5594
[10 empty] | 1375.6 | 5.5316
[10 empty] | 1375.2 | 5.6079
[10 empty] | 1375.2 | 5.601
[10 empty] | 1374.9 | 5.568
[10 empty] | 1374.7 | 5.6443
[10 empty] | 1374.5 | 5.6582
[10 empty] | 1374.3 | 5.6218
[10 empty] | 1374.1 | 5.6963
[10 empty] | 1374 | 5.6842
[10 empty] | 1373.6 | 5.6582
[10 empty] | 1373.4 | 5.7344
[10 empty] | 1373.4 | 5.7223
[10 empty] | 1373.1 | 5.7102
[10 empty] | 1373 | 5.7691
[10 empty] | 1372.8 | 5.7431
[10 empty] | 1372.5 | 5.7396
[10 empty] | 1372.2 | 5.8142
[10 empty] | 1371.8 | 5.8003
[10 empty] | 1371.7 | 5.8038
[10 empty] | 1371.5 | 5.854
[10 empty] | 1371.4 | 5.8228
[10 empty] | 1371 | 5.8419
[10 empty] | 1371 | 5.9008
[10 empty] | 1370.5 | 5.8904
[10 empty] | 1370.6 | 5.9008
[10 empty] | 1370.3 | 5.9494
[10 empty] | 1369.9 | 5.913
[10 empty] | 1369.9 | 5.9338
[10 empty] | 1369.7 | 5.9875
[10 empty] | 1369.4 | 5.9788
[10 empty] | 1369 | 5.984
[10 empty] | 1369.1 | 6.0516
[10 empty] | 1368.7 | 6.0118
[10 empty] | 1368.6 | 6.0256
[10 empty] | 1368.2 | 6.0776
[10 empty] | 1368.3 | 6.0516
[10 empty] | 1367.8 | 6.0759
[10 empty] | 1367.6 | 6.1452
[10 empty] | 1367.6 | 6.0811
[10 empty] | 1367.2 | 6.1158
[10 empty] | 1367.3 | 6.1418
[10 empty] | 1366.8 | 6.1799
[10 empty] | 1366.8 | 6.166
[10 empty] | 1366.3 | 6.2319
[10 empty] | 1366.2 | 6.2024
[10 empty] | 1365.9 | 6.2042
[10 empty] | 1365.6 | 6.2752
[10 empty] | 1365.5 | 6.2544
[10 empty] | 1365.5 | 6.2631
[10 empty] | 1365.2 | 6.3238
[10 empty] | 1364.8 | 6.2839
[10 empty] | 1364.6 | 6.3272
[10 empty] | 1364.4 | 6.3654
[10 empty] | 1364.2 | 6.3411
[10 empty] | 1364.2 | 6.3706
[10 empty] | 1363.9 | 6.407
[10 empty] | 1363.6 | 6.4295
[10 empty] | 1363.3 | 6.4434
[10 empty] | 1363 | 6.407
[10 empty] | 1362.9 | 6.4884
[10 empty] | 1362.4 | 6.4988
[10 empty] | 1362.3 | 6.4399
[10 empty] | 1362.1 | 6.53
[10 empty] | 1362 | 6.5179
[10 empty] | 1361.7 | 6.4815
[10 empty] | 1361.4 | 6.5994
[10 empty] | 1361.3 | 6.5872
[10 empty] | 1361 | 6.5283
[10 empty] | 1360.9 | 6.6236
[10 empty] | 1360.7 | 6.6046
[10 empty] | 1360.4 | 6.5699
[10 empty] | 1360.3 | 6.6791
[10 empty] | 1359.9 | 6.6618
[10 empty] | 1359.8 | 6.615
[10 empty] | 1359.5 | 6.7276
[10 empty] | 1359.4 | 6.6739
[10 empty] | 1359.2 | 6.6496
[10 empty] | 1359.1 | 6.7831
[10 empty] | 1358.8 | 6.7346
[10 empty] | 1358.4 | 6.7172
[10 empty] | 1358.3 | 6.8212
[10 empty] | 1358.1 | 6.7606
[10 empty] | 1357.8 | 6.7432
[10 empty] | 1357.6 | 6.8819
[10 empty] | 1357.2 | 6.8299
[10 empty] | 1357.1 | 6.8334
[10 empty] | 1356.8 | 6.9096
[10 empty] | 1356.6 | 6.8698
[10 empty] | 1356.5 | 6.8663
[10 empty] | 1356.4 | 6.9807
[10 empty] | 1356.2 | 6.9304
[10 empty] | 1356 | 6.9374
[10 empty] | 1355.5 | 7.0223
[10 empty] | 1355.3 | 6.9426
[10 empty] | 1355.4 | 6.979
[10 empty] | 1354.9 | 7.0691
[10 empty] | 1354.7 | 7.0136
[10 empty] | 1354.6 | 7.0535
[10 empty] | 1354.3 | 7.1402
[10 empty] | 1354 | 7.0674
[10 empty] | 1354 | 7.0864
[10 empty] | 1353.7 | 7.1714
[10 empty] | 1353.5 | 7.1159
[10 empty] | 1353.1 | 7.1956
[10 empty] | 1353.1 | 7.2407
[10 empty] | 1352.8 | 7.1627
[10 empty] | 1352.6 | 7.2112
[10 empty] | 1352.4 | 7.2719
[10 empty] | 1352.3 | 7.2234
[10 empty] | 1352.1 | 7.3014
[10 empty] | 1351.9 | 7.3291
[10 empty] | 1351.5 | 7.265
[10 empty] | 1351.5 | 7.3274
[10 empty] | 1351.2 | 7.3794
[10 empty] | 1351 | 7.3343
[10 empty] | 1350.6 | 7.414
[10 empty] | 1350.6 | 7.4452
[10 empty] | 1350.3 | 7.3759
[10 empty] | 1349.9 | 7.4435
[10 empty] | 1350 | 7.4695
[10 empty] | 1349.7 | 7.4192
[10 empty] | 1349.7 | 7.525
[10 empty] | 1349.2 | 7.5475
[10 empty] | 1348.8 | 7.466
[10 empty] | 1348.6 | 7.5735
[10 empty] | 1348.4 | 7.5718
[10 empty] | 1348.3 | 7.5406
[10 empty] | 1348.2 | 7.6394
[10 empty] | 1348 | 7.6376
[10 empty] | 1347.6 | 7.5787
[10 empty] | 1347.2 | 7.6948
[10 empty] | 1347 | 7.6532
[10 empty] | 1347 | 7.6411
[10 empty] | 1346.7 | 7.778
[10 empty] | 1346.7 | 7.7416
[10 empty] | 1346.4 | 7.6948
[10 empty] | 1346.2 | 7.8144
[10 empty] | 1346 | 7.7694
[10 empty] | 1345.9 | 7.752
[10 empty] | 1345.5 | 7.9028
[10 empty] | 1345.2 | 7.8491
[10 empty] | 1345.1 | 7.8352
[10 empty] | 1345 | 7.9479
[10 empty] | 1344.5 | 7.8699
[10 empty] | 1344.4 | 7.8855
[10 empty] | 1344.1 | 8.0068
[10 empty] | 1343.8 | 7.9687
[10 empty] | 1343.8 | 7.9583
[10 empty] | 1343.6 | 8.0623
[10 empty] | 1343.3 | 7.9947
[10 empty] | 1343 | 7.9947
[10 empty] | 1342.6 | 8.1316
[10 empty] | 1342.7 | 8.0554
[10 empty] | 1342.4 | 8.09
[10 empty] | 1342.2 | 8.194
[10 empty] | 1342 | 8.0866
[10 empty] | 1341.8 | 8.1368
[10 empty] | 1341.6 | 8.2356
[10 empty] | 1341.4 | 8.1802
[10 empty] | 1341.1 | 8.2322
[10 empty] | 1340.9 | 8.3171
[10 empty] | 1340.6 | 8.227
[10 empty] | 1340.3 | 8.2668
[10 empty] | 1340 | 8.3483
[10 empty] | 1339.9 | 8.298
[10 empty] | 1339.7 | 8.3778
[10 empty] | 1339.4 | 8.4384
[10 empty] | 1339.4 | 8.3622
[10 empty] | 1339.1 | 8.409
[10 empty] | 1338.9 | 8.487
[10 empty] | 1338.6 | 8.435
[10 empty] | 1338.5 | 8.5355
[10 empty] | 1338.1 | 8.5684
[10 empty] | 1338 | 8.4922
[10 empty] | 1337.7 | 8.5476
[10 empty] | 1337.4 | 8.6291
[10 empty] | 1337.2 | 8.5459
[10 empty] | 1337.1 | 8.6395
[10 empty] | 1336.8 | 8.6967
[10 empty] | 1336.6 | 8.6118
[10 empty] | 1336.4 | 8.6776
[10 empty] | 1336.3 | 8.747
[10 empty] | 1335.9 | 8.6707
[10 empty] | 1335.8 | 8.7678
[10 empty] | 1335.5 | 8.8076
[10 empty] | 1335.4 | 8.7088
[10 empty] | 1335.3 | 8.8024
[10 empty] | 1335 | 8.8631
[10 empty] | 1334.7 | 8.799
[10 empty] | 1334.5 | 8.9099
[10 empty] | 1334.3 | 8.9359
[10 empty] | 1334 | 8.8423
[10 empty] | 1333.7 | 8.9636
[10 empty] | 1333.6 | 8.9602
[10 empty] | 1333.3 | 8.929
[10 empty] | 1333.2 | 9.059
[10 empty] | 1332.9 | 9.0607
[10 empty] | 1332.7 | 8.9792
[10 empty] | 1332.6 | 9.104
[10 empty] | 1332.3 | 9.1058
[10 empty] | 1332.2 | 9.0624
[10 empty] | 1331.9 | 9.2046
[10 empty] | 1331.6 | 9.1924
[10 empty] | 1331.5 | 9.1266
[10 empty] | 1331.4 | 9.2635
[10 empty] | 1331.3 | 9.1959
[10 empty] | 1331.1 | 9.1872
[10 empty] | 1330.9 | 9.3502
[10 empty] | 1330.6 | 9.3207
[10 empty] | 1330.4 | 9.2808
[10 empty] | 1330.2 | 9.3952
[10 empty] | 1330 | 9.3398
[10 empty] | 1329.8 | 9.3398
[10 empty] | 1329.6 | 9.501
[10 empty] | 1329.4 | 9.4316
[10 empty] | 1329 | 9.4178
[10 empty] | 1328.9 | 9.5495
[10 empty] | 1328.6 | 9.4594
[10 empty] | 1328.6 | 9.4767
[10 empty] | 1328.2 | 9.631
[10 empty] | 1328.1 | 9.546
[10 empty] | 1327.8 | 9.5911
[10 empty] | 1327.5 | 9.7038
[10 empty] | 1327.3 | 9.6171
[10 empty] | 1327 | 9.6535
[10 empty] | 1327 | 9.7818
[10 empty] | 1326.8 | 9.7055
[10 empty] | 1326.4 | 9.7575
[10 empty] | 1326.4 | 9.8598
[10 empty] | 1326.2 | 9.7402
[10 empty] | 1325.8 | 9.8112
[10 empty] | 1325.7 | 9.917
[10 empty] | 1325.4 | 9.8511
[10 empty] | 1325.1 | 9.9031
[10 empty] | 1325.1 | 10.0227
[10 empty] | 1324.8 | 9.9274
[10 empty] | 1324.2 | 9.969
[10 empty] | 1324.3 | 10.0816
[10 empty] | 1323.9 | 9.988
[10 empty] | 1323.7 | 10.0938
[10 empty] | 1323.7 | 10.1492
[10 empty] | 1323.4 | 10.0504
[10 empty] | 1323 | 10.144
[10 empty] | 1323 | 10.2047
[10 empty] | 1322.6 | 10.1423
[10 empty] | 1322.5 | 10.2463
[10 empty] | 1322.1 | 10.2948
[10 empty] | 1321.8 | 10.229
[10 empty] | 1321.7 | 10.3208
[10 empty] | 1321.4 | 10.3468
[10 empty] | 1321.2 | 10.3139
[10 empty] | 1321.1 | 10.4248
[10 empty] | 1320.8 | 10.4491
[10 empty] | 1320.5 | 10.411
[10 empty] | 1320.3 | 10.5098
[10 empty] | 1320.1 | 10.5098
[10 empty] | 1319.9 | 10.463
[10 empty] | 1319.9 | 10.5843
[10 empty] | 1319.5 | 10.6051
[10 empty] | 1319.2 | 10.5514
[10 empty] | 1319.1 | 10.6692
[10 empty] | 1318.7 | 10.6606
[10 empty] | 1318.6 | 10.6415
[10 empty] | 1318.4 | 10.7524
[10 empty] | 1318.4 | 10.7611
[10 empty] | 1318 | 10.7039
[10 empty] | 1318 | 10.8235
[10 empty] | 1317.7 | 10.8079
[10 empty] | 1317.4 | 10.7958
[10 empty] | 1317.4 | 10.9258
[10 empty] | 1317.1 | 10.8946
[10 empty] | 1316.9 | 10.8738
[10 empty] | 1316.5 | 10.976
[10 empty] | 1316.5 | 10.976
[10 empty] | 1316.3 | 10.9812
[10 empty] | 1315.8 | 11.0748
[10 empty] | 1315.6 | 11.0887
[10 empty] | 1315.7 | 11.0748
[10 empty] | 1315.4 | 11.1494
[10 empty] | 1315 | 11.1511
[10 empty] | 1315.1 | 11.1355
[10 empty] | 1314.6 | 11.2568
[10 empty] | 1314.4 | 11.243
[10 empty] | 1314.2 | 11.2534
[10 empty] | 1314 | 11.3088
[10 empty] | 1313.8 | 11.3262
[10 empty] | 1313.8 | 11.3123
[10 empty] | 1313.3 | 11.4267
[10 empty] | 1313.2 | 11.4406
[10 empty] | 1312.9 | 11.4388
[10 empty] | 1312.6 | 11.5064
[10 empty] | 1312.6 | 11.4943
[10 empty] | 1312.2 | 11.5203
[10 empty] | 1311.9 | 11.5758
[10 empty] | 1311.6 | 11.5931
[10 empty] | 1311.6 | 11.633
[10 empty] | 1311.2 | 11.6884
[10 empty] | 1311.3 | 11.6815
[10 empty] | 1310.9 | 11.6919
[10 empty] | 1310.7 | 11.756
[10 empty] | 1310.3 | 11.7699
[10 empty] | 1310.3 | 11.8011
[10 empty] | 1309.9 | 11.8427
[10 empty] | 1309.7 | 11.8618
[10 empty] | 1309.6 | 11.8878
[10 empty] | 1309.2 | 11.9571
[10 empty] | 1309 | 11.9762
[10 empty] | 1308.8 | 11.9814
[10 empty] | 1308.6 | 12.0646
[10 empty] | 1308.4 | 12.049
[10 empty] | 1308 | 12.0958
[10 empty] | 1307.9 | 12.1356
[10 empty] | 1307.8 | 12.1339
[10 empty] | 1307.4 | 12.1426
[10 empty] | 1307.3 | 12.2466
[10 empty] | 1307 | 12.2171
[10 empty] | 1306.8 | 12.2553
[10 empty] | 1306.8 | 12.3263
[10 empty] | 1306.5 | 12.3384
[10 empty] | 1306.4 | 12.3558
[10 empty] | 1306.1 | 12.4303
[10 empty] | 1305.8 | 12.4112
[10 empty] | 1305.8 | 12.4476
[10 empty] | 1305.4 | 12.5118
[10 empty] | 1305.2 | 12.5135
[10 empty] | 1305 | 12.5672
[10 empty] | 1304.9 | 12.6296
[10 empty] | 1304.4 | 12.614
[10 empty] | 1304.3 | 12.6643
[10 empty] | 1304 | 12.718
[10 empty] | 1303.8 | 12.7077
[10 empty] | 1303.5 | 12.7683
[10 empty] | 1303.4 | 12.8342
[10 empty] | 1302.9 | 12.7978
[10 empty] | 1302.9 | 12.8758
[10 empty] | 1303 | 12.9087
[10 empty] | 1302.8 | 12.933
[10 empty] | 1302.6 | 13.0006
[10 empty] | 1302.3 | 13.037
[10 empty] | 1302 | 13.0058
[10 empty] | 1301.6 | 13.0786
[10 empty] | 1301.5 | 13.1133
[10 empty] | 1301.2 | 13.1063
[10 empty] | 1300.9 | 13.2519
[10 empty] | 1300.8 | 13.2242
[10 empty] | 1300.9 | 13.2484
[10 empty] | 1300.2 | 13.3334
[10 empty] | 1300 | 13.316
[10 empty] | 1299.8 | 13.3386
[10 empty] | 1299.6 | 13.4582
[10 empty] | 1299.4 | 13.42
[10 empty] | 1299.4 | 13.4391
[10 empty] | 1299 | 13.5535
[10 empty] | 1298.9 | 13.498
[10 empty] | 1298.5 | 13.5119
[10 empty] | 1298.4 | 13.68
[10 empty] | 1298.1 | 13.654
[10 empty] | 1297.9 | 13.6974
[10 empty] | 1297.5 | 13.7702
[10 empty] | 1297.3 | 13.6887
[10 empty] | 1297.3 | 13.7234
[10 empty] | 1296.9 | 13.8724
[10 empty] | 1296.5 | 13.8152
[10 empty] | 1296.6 | 13.9002
[10 empty] | 1296.2 | 14.0059
[10 empty] | 1296.1 | 13.9262
[10 empty] | 1296 | 13.9972
[10 empty] | 1295.8 | 14.103
[10 empty] | 1295.5 | 14.0579
[10 empty] | 1295.3 | 14.1325
[10 empty] | 1295.2 | 14.2468
[10 empty] | 1294.9 | 14.1463
[10 empty] | 1294.8 | 14.2382
[10 empty] | 1294.6 | 14.3145
[10 empty] | 1294.3 | 14.2746
[10 empty] | 1293.9 | 14.3872
[10 empty] | 1294.2 | 14.4583
[10 empty] | 1293.6 | 14.4167
[10 empty] | 1293.2 | 14.4964
[10 empty] | 1293 | 14.5242
[10 empty] | 1293 | 14.5224
[10 empty] | 1292.6 | 14.6264
[10 empty] | 1292.5 | 14.6455
[10 empty] | 1292.1 | 14.6559
[10 empty] | 1292.3 | 14.7096
[10 empty] | 1291.9 | 14.7512
[10 empty] | 1291.5 | 14.7408
[10 empty] | 1291.5 | 14.8448
[10 empty] | 1291.1 | 14.8951
[10 empty] | 1291.1 | 14.8951
[10 empty] | 1290.6 | 14.9662
[10 empty] | 1290.5 | 15.039
[10 empty] | 1290.2 | 15.0234
[10 empty] | 1289.9 | 15.1135
[10 empty] | 1289.8 | 15.1464
[10 empty] | 1289.6 | 15.1482
[10 empty] | 1289.6 | 15.2175
[10 empty] | 1289 | 15.247
[10 empty] | 1289 | 15.2522
[10 empty] | 1288.7 | 15.3336
[10 empty] | 1288.5 | 15.403
[10 empty] | 1288.3 | 15.396
[10 empty] | 1288.2 | 15.481
[10 empty] | 1287.9 | 15.507
[10 empty] | 1287.9 | 15.5451
[10 empty] | 1287.5 | 15.604
[10 empty] | 1287.2 | 15.6179
[10 empty] | 1287 | 15.6612
[10 empty] | 1286.9 | 15.7427
[10 empty] | 1286.9 | 15.7548
[10 empty] | 1286.2 | 15.7982
[10 empty] | 1286.2 | 15.8727
[10 empty] | 1286.2 | 15.8606
[10 empty] | 1285.7 | 15.9195
[10 empty] | 1285.7 | 15.9698
[10 empty] | 1285.4 | 15.9698
[10 empty] | 1285.2 | 16.0305
[10 empty] | 1284.8 | 16.0703
[10 empty] | 1284.8 | 16.1466
[10 empty] | 1284.6 | 16.1726
[10 empty] | 1284.4 | 16.2384
[10 empty] | 1284.1 | 16.2627
[10 empty] | 1283.9 | 16.313
[10 empty] | 1283.9 | 16.3892
[10 empty] | 1283.5 | 16.4083
[10 empty] | 1283.4 | 16.436
[10 empty] | 1283.2 | 16.5071
[10 empty] | 1283 | 16.4932
[10 empty] | 1282.5 | 16.5695
[10 empty] | 1282.6 | 16.6267
[10 empty] | 1282.2 | 16.6683
[10 empty] | 1282.1 | 16.7082
[10 empty] | 1281.7 | 16.7585
[10 empty] | 1281.5 | 16.7758
[10 empty] | 1281.4 | 16.8347
[10 empty] | 1281.1 | 16.878
[10 empty] | 1280.9 | 16.9179
[10 empty] | 1280.6 | 16.989
[10 empty] | 1280.4 | 17.0583
[10 empty] | 1280.2 | 17.0548
[10 empty] | 1279.9 | 17.1363
[10 empty] | 1279.7 | 17.164
[10 empty] | 1279.5 | 17.197
[10 empty] | 1279.2 | 17.2854
[10 empty] | 1279.2 | 17.3322
[10 empty] | 1278.8 | 17.3512
[10 empty] | 1278.7 | 17.3876
[10 empty] | 1278.3 | 17.4587
[10 empty] | 1278.3 | 17.4916
[10 empty] | 1277.9 | 17.6026
[10 empty] | 1277.7 | 17.6251
[10 empty] | 1277.7 | 17.6338
[10 empty] | 1277.4 | 17.6892
[10 empty] | 1277.1 | 17.7603
[10 empty] | 1276.8 | 17.7846
[10 empty] | 1276.7 | 17.9007
[10 empty] | 1276.5 | 17.8955
[10 empty] | 1276.2 | 17.9579
[10 empty] | 1276.3 | 18.0515
[10 empty] | 1275.9 | 18.0671
[10 empty] | 1275.7 | 18.1087
[10 empty] | 1275.5 | 18.2266
[10 empty] | 1275.4 | 18.2578
[10 empty] | 1275.1 | 18.263
[10 empty] | 1274.9 | 18.3843
[10 empty] | 1274.7 | 18.3288
[10 empty] | 1274.6 | 18.3964
[10 empty] | 1274.4 | 18.5299
[10 empty] | 1274.1 | 18.5056
[10 empty] | 1274 | 18.5992
[10 empty] | 1273.8 | 18.6998
[10 empty] | 1273.5 | 18.6547
[10 empty] | 1273.3 | 18.7275
[10 empty] | 1273.2 | 18.8332
[10 empty] | 1273 | 18.8263
[10 empty] | 1272.8 | 18.9147
[10 empty] | 1272.6 | 19.0291
[10 empty] | 1272.4 | 18.9546
[10 empty] | 1272.1 | 19.0568
[10 empty] | 1271.9 | 19.199
[10 empty] | 1271.6 | 19.1556
[10 empty] | 1271.5 | 19.2891
[10 empty] | 1271.4 | 19.374
[10 empty] | 1270.9 | 19.3151
[10 empty] | 1270.8 | 19.4347
[10 empty] | 1270.8 | 19.5058
[10 empty] | 1270.6 | 19.4988
[10 empty] | 1270.3 | 19.667
[10 empty] | 1270.1 | 19.6964
[10 empty] | 1269.7 | 19.667
[10 empty] | 1269.4 | 19.8299
[10 empty] | 1269.3 | 19.7987
[10 empty] | 1269.3 | 19.8212
[10 empty] | 1268.7 | 19.9772
[10 empty] | 1268.5 | 20.0136
[10 empty] | 1268.5 | 20.0032
[10 empty] | 1268 | 20.1471
[10 empty] | 1268.1 | 20.1766
[10 empty] | 1267.7 | 20.1645
[10 empty] | 1267.3 | 20.3603
[10 empty] | 1267.3 | 20.3534
[10 empty] | 1266.9 | 20.3568
[10 empty] | 1266.6 | 20.5076
[10 empty] | 1266.7 | 20.5025
[10 empty] | 1266.3 | 20.5648
[10 empty] | 1266 | 20.7052
[10 empty] | 1265.9 | 20.7035
[10 empty] | 1265.7 | 20.7035
[10 empty] | 1265.6 | 20.889
[10 empty] | 1265.2 | 20.8491
[10 empty] | 1264.9 | 20.9098
[10 empty] | 1264.9 | 21.064
[10 empty] | 1264.5 | 21.0606
[10 empty] | 1264.5 | 21.0658
[10 empty] | 1264.1 | 21.2148
[10 empty] | 1264 | 21.2062
[10 empty] | 1263.6 | 21.22
[10 empty] | 1263.2 | 21.435
[10 empty] | 1263 | 21.4003
[10 empty] | 1262.9 | 21.4419
[10 empty] | 1262.6 | 21.6066
[10 empty] | 1262.3 | 21.5598
[10 empty] | 1262.2 | 21.6395
[10 empty] | 1262 | 21.8007
[10 empty] | 1261.8 | 21.8042
[10 empty] | 1261.7 | 21.8423
[10 empty] | 1261.2 | 21.9896
[10 empty] | 1261.1 | 21.9515
[10 empty] | 1261 | 22.0243
[10 empty] | 1260.6 | 22.1873
[10 empty] | 1260.5 | 22.1942
[10 empty] | 1260.4 | 22.241
[10 empty] | 1260.1 | 22.4091
[10 empty] | 1259.9 | 22.3346
[10 empty] | 1259.8 | 22.4438
[10 empty] | 1259.7 | 22.6188
[10 empty] | 1259.3 | 22.5599
[10 empty] | 1259 | 22.6726
[10 empty] | 1258.7 | 22.832
[10 empty] | 1258.6 | 22.7506
[10 empty] | 1258.3 | 22.884
[10 empty] | 1258.5 | 22.9863
[10 empty] | 1257.9 | 22.9846
[10 empty] | 1257.7 | 23.1076
[10 empty] | 1257.3 | 23.2203
[10 empty] | 1257.3 | 23.2047
[10 empty] | 1257 | 23.3174
[10 empty] | 1256.9 | 23.3936
[10 empty] | 1256.7 | 23.43
[10 empty] | 1256.5 | 23.5566
[10 empty] | 1256.1 | 23.6502
[10 empty] | 1255.7 | 23.6207
[10 empty] | 1255.6 | 23.7576
[10 empty] | 1255.3 | 23.8183
[10 empty] | 1255.3 | 23.8235
[10 empty] | 1254.9 | 24.0367
[10 empty] | 1254.7 | 24.1147
[10 empty] | 1254.6 | 24.061
[10 empty] | 1254.2 | 24.1841
[10 empty] | 1254.1 | 24.236
[10 empty] | 1253.7 | 24.2794
[10 empty] | 1253.6 | 24.4614
[10 empty] | 1253.5 | 24.5168
[10 empty] | 1253.1 | 24.5116
[10 empty] | 1252.8 | 24.6642
[10 empty] | 1252.7 | 24.7006
[10 empty] | 1252.5 | 24.73
[10 empty] | 1252.4 | 24.9363
[10 empty] | 1252.1 | 24.9675
[10 empty] | 1251.8 | 24.9675
[10 empty] | 1251.6 | 25.1859
[10 empty] | 1251.5 | 25.2032
[10 empty] | 1251.2 | 25.2206
[10 empty] | 1251 | 25.4372
[10 empty] | 1250.8 | 25.432
[10 empty] | 1250.7 | 25.5049
[10 empty] | 1250.3 | 25.6643
[10 empty] | 1250 | 25.621
[10 empty] | 1249.9 | 25.6851
[10 empty] | 1249.7 | 25.8637
[10 empty] | 1249.3 | 25.9139
[10 empty] | 1249.2 | 25.9243
[10 empty] | 1249 | 26.0855
[10 empty] | 1248.6 | 26.0994
[10 empty] | 1248.4 | 26.2138
[10 empty] | 1248.2 | 26.316
[10 empty] | 1248.1 | 26.3819
[10 empty] | 1247.8 | 26.4599
[10 empty] | 1247.7 | 26.6003
[10 empty] | 1247.5 | 26.6627
[10 empty] | 1247.6 | 26.6887
[10 empty] | 1247.1 | 26.8395
[10 empty] | 1246.8 | 26.888
[10 empty] | 1246.7 | 26.9262
[10 empty] | 1246.7 | 27.0527
[10 empty] | 1246.6 | 27.0943
[10 empty] | 1246.3 | 27.181
[10 empty] | 1246 | 27.3647
[10 empty] | 1245.6 | 27.4566
[10 empty] | 1245.5 | 27.5138
[10 empty] | 1245.1 | 27.5693
[10 empty] | 1245.1 | 27.675
[10 empty] | 1244.7 | 27.7356
[10 empty] | 1244.5 | 27.8691
[10 empty] | 1244.3 | 27.8899
[10 empty] | 1244.1 | 28.0615
[10 empty] | 1244 | 28.1049
[10 empty] | 1243.7 | 28.1516
[10 empty] | 1243.4 | 28.3388
[10 empty] | 1243.1 | 28.3978
[10 empty] | 1242.9 | 28.4307
[10 empty] | 1242.7 | 28.5763
[10 empty] | 1242.6 | 28.6023
[10 empty] | 1242.4 | 28.6526
[10 empty] | 1242.1 | 28.8571
[10 empty] | 1242 | 28.9126
[10 empty] | 1241.6 | 28.9958
[10 empty] | 1241.3 | 29.0894
[10 empty] | 1241.2 | 29.209
[10 empty] | 1240.8 | 29.3407
[10 empty] | 1240.7 | 29.4534
[10 empty] | 1240.5 | 29.8059
[10 empty] | 1240.4 | 29.8041
[10 empty] | 1240.2 | 29.9396
[10 empty] | 1240 | 30.051
[10 empty] | 1239.6 | 30.1216
[10 empty] | 1239.5 | 30.2628
[10 empty] | 1239.2 | 30.3259
[10 empty] | 1239.1 | 30.4578
[10 empty] | 1238.8 | 30.5376
[10 empty] | 1238.8 | 30.6212
[10 empty] | 1238.4 | 30.7512
[10 empty] | 1238.2 | 30.8329
[10 empty] | 1238.1 | 30.9183
[10 empty] | 1238.1 | 30.9908
[10 empty] | 1237.6 | 31.1449
[10 empty] | 1237.3 | 31.2359
[10 empty] | 1237.1 | 31.3641
[10 empty] | 1237 | 31.4235
[10 empty] | 1236.8 | 31.5925
[10 empty] | 1236.6 | 31.9089
[10 empty] | 1236.4 | 31.927
[10 empty] | 1236.2 | 32.025
[10 empty] | 1236 | 32.161
[10 empty] | 1235.9 | 32.3171
[10 empty] | 1235.5 | 32.3891
[10 empty] | 1235.3 | 32.5852
[10 empty] | 1235.3 | 32.6372
[10 empty] | 1235 | 32.7773
[10 empty] | 1235 | 32.8313
[10 empty] | 1234.7 | 32.9894
[10 empty] | 1234.5 | 33.0694
[10 empty] | 1234.2 | 33.2215
[10 empty] | 1234.1 | 33.3395
[10 empty] | 1233.7 | 33.4495
[10 empty] | 1233.3 | 33.6116
[10 empty] | 1233.4 | 33.6616
[10 empty] | 1232.9 | 33.8017
[10 empty] | 1232.8 | 33.8737
[10 empty] | 1232.6 | 34.0458
[10 empty] | 1232.5 | 34.4707
[10 empty] | 1232 | 34.4642
[10 empty] | 1231.9 | 34.5532
[10 empty] | 1231.5 | 34.6573
[10 empty] | 1231.4 | 34.7896
[10 empty] | 1231.2 | 34.9306
[10 empty] | 1231 | 35.1128
[10 empty] | 1230.8 | 35.2581
[10 empty] | 1230.4 | 35.2386
[10 empty] | 1230.3 | 35.4576
[10 empty] | 1230 | 35.6008
[10 empty] | 1229.9 | 35.616
[10 empty] | 1229.6 | 35.822
[10 empty] | 1229.3 | 36.0368
[10 empty] | 1229.1 | 36.0194
[10 empty] | 1229.1 | 36.2103
[10 empty] | 1228.9 | 36.4207
[10 empty] | 1228.4 | 36.4033
[10 empty] | 1228.4 | 36.6246
[10 empty] | 1228 | 36.7656
[10 empty] | 1227.9 | 36.8523
[10 empty] | 1227.6 | 37.5695
[10 empty] | 1227.3 | 37.3654
[10 empty] | 1227.2 | 37.5078
[10 empty] | 1226.9 | 37.6692
[10 empty] | 1226.7 | 37.8567
[10 empty] | 1226.4 | 38.011
[10 empty] | 1226.2 | 38.0822
[10 empty] | 1225.9 | 38.1962
[10 empty] | 1225.6 | 38.3338
[10 empty] | 1225.7 | 38.5997
[10 empty] | 1225.2 | 38.7634
[10 empty] | 1224.9 | 38.7539
[10 empty] | 1225 | 39.015
[10 empty] | 1224.7 | 39.1456
[10 empty] | 1224.4 | 39.3568
[10 empty] | 1224.2 | 39.4399
[10 empty] | 1224 | 39.5467
[10 empty] | 1223.7 | 39.7034
[10 empty] | 1223.5 | 39.8909
[10 empty] | 1223.4 | 40.0475
[10 empty] | 1223.2 | 40.1638
[10 empty] | 1223.1 | 40.2612
[10 empty] | 1222.6 | 41.1226
[10 empty] | 1222.4 | 40.9942
[10 empty] | 1222.2 | 41.0414
[10 empty] | 1222.2 | 41.1252
[10 empty] | 1222 | 41.3164
[10 empty] | 1221.5 | 41.5417
[10 empty] | 1221.2 | 41.6831
[10 empty] | 1221.2 | 41.8927
[10 empty] | 1220.9 | 42.0577
[10 empty] | 1220.7 | 42.1991
[10 empty] | 1220.4 | 42.4218
[10 empty] | 1220.3 | 42.5475
[10 empty] | 1219.9 | 42.6209
[10 empty] | 1219.7 | 42.7466
[10 empty] | 1219.6 | 42.8723
[10 empty] | 1219.5 | 43.0976
[10 empty] | 1219.6 | 43.2443
[10 empty] | 1219.1 | 43.4224
[10 empty] | 1218.9 | 43.59
[10 empty] | 1218.5 | 43.7917
[10 empty] | 1218.5 | 44.0511
[10 empty] | 1218.2 | 44.2161
[10 empty] | 1218.2 | 44.3235
[10 empty] | 1217.7 | 44.3732
[10 empty] | 1217.6 | 45.4675
[10 empty] | 1217.1 | 45.0768
[10 empty] | 1216.9 | 45.2546
[10 empty] | 1216.7 | 45.5199
[10 empty] | 1216.3 | 45.7648
[10 empty] | 1216.3 | 45.9223
[10 empty] | 1216.3 | 46.0447
[10 empty] | 1215.8 | 46.2371
[10 empty] | 1215.4 | 46.4033
[10 empty] | 1215.4 | 46.5782
[10 empty] | 1215.2 | 46.6686
[10 empty] | 1215.1 | 46.9485
[10 empty] | 1214.8 | 47.1176
[10 empty] | 1214.6 | 47.2838
[10 empty] | 1214.3 | 47.447
[10 empty] | 1214 | 47.6307
[10 empty] | 1213.9 | 47.7998
[10 empty] | 1213.6 | 48.0505
[10 empty] | 1213.3 | 48.1672
[10 empty] | 1213 | 48.415
[10 empty] | 1212.9 | 48.5753
[10 empty] | 1212.8 | 48.7328
[10 empty] | 1212.5 | 49.0068
[10 empty] | 1212.4 | 49.138
[10 empty] | 1212 | 49.3742
[10 empty] | 1211.8 | 49.5607
[10 empty] | 1211.8 | 50.9401
[10 empty] | 1211.3 | 50.5032
[10 empty] | 1211.2 | 50.7791
[10 empty] | 1211 | 50.9532
[10 empty] | 1210.7 | 51.1667
[10 empty] | 1210.4 | 51.2521
[10 empty] | 1210.4 | 51.4492
[10 empty] | 1210.3 | 51.7712
[10 empty] | 1209.8 | 51.9091
[10 empty] | 1209.8 | 52.1128
[10 empty] | 1209.4 | 52.254
[10 empty] | 1209.4 | 52.7271
[10 empty] | 1209.3 | 52.8322
[10 empty] | 1208.6 | 53.0194
[10 empty] | 1208.5 | 53.0556
[10 empty] | 1208.5 | 53.3742
[10 empty] | 1208.2 | 53.6337
[10 empty] | 1207.8 | 53.7651
[10 empty] | 1207.5 | 53.9622
[10 empty] | 1207.6 | 54.4188
[10 empty] | 1207.3 | 54.6356
[10 empty] | 1206.9 | 54.7341
[10 empty] | 1206.8 | 54.905
[10 empty] | 1206.6 | 55.1776
[10 empty] | 1206.6 | 55.2105
[10 empty] | 1206.1 | 55.4634
[10 empty] | 1205.9 | 55.805
[10 empty] | 1205.9 | 56.0087
[10 empty] | 1205.7 | 57.8616
[10 empty] | 1205.2 | 57.0352
[10 empty] | 1205 | 57.3522
[10 empty] | 1204.9 | 57.7145
[10 empty] | 1204.4 | 57.4616
[10 empty] | 1204.3 | 57.7333
[10 empty] | 1204.3 | 58.3749
[10 empty] | 1204 | 58.6201
[10 empty] | 1203.6 | 58.5333
[10 empty] | 1203.5 | 58.6352
[10 empty] | 1203.4 | 59.0805
[10 empty] | 1203.1 | 59.4918
[10 empty] | 1202.8 | 59.5635
[10 empty] | 1202.7 | 59.6541
[10 empty] | 1202.3 | 59.9673
[10 empty] | 1202.1 | 60.522
[10 empty] | 1202 | 60.5183
[10 empty] | 1201.9 | 60.5635
[10 empty] | 1201.8 | 61.0164
[10 empty] | 1201.5 | 61.1786
[10 empty] | 1201.1 | 61.6616
[10 empty] | 1201 | 61.639
[10 empty] | 1200.9 | 61.7711
[10 empty] | 1200.5 | 62.0164
[10 empty] | 1200.3 | 62.5447
[10 empty] | 1200.2 | 62.6126
[10 empty] | 1199.9 | 62.8805
[10 empty] | 1199.7 | 63.2352
[10 empty] | 1199.7 | 63.5749
[10 empty] | 1199.2 | 63.7409
[10 empty] | 1199.2 | 64.0503
[10 empty] | 1198.9 | 64.1409
[10 empty] | 1198.4 | 67.481
[10 empty] | 1198.5 | 65.9033
[10 empty] | 1198.1 | 65.9077
[10 empty] | 1198 | 66.5149
[10 empty] | 1197.6 | 66.4351
[10 empty] | 1197.5 | 66.7497
[10 empty] | 1197.3 | 67.6671
[10 empty] | 1197.1 | 67.3258
[10 empty] | 1196.8 | 67.7468
[10 empty] | 1197 | 68.5179
[10 empty] | 1196.4 | 68.2033
[10 empty] | 1196.3 | 68.5445
[10 empty] | 1195.9 | 69.3112
[10 empty] | 1195.9 | 69.0719
[10 empty] | 1195.7 | 69.6701
[10 empty] | 1195.2 | 70.1044
[10 empty] | 1195.2 | 69.8518
[10 empty] | 1195 | 70.4457
[10 empty] | 1194.8 | 70.6096
[10 empty] | 1194.6 | 70.9021
[10 empty] | 1194.3 | 71.558
[10 empty] | 1194 | 71.6776
[10 empty] | 1193.7 | 71.8815
[10 empty] | 1193.5 | 71.9568
[10 empty] | 1193.2 | 72.5861
[10 empty] | 1193.2 | 72.7324
[10 empty] | 1192.8 | 73.1977
[10 empty] | 1192.6 | 73.4281
[10 empty] | 1192.4 | 73.6231
[10 empty] | 1192 | 74.2657
[10 empty] | 1191.7 | 74.3499
[10 empty] | 1191.8 | 74.5449
[10 empty] | 1191.6 | 75.1431
[10 empty] | 1191.6 | 75.1608
[10 empty] | 1191.3 | 80.2377
[10 empty] | 1191.2 | 77.4442
[10 empty] | 1190.7 | 77.2887
[10 empty] | 1190.5 | 78.2592
[10 empty] | 1190.2 | 77.8249
[10 empty] | 1190 | 78.983
[10 empty] | 1189.8 | 78.479
[10 empty] | 1189.5 | 79.4656
[10 empty] | 1189.4 | 79.2833
[10 empty] | 1189.1 | 80.1037
[10 empty] | 1189 | 80.0232
[10 empty] | 1188.7 | 80.5058
[10 empty] | 1188.7 | 80.8168
[10 empty] | 1188.2 | 81.1707
[10 empty] | 1188.1 | 81.7605
[10 empty] | 1187.8 | 81.7927
[10 empty] | 1187.6 | 82.5594
[10 empty] | 1187.5 | 82.4147
[10 empty] | 1187.2 | 83.235
[10 empty] | 1187.2 | 83.0635
[10 empty] | 1187 | 84.0608
[10 empty] | 1186.5 | 83.7927
[10 empty] | 1186.4 | 84.6077
[10 empty] | 1186.1 | 84.6988
[10 empty] | 1185.8 | 85.1546
[10 empty] | 1185.8 | 85.4066
[10 empty] | 1185.5 | 85.6211
[10 empty] | 1185.3 | 86.3879
[10 empty] | 1185 | 86.4897
[10 empty] | 1184.9 | 87.2243
[10 empty] | 1184.5 | 87.3905
[10 empty] | 1184.5 | 87.8034
[10 empty] | 1184.2 | 88.168
[10 empty] | 1184.1 | 88.3503
[10 empty] | 1183.8 | 88.5326
[10 empty] | 1183.5 | 89.0259
[10 empty] | 1183.4 | 89.5782
[10 empty] | 1183.3 | 89.7123
[10 empty] | 1183.1 | 90.4093
[10 empty] | 1182.7 | 90.6399
[10 empty] | 1182.4 | 91.294
[10 empty] | 1182.3 | 95.1767
[10 empty] | 1182.1 | 93.0512
[10 empty] | 1182.1 | 93.4883
[10 empty] | 1181.7 | 94.105
[10 empty] | 1181.6 | 94.6079
[10 empty] | 1181.4 | 94.5241
[10 empty] | 1181.2 | 95.5958
[10 empty] | 1181.1 | 95.2725
[10 empty] | 1180.7 | 96.1826
[10 empty] | 1180.4 | 96.4699
[10 empty] | 1180.2 | 96.9489
[10 empty] | 1179.9 | 97.4638
[10 empty] | 1179.8 | 97.5057
[10 empty] | 1179.7 | 98.0147
[10 empty] | 1179.3 | 98.6014
[10 empty] | 1179 | 98.793
[10 empty] | 1179.1 | 99.3798
[10 empty] | 1178.5 | 99.5953
[10 empty] | 1178.5 | 100.1521
[10 empty] | 1178.3 | 100.4156
[10 empty] | 1178.2 | 101.2598
[10 empty] | 1177.9 | 101.2179
[10 empty] | 1177.8 | 107.5503
[10 empty] | 1177.5 | 103.758
[10 empty] | 1177.2 | 103.9005
[10 empty] | 1176.9 | 104.7214
[10 empty] | 1176.7 | 104.5925
[10 empty] | 1176.6 | 106.0443
[10 empty] | 1176.5 | 105.6576
[10 empty] | 1176 | 106.397
[10 empty] | 1176.1 | 106.6481
[10 empty] | 1175.8 | 107.1094
[10 empty] | 1175.3 | 108.0931