## Sheet1
SiO2 | Al2O3 | CaO | Fe2O3 | SO3 | MgO | K20 | TiO2 | Na2O | P2O5 | 1556.7 | 11.1008 | 玻璃渣
57.41 | 23.44 | 3.36 | 8.49 | 1.25 | 1.52 | 0.84 | 0.97 | 1.24 | 1.38 | 1556.6 | 11.2343
[10 empty] | 1556.5 | 11.1719
[10 empty] | 1556.5 | 11.0332
[10 empty] | 1556.5 | 11.1355
[10 empty] | 1556.4 | 11.0731
[10 empty] | 1556.3 | 10.9604
[10 empty] | 1556.4 | 11.1043
[10 empty] | 1556.3 | 11.0367
[10 empty] | 1556.2 | 10.9206
[10 empty] | 1555.9 | 11.0263
[10 empty] | 1555.8 | 10.9535
[10 empty] | 1555.7 | 10.8634
[10 empty] | 1555.8 | 11.0298
[10 empty] | 1555.4 | 10.9483
[10 empty] | 1555.4 | 10.8616
[10 empty] | 1555.3 | 10.9726
[10 empty] | 1555.4 | 10.8772
[10 empty] | 1554.9 | 10.8287
[10 empty] | 1554.8 | 10.9778
[10 empty] | 1554.6 | 10.8911
[10 empty] | 1554.3 | 10.8304
[10 empty] | 1554.3 | 10.95
[10 empty] | 1554.1 | 10.8374
[10 empty] | 1554 | 10.8096
[10 empty] | 1553.8 | 10.957
[10 empty] | 1553.7 | 10.879
[10 empty] | 1553.4 | 10.8374
[10 empty] | 1553.2 | 10.957
[10 empty] | 1552.9 | 10.8304
[10 empty] | 1552.8 | 10.827
[10 empty] | 1552.5 | 10.9691
[10 empty] | 1552.7 | 10.8928
[10 empty] | 1552.3 | 10.8859
[10 empty] | 1552.3 | 10.9951
[10 empty] | 1552.1 | 10.8686
[10 empty] | 1551.8 | 10.8772
[10 empty] | 1551.6 | 11.0228
[10 empty] | 1551.3 | 10.9344
[10 empty] | 1551.3 | 10.9518
[10 empty] | 1550.9 | 11.0644
[10 empty] | 1550.7 | 10.9206
[10 empty] | 1550.6 | 10.9604
[10 empty] | 1550.5 | 11.0887
[10 empty] | 1550.3 | 10.983
[10 empty] | 1550.1 | 11.0436
[10 empty] | 1550 | 11.1424
[10 empty] | 1549.6 | 10.9986
[10 empty] | 1549.6 | 11.0558
[10 empty] | 1549.3 | 11.1702
[10 empty] | 1549.1 | 11.061
[10 empty] | 1549.1 | 11.1372
[10 empty] | 1548.8 | 11.2378
[10 empty] | 1548.5 | 11.087
[10 empty] | 1548.3 | 11.1563
[10 empty] | 1548.3 | 11.2534
[10 empty] | 1547.7 | 11.1459
[10 empty] | 1547.5 | 11.2516
[10 empty] | 1547.4 | 11.3314
[10 empty] | 1547.1 | 11.1927
[10 empty] | 1547.2 | 11.2863
[10 empty] | 1546.9 | 11.3487
[10 empty] | 1546.7 | 11.2534
[10 empty] | 1546.4 | 11.392
[10 empty] | 1546.3 | 11.4267
[10 empty] | 1546 | 11.2967
[10 empty] | 1545.9 | 11.4024
[10 empty] | 1545.7 | 11.4475
[10 empty] | 1545.5 | 11.366
[10 empty] | 1545.3 | 11.5168
[10 empty] | 1545.1 | 11.5359
[10 empty] | 1544.8 | 11.4163
[10 empty] | 1544.6 | 11.5446
[10 empty] | 1544.3 | 11.5515
[10 empty] | 1544.1 | 11.4804
[10 empty] | 1544 | 11.6451
[10 empty] | 1543.7 | 11.6434
[10 empty] | 1543.7 | 11.5533
[10 empty] | 1543.5 | 11.6936
[10 empty] | 1543.1 | 11.6728
[10 empty] | 1543 | 11.6416
[10 empty] | 1542.7 | 11.7907
[10 empty] | 1542.6 | 11.685
[10 empty] | 1542.3 | 11.6919
[10 empty] | 1542.2 | 11.8635
[10 empty] | 1541.8 | 11.7907
[10 empty] | 1541.5 | 11.7942
[10 empty] | 1541.4 | 11.9346
[10 empty] | 1541.4 | 11.8115
[10 empty] | 1541.1 | 11.8427
[10 empty] | 1541 | 12.0126
[10 empty] | 1540.5 | 11.9155
[10 empty] | 1540.5 | 11.9519
[10 empty] | 1540.3 | 12.0871
[10 empty] | 1540.1 | 11.938
[10 empty] | 1540 | 11.997
[10 empty] | 1539.8 | 12.146
[10 empty] | 1539.3 | 12.0438
[10 empty] | 1539.2 | 12.1044
[10 empty] | 1538.9 | 12.1963
[10 empty] | 1538.8 | 12.1114
[10 empty] | 1538.8 | 12.1547
[10 empty] | 1538.2 | 12.2622
[10 empty] | 1538.1 | 12.1894
[10 empty] | 1538 | 12.2864
[10 empty] | 1537.7 | 12.3835
[10 empty] | 1537.4 | 12.2379
[10 empty] | 1537.4 | 12.3263
[10 empty] | 1537.3 | 12.4199
[10 empty] | 1537 | 12.3315
[10 empty] | 1536.7 | 12.4511
[10 empty] | 1536.5 | 12.5256
[10 empty] | 1536.3 | 12.4424
[10 empty] | 1536.2 | 12.5031
[10 empty] | 1536 | 12.5343
[10 empty] | 1535.8 | 12.5222
[10 empty] | 1535.4 | 12.5933
[10 empty] | 1535.4 | 12.64
[10 empty] | 1535.2 | 12.5915
[10 empty] | 1535 | 12.673
[10 empty] | 1534.7 | 12.692
[10 empty] | 1534.6 | 12.6712
[10 empty] | 1534.2 | 12.7579
[10 empty] | 1534.1 | 12.7891
[10 empty] | 1533.8 | 12.7492
[10 empty] | 1533.8 | 12.8359
[10 empty] | 1533.3 | 12.8463
[10 empty] | 1533.3 | 12.8342
[10 empty] | 1533 | 12.9295
[10 empty] | 1532.7 | 12.9538
[10 empty] | 1532.8 | 12.9122
[10 empty] | 1532.5 | 13.0075
[10 empty] | 1532.4 | 13.0092
[10 empty] | 1532 | 13.0023
[10 empty] | 1531.9 | 13.1029
[10 empty] | 1531.6 | 13.1029
[10 empty] | 1531.3 | 13.0907
[10 empty] | 1531.2 | 13.1808
[10 empty] | 1531 | 13.1756
[10 empty] | 1530.8 | 13.1739
[10 empty] | 1530.5 | 13.2745
[10 empty] | 1530.4 | 13.2727
[10 empty] | 1530.2 | 13.2571
[10 empty] | 1530 | 13.3594
[10 empty] | 1529.8 | 13.3386
[10 empty] | 1529.4 | 13.3472
[10 empty] | 1529.3 | 13.4651
[10 empty] | 1529 | 13.446
[10 empty] | 1528.8 | 13.4495
[10 empty] | 1528.7 | 13.5466
[10 empty] | 1528.3 | 13.5223
[10 empty] | 1528.3 | 13.5344
[10 empty] | 1528.1 | 13.6523
[10 empty] | 1527.7 | 13.6211
[10 empty] | 1527.8 | 13.6488
[10 empty] | 1527.4 | 13.732
[10 empty] | 1526.9 | 13.7026
[10 empty] | 1527 | 13.7251
[10 empty] | 1526.8 | 13.8464
[10 empty] | 1526.6 | 13.8135
[10 empty] | 1526.1 | 13.8655
[10 empty] | 1525.9 | 13.94
[10 empty] | 1525.7 | 13.8898
[10 empty] | 1525.7 | 13.9348
[10 empty] | 1525.3 | 14.0406
[10 empty] | 1525.2 | 14.0111
[10 empty] | 1525 | 14.07
[10 empty] | 1524.6 | 14.1411
[10 empty] | 1524.5 | 14.0943
[10 empty] | 1524.2 | 14.1515
[10 empty] | 1524.4 | 14.2416
[10 empty] | 1523.7 | 14.2156
[10 empty] | 1523.6 | 14.2798
[10 empty] | 1523.4 | 14.3526
[10 empty] | 1523.1 | 14.3127
[10 empty] | 1522.8 | 14.3595
[10 empty] | 1522.9 | 14.4444
[10 empty] | 1522.5 | 14.4271
[10 empty] | 1522.3 | 14.4895
[10 empty] | 1522 | 14.564
[10 empty] | 1522 | 14.5259
[10 empty] | 1521.7 | 14.59
[10 empty] | 1521.4 | 14.649
[10 empty] | 1521.3 | 14.6438
[10 empty] | 1520.8 | 14.7131
[10 empty] | 1520.7 | 14.779
[10 empty] | 1520.4 | 14.7356
[10 empty] | 1520.1 | 14.8015
[10 empty] | 1520.2 | 14.8535
[10 empty] | 1520.1 | 14.8604
[10 empty] | 1519.6 | 14.9263
[10 empty] | 1519.5 | 14.9922
[10 empty] | 1519.3 | 14.9488
[10 empty] | 1518.9 | 15.0424
[10 empty] | 1518.7 | 15.0615
[10 empty] | 1518.4 | 15.0771
[10 empty] | 1518.4 | 15.1482
[10 empty] | 1518.1 | 15.1984
[10 empty] | 1518 | 15.1794
[10 empty] | 1517.7 | 15.2522
[10 empty] | 1517.6 | 15.2886
[10 empty] | 1517.3 | 15.2972
[10 empty] | 1517.1 | 15.3753
[10 empty] | 1517 | 15.4099
[10 empty] | 1516.7 | 15.4012
[10 empty] | 1516.5 | 15.4792
[10 empty] | 1516.1 | 15.5122
[10 empty] | 1516 | 15.5226
[10 empty] | 1515.8 | 15.6162
[10 empty] | 1515.6 | 15.6387
[10 empty] | 1515.4 | 15.6422
[10 empty] | 1515 | 15.715
[10 empty] | 1514.9 | 15.7392
[10 empty] | 1514.7 | 15.7531
[10 empty] | 1514.5 | 15.8519
[10 empty] | 1514.4 | 15.8692
[10 empty] | 1514 | 15.8744
[10 empty] | 1513.9 | 15.949
[10 empty] | 1513.7 | 15.975
[10 empty] | 1513.5 | 16.0027
[10 empty] | 1513.1 | 16.105
[10 empty] | 1513.2 | 16.105
[10 empty] | 1513 | 16.1188
[10 empty] | 1512.6 | 16.1968
[10 empty] | 1512.7 | 16.2124
[10 empty] | 1512.2 | 16.2419
[10 empty] | 1512 | 16.3372
[10 empty] | 1511.7 | 16.3372
[10 empty] | 1511.6 | 16.3667
[10 empty] | 1511.5 | 16.436
[10 empty] | 1511.3 | 16.4516
[10 empty] | 1511.1 | 16.4759
[10 empty] | 1511.1 | 16.5626
[10 empty] | 1510.6 | 16.5834
[10 empty] | 1510.5 | 16.599
[10 empty] | 1510.1 | 16.677
[10 empty] | 1510 | 16.6839
[10 empty] | 1509.9 | 16.6943
[10 empty] | 1509.5 | 16.8052
[10 empty] | 1509.4 | 16.7896
[10 empty] | 1509.1 | 16.8642
[10 empty] | 1508.8 | 16.9456
[10 empty] | 1508.7 | 16.8919
[10 empty] | 1508.4 | 16.956
[10 empty] | 1508.4 | 17.0444
[10 empty] | 1507.9 | 17.0236
[10 empty] | 1507.7 | 17.1051
[10 empty] | 1507.6 | 17.1866
[10 empty] | 1507.5 | 17.138
[10 empty] | 1507 | 17.2178
[10 empty] | 1507 | 17.2854
[10 empty] | 1506.8 | 17.2698
[10 empty] | 1506.4 | 17.353
[10 empty] | 1506.4 | 17.4362
[10 empty] | 1506 | 17.3876
[10 empty] | 1506 | 17.476
[10 empty] | 1505.7 | 17.5211
[10 empty] | 1505.5 | 17.5142
[10 empty] | 1505.3 | 17.6112
[10 empty] | 1505.2 | 17.6736
[10 empty] | 1505.1 | 17.6372
[10 empty] | 1504.8 | 17.7308
[10 empty] | 1504.6 | 17.7638
[10 empty] | 1504.2 | 17.7586
[10 empty] | 1504.3 | 17.873
[10 empty] | 1503.9 | 17.9129
[10 empty] | 1503.8 | 17.892
[10 empty] | 1503.6 | 17.9908
[10 empty] | 1503.2 | 18.0255
[10 empty] | 1503 | 18.0394
[10 empty] | 1503.1 | 18.1364
[10 empty] | 1502.5 | 18.1676
[10 empty] | 1502.6 | 18.159
[10 empty] | 1502.4 | 18.2595
[10 empty] | 1502 | 18.2751
[10 empty] | 1501.8 | 18.2838
[10 empty] | 1501.5 | 18.3947
[10 empty] | 1501.4 | 18.412
[10 empty] | 1501.1 | 18.4155
[10 empty] | 1501 | 18.5108
[10 empty] | 1500.7 | 18.5299
[10 empty] | 1500.5 | 18.5386
[10 empty] | 1500.3 | 18.6599
[10 empty] | 1500.1 | 18.6686
[10 empty] | 1500 | 18.6876
[10 empty] | 1499.9 | 18.7778
[10 empty] | 1499.5 | 18.783
[10 empty] | 1499.1 | 18.8107
[10 empty] | 1499.1 | 18.9164
[10 empty] | 1498.8 | 18.9199
[10 empty] | 1498.7 | 18.9442
[10 empty] | 1498.6 | 19.0343
[10 empty] | 1498.2 | 19.0222
[10 empty] | 1498 | 19.0412
[10 empty] | 1497.8 | 19.1522
[10 empty] | 1497.5 | 19.1418
[10 empty] | 1497.3 | 19.1851
[10 empty] | 1497.1 | 19.2805
[10 empty] | 1496.9 | 19.2614
[10 empty] | 1496.9 | 19.3082
[10 empty] | 1496.4 | 19.3966
[10 empty] | 1496.2 | 19.3983
[10 empty] | 1496.2 | 19.459
[10 empty] | 1495.7 | 19.5335
[10 empty] | 1495.8 | 19.5127
[10 empty] | 1495.4 | 19.5716
[10 empty] | 1495.3 | 19.6704
[10 empty] | 1495 | 19.6462
[10 empty] | 1495 | 19.7276
[10 empty] | 1494.8 | 19.8056
[10 empty] | 1494.3 | 19.7762
[10 empty] | 1494.3 | 19.8594
[10 empty] | 1494.2 | 19.9253
[10 empty] | 1494 | 19.9166
[10 empty] | 1493.6 | 20.005
[10 empty] | 1493.2 | 20.083
[10 empty] | 1493.4 | 20.0344
[10 empty] | 1492.9 | 20.135
[10 empty] | 1492.8 | 20.1905
[10 empty] | 1492.4 | 20.1696
[10 empty] | 1492.3 | 20.2719
[10 empty] | 1492.1 | 20.3308
[10 empty] | 1492 | 20.3274
[10 empty] | 1491.8 | 20.4036
[10 empty] | 1491.5 | 20.4695
[10 empty] | 1491.3 | 20.4539
[10 empty] | 1491.3 | 20.6168
[10 empty] | 1491 | 20.6567
[10 empty] | 1490.6 | 20.5978
[10 empty] | 1490.3 | 20.7988
[10 empty] | 1490.2 | 20.707
[10 empty] | 1490 | 20.8075
[10 empty] | 1489.8 | 20.934
[10 empty] | 1489.6 | 20.8803
[10 empty] | 1489.5 | 20.9964
[10 empty] | 1489 | 21.0987
[10 empty] | 1489 | 21.0034
[10 empty] | 1488.6 | 21.1247
[10 empty] | 1488.3 | 21.2235
[10 empty] | 1488.1 | 21.1576
[10 empty] | 1487.9 | 21.3154
[10 empty] | 1487.7 | 21.402
[10 empty] | 1487.5 | 21.3032
[10 empty] | 1487.1 | 21.4471
[10 empty] | 1487 | 21.5147
[10 empty] | 1486.8 | 21.4644
[10 empty] | 1486.6 | 21.6395
[10 empty] | 1486.4 | 21.7002
[10 empty] | 1486.3 | 21.6274
[10 empty] | 1485.9 | 21.7712
[10 empty] | 1485.7 | 21.8059
[10 empty] | 1485.4 | 21.7712
[10 empty] | 1485.3 | 21.9567
[10 empty] | 1485.1 | 21.9896
[10 empty] | 1484.9 | 21.9325
[10 empty] | 1484.7 | 22.0902
[10 empty] | 1484.5 | 22.1006
[10 empty] | 1484.3 | 22.0902
[10 empty] | 1484 | 22.2826
[10 empty] | 1483.9 | 22.2947
[10 empty] | 1483.7 | 22.2583
[10 empty] | 1483.5 | 22.4247
[10 empty] | 1483.3 | 22.4056
[10 empty] | 1483.3 | 22.4074
[10 empty] | 1482.9 | 22.5963
[10 empty] | 1482.7 | 22.605
[10 empty] | 1482.6 | 22.5911
[10 empty] | 1482.5 | 22.7575
[10 empty] | 1482 | 22.7229
[10 empty] | 1481.8 | 22.7419
[10 empty] | 1481.7 | 22.9291
[10 empty] | 1481.4 | 22.9083
[10 empty] | 1481.2 | 22.9256
[10 empty] | 1481 | 23.0868
[10 empty] | 1480.9 | 23.0175
[10 empty] | 1480.7 | 23.0591
[10 empty] | 1480.3 | 23.2463
[10 empty] | 1480.1 | 23.2134
[10 empty] | 1479.9 | 23.255
[10 empty] | 1479.7 | 23.4127
[10 empty] | 1479.5 | 23.333
[10 empty] | 1479.5 | 23.4075
[10 empty] | 1479.2 | 23.5843
[10 empty] | 1479 | 23.5392
[10 empty] | 1478.7 | 23.6103
[10 empty] | 1478.5 | 23.7542
[10 empty] | 1478.3 | 23.6658
[10 empty] | 1478.1 | 23.7611
[10 empty] | 1478.1 | 23.9293
[10 empty] | 1477.8 | 23.8703
[10 empty] | 1477.7 | 23.9674
[10 empty] | 1477.5 | 24.1147
[10 empty] | 1477.2 | 24.0159
[10 empty] | 1476.8 | 24.1268
[10 empty] | 1476.8 | 24.2776
[10 empty] | 1476.5 | 24.217
[10 empty] | 1476.1 | 24.3453
[10 empty] | 1476.1 | 24.4683
[10 empty] | 1475.8 | 24.373
[10 empty] | 1475.5 | 24.4978
[10 empty] | 1475.4 | 24.6208
[10 empty] | 1475 | 24.5654
[10 empty] | 1474.9 | 24.7266
[10 empty] | 1474.6 | 24.8427
[10 empty] | 1474.3 | 24.7387
[10 empty] | 1474.2 | 24.8826
[10 empty] | 1474.1 | 24.9797
[10 empty] | 1473.7 | 24.9328
[10 empty] | 1473.6 | 25.12
[10 empty] | 1473.4 | 25.205
[10 empty] | 1473.1 | 25.1131
[10 empty] | 1473.1 | 25.276
[10 empty] | 1472.7 | 25.361
[10 empty] | 1472.4 | 25.3159
[10 empty] | 1472.1 | 25.51
[10 empty] | 1472.2 | 25.5707
[10 empty] | 1471.9 | 25.5135
[10 empty] | 1471.8 | 25.6868
[10 empty] | 1471.6 | 25.7354
[10 empty] | 1471.3 | 25.7146
[10 empty] | 1471 | 25.8949
[10 empty] | 1470.7 | 25.9399
[10 empty] | 1470.5 | 25.9053
[10 empty] | 1470.3 | 26.0647
[10 empty] | 1470.1 | 26.0976
[10 empty] | 1469.8 | 26.0924
[10 empty] | 1469.7 | 26.2866
[10 empty] | 1469.6 | 26.3178
[10 empty] | 1469.2 | 26.3074
[10 empty] | 1469.3 | 26.4755
[10 empty] | 1469.2 | 26.4859
[10 empty] | 1468.7 | 26.4928
[10 empty] | 1468.7 | 26.6905
[10 empty] | 1468.5 | 26.7095
[10 empty] | 1468.1 | 26.7095
[10 empty] | 1467.7 | 26.8898
[10 empty] | 1467.8 | 26.8724
[10 empty] | 1467.6 | 26.9088
[10 empty] | 1467.1 | 27.0995
[10 empty] | 1467 | 27.103
[10 empty] | 1466.9 | 27.1428
[10 empty] | 1466.6 | 27.3075
[10 empty] | 1466.4 | 27.2729
[10 empty] | 1466.2 | 27.33
[10 empty] | 1466.2 | 27.5259
[10 empty] | 1465.7 | 27.512
[10 empty] | 1465.4 | 27.5727
[10 empty] | 1465.3 | 27.7408
[10 empty] | 1465.1 | 27.6819
[10 empty] | 1464.8 | 27.7616
[10 empty] | 1464.7 | 27.9575
[10 empty] | 1464.3 | 27.928
[10 empty] | 1464.3 | 28.0286
[10 empty] | 1464 | 28.1829
[10 empty] | 1463.9 | 28.1049
[10 empty] | 1463.5 | 28.2054
[10 empty] | 1463.3 | 28.3718
[10 empty] | 1463.3 | 28.3493
[10 empty] | 1463 | 28.4723
[10 empty] | 1462.7 | 28.6231
[10 empty] | 1462.7 | 28.5416
[10 empty] | 1462.3 | 28.6699
[10 empty] | 1462.2 | 28.8138
[10 empty] | 1461.8 | 28.7739
[10 empty] | 1461.7 | 28.9351
[10 empty] | 1461.5 | 29.0582
[10 empty] | 1461.1 | 28.9836
[10 empty] | 1461.1 | 29.1258
[10 empty] | 1460.8 | 29.261
[10 empty] | 1460.7 | 29.2194
[10 empty] | 1460.4 | 29.4031
[10 empty] | 1460.3 | 29.521
[10 empty] | 1460.1 | 29.6984
[10 empty] | 1460 | 29.6185
[10 empty] | 1459.6 | 29.6929
[10 empty] | 1459.4 | 29.823
[10 empty] | 1459.3 | 29.7951
[10 empty] | 1459.1 | 30.0033
[10 empty] | 1458.9 | 29.9253
[10 empty] | 1458.6 | 30.1502
[10 empty] | 1458.4 | 30.0833
[10 empty] | 1458.1 | 30.3175
[10 empty] | 1458.3 | 30.2209
[10 empty] | 1457.8 | 30.4663
[10 empty] | 1457.7 | 30.4031
[10 empty] | 1457.2 | 30.5853
[10 empty] | 1457.1 | 30.6038
[10 empty] | 1456.9 | 30.7061
[10 empty] | 1456.9 | 30.8251
[10 empty] | 1456.6 | 30.8325
[10 empty] | 1456.2 | 31.0389
[10 empty] | 1456 | 30.9775
[10 empty] | 1455.8 | 31.2304
[10 empty] | 1455.7 | 31.1616
[10 empty] | 1455.4 | 31.4051
[10 empty] | 1455.1 | 31.3884
[10 empty] | 1455 | 31.5557
[10 empty] | 1454.8 | 31.8228
[10 empty] | 1454.7 | 31.6223
[10 empty] | 1454.4 | 31.9009
[10 empty] | 1454.1 | 31.8127
[10 empty] | 1453.9 | 32.0893
[10 empty] | 1453.7 | 32.0412
[10 empty] | 1453.4 | 32.2216
[10 empty] | 1453.2 | 32.3158
[10 empty] | 1452.9 | 32.3218
[10 empty] | 1452.7 | 32.5583
[10 empty] | 1452.7 | 32.4721
[10 empty] | 1452.3 | 32.7647
[10 empty] | 1452.2 | 32.6805
[10 empty] | 1451.9 | 32.883
[10 empty] | 1451.7 | 32.9331
[10 empty] | 1451.6 | 32.9932
[10 empty] | 1451.3 | 33.2157
[10 empty] | 1451.1 | 33.1555
[10 empty] | 1451 | 33.4822
[10 empty] | 1450.8 | 33.39
[10 empty] | 1450.5 | 33.6686
[10 empty] | 1450.4 | 33.6886
[10 empty] | 1450.1 | 33.8189
[10 empty] | 1449.8 | 33.9612
[10 empty] | 1449.8 | 34.4234
[10 empty] | 1449.4 | 34.1975
[10 empty] | 1449.4 | 34.2909
[10 empty] | 1449.1 | 34.5863
[10 empty] | 1449 | 34.5342
[10 empty] | 1448.6 | 34.5668
[10 empty] | 1448.4 | 34.9186
[10 empty] | 1448.1 | 34.923
[10 empty] | 1447.8 | 34.949
[10 empty] | 1447.4 | 35.2487
[10 empty] | 1447.4 | 35.2857
[10 empty] | 1447.2 | 35.2683
[10 empty] | 1447 | 35.6353
[10 empty] | 1446.7 | 35.6983
[10 empty] | 1446.3 | 35.681
[10 empty] | 1446.2 | 35.9611
[10 empty] | 1446.1 | 36.0502
[10 empty] | 1446 | 36.0328
[10 empty] | 1445.6 | 36.3999
[10 empty] | 1445.4 | 36.4911
[10 empty] | 1445.2 | 36.439
[10 empty] | 1444.9 | 36.717
[10 empty] | 1444.7 | 36.8625
[10 empty] | 1444.5 | 36.8277
[10 empty] | 1444.3 | 37.4967
[10 empty] | 1444.2 | 37.2638
[10 empty] | 1443.8 | 37.3541
[10 empty] | 1443.6 | 37.6012
[10 empty] | 1443.3 | 37.8888
[10 empty] | 1443.1 | 37.9268
[10 empty] | 1442.8 | 37.9173
[10 empty] | 1442.9 | 38.0551
[10 empty] | 1442.3 | 38.4329
[10 empty] | 1442.2 | 38.5826
[10 empty] | 1441.9 | 38.5565
[10 empty] | 1441.6 | 38.6064
[10 empty] | 1441.4 | 38.8844
[10 empty] | 1441.2 | 39.1743
[10 empty] | 1441.2 | 39.2954
[10 empty] | 1440.9 | 39.2978
[10 empty] | 1440.5 | 39.3644
[10 empty] | 1440.6 | 39.6376
[10 empty] | 1440.5 | 39.9845
[10 empty] | 1440.1 | 40.0629
[10 empty] | 1439.9 | 40.0606
[10 empty] | 1439.7 | 40.1675
[10 empty] | 1439.5 | 40.5714
[10 empty] | 1439.4 | 41.0076
[10 empty] | 1439.1 | 40.9394
[10 empty] | 1438.9 | 41.1415
[10 empty] | 1438.7 | 41.3148
[10 empty] | 1438.4 | 41.4381
[10 empty] | 1438.5 | 41.5143
[10 empty] | 1438.2 | 41.6245
[10 empty] | 1438 | 41.7925
[10 empty] | 1437.7 | 41.992
[10 empty] | 1437.5 | 42.2466
[10 empty] | 1437.4 | 42.4855
[10 empty] | 1437.1 | 42.8451
[10 empty] | 1437.1 | 43.0472
[10 empty] | 1436.7 | 43.1443
[10 empty] | 1436.4 | 43.336
[10 empty] | 1436.2 | 43.4068
[10 empty] | 1436.3 | 43.5565
[10 empty] | 1436 | 43.6693
[10 empty] | 1435.9 | 43.7822
[10 empty] | 1435.6 | 44.029
[10 empty] | 1435.3 | 44.1969
[10 empty] | 1435 | 44.5224
[10 empty] | 1434.7 | 44.8007
[10 empty] | 1434.9 | 45.4541
[10 empty] | 1434.8 | 45.1991
[10 empty] | 1434.2 | 45.372
[10 empty] | 1434.1 | 45.5918
[10 empty] | 1433.9 | 45.7735
[10 empty] | 1434 | 45.9992
[10 empty] | 1433.4 | 46.2219
[10 empty] | 1433.2 | 46.4329
[10 empty] | 1432.9 | 46.6117
[10 empty] | 1432.9 | 46.8783
[10 empty] | 1432.6 | 47.0249
[10 empty] | 1432.4 | 47.1831
[10 empty] | 1432.2 | 47.485
[10 empty] | 1432.2 | 47.7839
[10 empty] | 1431.9 | 48.0359
[10 empty] | 1431.5 | 48.2323
[10 empty] | 1431.2 | 48.5517
[10 empty] | 1431.1 | 48.7158
[10 empty] | 1430.8 | 48.9591
[10 empty] | 1430.6 | 49.1964
[10 empty] | 1430.3 | 49.4836
[10 empty] | 1430.2 | 49.6858
[10 empty] | 1429.9 | 51.3556
[10 empty] | 1429.6 | 50.5975
[10 empty] | 1429.6 | 50.9749
[10 empty] | 1429.2 | 51.4913
[10 empty] | 1429 | 52.1468
[10 empty] | 1428.8 | 51.9548
[10 empty] | 1428.6 | 51.8654
[10 empty] | 1428.4 | 52.3917
[10 empty] | 1428 | 52.7691
[10 empty] | 1427.8 | 52.8585
[10 empty] | 1427.6 | 53.8549
[10 empty] | 1427.5 | 53.7623
[10 empty] | 1427.4 | 53.9476
[10 empty] | 1427.1 | 54.3879
[10 empty] | 1426.8 | 54.1959
[10 empty] | 1426.6 | 54.7587
[10 empty] | 1426.5 | 54.6759
[10 empty] | 1426.1 | 54.8315
[10 empty] | 1425.9 | 55.4539
[10 empty] | 1425.8 | 55.7154
[10 empty] | 1425.6 | 55.967
[10 empty] | 1425.4 | 58.5991
[10 empty] | 1425 | 56.7786
[10 empty] | 1424.6 | 57.0105
[10 empty] | 1424.7 | 57.82
[10 empty] | 1424.5 | 58.1431
[10 empty] | 1424.1 | 58.3939
[10 empty] | 1424.1 | 58.85
[10 empty] | 1423.8 | 58.7588
[10 empty] | 1423.5 | 59.1996
[10 empty] | 1423.3 | 59.6291
[10 empty] | 1423.1 | 59.6633
[10 empty] | 1422.8 | 60.6021
[10 empty] | 1422.7 | 60.9213
[10 empty] | 1422.7 | 60.7579
[10 empty] | 1422.4 | 61.0277
[10 empty] | 1422.1 | 61.8525
[10 empty] | 1421.9 | 61.9285
[10 empty] | 1421.8 | 62.4378
[10 empty] | 1421.6 | 62.1071
[10 empty] | 1421.3 | 62.4036
[10 empty] | 1421.2 | 63.5361
[10 empty] | 1421 | 63.711
[10 empty] | 1420.9 | 63.92
[10 empty] | 1420.6 | 64.1594
[10 empty] | 1420.3 | 64.5889
[10 empty] | 1420 | 64.8816
[10 empty] | 1420 | 67.666
[10 empty] | 1419.7 | 66.1569
[10 empty] | 1419.6 | 67.0838
[10 empty] | 1419.4 | 66.8644
[10 empty] | 1419.1 | 67.6436
[10 empty] | 1418.8 | 67.4958
[10 empty] | 1418.6 | 68.0018
[10 empty] | 1418.3 | 68.8572
[10 empty] | 1418 | 68.8034
[10 empty] | 1418 | 69.202
[10 empty] | 1417.8 | 69.9498
[10 empty] | 1417.7 | 70.3663
[10 empty] | 1417.4 | 71.2037
[10 empty] | 1417.2 | 71.5037
[10 empty] | 1416.9 | 71.9516
[10 empty] | 1416.6 | 72.5382
[10 empty] | 1416.7 | 72.4979
[10 empty] | 1416.4 | 73.1562
[10 empty] | 1416.5 | 74.325
[10 empty] | 1416.1 | 73.9533
[10 empty] | 1415.7 | 74.9698
[10 empty] | 1415.5 | 75.852
[10 empty] | 1415.5 | 75.1758
[10 empty] | 1415.2 | 76.3043
[10 empty] | 1414.9 | 81.5974
[10 empty] | 1414.6 | 79.2185
[10 empty] | 1414.3 | 79.5498
[10 empty] | 1414.1 | 80.5709
[10 empty] | 1414.2 | 81.2552
[10 empty] | 1413.8 | 81.4942
[10 empty] | 1413.8 | 82.8955
[10 empty] | 1413.4 | 83.3517
[10 empty] | 1413.4 | 84.8725
[10 empty] | 1413.1 | 84.6444
[10 empty] | 1412.8 | 85.7687
[10 empty] | 1412.3 | 86.1652
[10 empty] | 1412.3 | 87.5176
[10 empty] | 1412.2 | 87.6371
[10 empty] | 1412.1 | 89.4023
[10 empty] | 1411.6 | 90.0052
[10 empty] | 1411.6 | 91.2272
[10 empty] | 1411.2 | 91.8681
[10 empty] | 1411.1 | 97.847
[10 empty] | 1410.9 | 95.8524
[10 empty] | 1410.6 | 96.0359
[10 empty] | 1410.1 | 97.1372
[10 empty] | 1410.1 | 97.9755
[10 empty] | 1409.9 | 99.4806
[10 empty] | 1409.7 | 100.7899
[10 empty] | 1409.6 | 100.9857
[10 empty] | 1409.4 | 102.7661
[10 empty] | 1409.2 | 102.7845
[10 empty] | 1409.2 | 110.9333