## Sheet1
SiO2 | Al2O3 | CaO | Fe2O3 | SO3 | MgO | K20 | TiO2 | Na2O | P2O5 | 1511 | 6.3946 | 玻璃渣
37.22 | 15.06 | 18.73 | 14.32 | 9.14 | 1.98 | 0.98 | 0.68 | 1.01 | 0.06 | 1510.9 | 6.4215
[10 empty] | 1510.7 | 6.3677
[10 empty] | 1510.5 | 6.4335
[10 empty] | 1510.4 | 6.6695
[10 empty] | 1510.2 | 6.6636
[10 empty] | 1510.1 | 6.4544
[10 empty] | 1510.1 | 6.5351
[10 empty] | 1509.9 | 6.6008
[10 empty] | 1509.6 | 6.4902
[10 empty] | 1509.6 | 6.3767
[10 empty] | 1509.5 | 6.4036
[10 empty] | 1509.4 | 6.3946
[10 empty] | 1509.2 | 6.3767
[10 empty] | 1509 | 6.4902
[10 empty] | 1509 | 6.5978
[10 empty] | 1508.9 | 6.4932
[10 empty] | 1508.4 | 6.4663
[10 empty] | 1508.3 | 6.5829
[10 empty] | 1508.2 | 6.6307
[10 empty] | 1508.1 | 6.6128
[10 empty] | 1507.8 | 6.5291
[10 empty] | 1508 | 6.5231
[10 empty] | 1507.3 | 6.6187
[10 empty] | 1507.3 | 6.6456
[10 empty] | 1507.3 | 6.6456
[10 empty] | 1507.1 | 6.6815
[10 empty] | 1506.9 | 6.6964
[10 empty] | 1506.7 | 6.6845
[10 empty] | 1506.6 | 6.7622
[10 empty] | 1506.3 | 6.7622
[10 empty] | 1506.1 | 6.7203
[10 empty] | 1505.9 | 6.5799
[10 empty] | 1505.7 | 6.5679
[10 empty] | 1505.6 | 6.6187
[10 empty] | 1505.3 | 6.6367
[10 empty] | 1505.2 | 6.7173
[10 empty] | 1505 | 6.7114
[10 empty] | 1504.9 | 6.6665
[10 empty] | 1504.7 | 6.6934
[10 empty] | 1504.2 | 6.813
[10 empty] | 1504.1 | 6.8757
[10 empty] | 1503.9 | 6.7293
[10 empty] | 1503.5 | 6.7173
[10 empty] | 1503.4 | 6.8817
[10 empty] | 1503.3 | 6.9624
[10 empty] | 1503.1 | 6.81
[10 empty] | 1503 | 6.7681
[10 empty] | 1502.7 | 6.7891
[10 empty] | 1502.4 | 6.8279
[10 empty] | 1502.2 | 6.9474
[10 empty] | 1502.2 | 7.0042
[10 empty] | 1501.8 | 6.9982
[10 empty] | 1501.5 | 6.9385
[10 empty] | 1501.2 | 6.9952
[10 empty] | 1501.2 | 7.0311
[10 empty] | 1501 | 7.1118
[10 empty] | 1500.8 | 7.0132
[10 empty] | 1500.7 | 7.0371
[10 empty] | 1500.5 | 7.0191
[10 empty] | 1500.4 | 6.8578
[10 empty] | 1500 | 6.9952
[10 empty] | 1500 | 7.1715
[10 empty] | 1499.4 | 7.0221
[10 empty] | 1499.2 | 6.9295
[10 empty] | 1499.3 | 6.9534
[10 empty] | 1498.8 | 7.0759
[10 empty] | 1498.7 | 7.0759
[10 empty] | 1498.5 | 6.9235
[10 empty] | 1498.5 | 6.9295
[10 empty] | 1498.4 | 7.0012
[10 empty] | 1498.2 | 6.9893
[10 empty] | 1498.1 | 7.0251
[10 empty] | 1497.5 | 7.1984
[10 empty] | 1497.5 | 7.1028
[10 empty] | 1497.4 | 7.0102
[10 empty] | 1497 | 7.2761
[10 empty] | 1496.8 | 7.3807
[10 empty] | 1496.6 | 7.0849
[10 empty] | 1496.5 | 7.1207
[10 empty] | 1496.2 | 7.312
[10 empty] | 1496.2 | 7.2433
[10 empty] | 1495.8 | 7.1775
[10 empty] | 1495.6 | 7.2343
[10 empty] | 1495.4 | 7.2761
[10 empty] | 1495.1 | 7.1925
[10 empty] | 1495 | 7.3389
[10 empty] | 1494.9 | 7.5271
[10 empty] | 1494.6 | 7.4225
[10 empty] | 1494.4 | 7.3389
[10 empty] | 1494.1 | 7.4136
[10 empty] | 1493.9 | 7.4554
[10 empty] | 1493.8 | 7.4524
[10 empty] | 1493.8 | 7.4465
[10 empty] | 1493.6 | 7.5212
[10 empty] | 1493.4 | 7.5212
[10 empty] | 1493 | 7.4704
[10 empty] | 1492.8 | 7.6048
[10 empty] | 1492.5 | 7.7901
[10 empty] | 1492.4 | 7.6467
[10 empty] | 1492.1 | 7.4196
[10 empty] | 1492.1 | 7.3957
[10 empty] | 1491.6 | 7.4016
[10 empty] | 1491.5 | 7.4494
[10 empty] | 1491.4 | 7.4793
[10 empty] | 1491 | 7.5301
[10 empty] | 1490.8 | 7.5331
[10 empty] | 1490.6 | 7.5271
[10 empty] | 1490.4 | 7.4943
[10 empty] | 1490.2 | 7.6496
[10 empty] | 1490 | 7.7244
[10 empty] | 1489.6 | 7.5271
[10 empty] | 1489.4 | 7.5988
[10 empty] | 1489.4 | 7.7901
[10 empty] | 1489.1 | 7.6736
[10 empty] | 1489 | 7.5869
[10 empty] | 1488.9 | 7.6467
[10 empty] | 1488.5 | 7.6437
[10 empty] | 1488.3 | 7.6168
[10 empty] | 1488.2 | 7.7662
[10 empty] | 1487.9 | 7.9007
[10 empty] | 1487.8 | 7.7453
[10 empty] | 1487.6 | 7.7841
[10 empty] | 1487.2 | 7.8947
[10 empty] | 1486.8 | 7.9544
[10 empty] | 1486.7 | 7.9574
[10 empty] | 1486.5 | 7.817
[10 empty] | 1486.4 | 7.8319
[10 empty] | 1486 | 7.9873
[10 empty] | 1485.9 | 7.9544
[10 empty] | 1485.8 | 7.9126
[10 empty] | 1485.6 | 7.9634
[10 empty] | 1485.2 | 7.9754
[10 empty] | 1485.1 | 7.9843
[10 empty] | 1484.8 | 8.1188
[10 empty] | 1484.6 | 8.2951
[10 empty] | 1484.5 | 8.077
[10 empty] | 1484.2 | 7.9783
[10 empty] | 1484 | 8.2025
[10 empty] | 1483.8 | 8.2293
[10 empty] | 1483.8 | 8.1068
[10 empty] | 1483.5 | 8.1248
[10 empty] | 1483.4 | 8.2293
[10 empty] | 1483.1 | 8.2144
[10 empty] | 1482.8 | 8.1546
[10 empty] | 1482.5 | 8.4206
[10 empty] | 1482.3 | 8.5252
[10 empty] | 1482.1 | 8.2712
[10 empty] | 1482 | 8.2622
[10 empty] | 1481.7 | 8.3489
[10 empty] | 1481.6 | 8.3369
[10 empty] | 1481.2 | 8.2981
[10 empty] | 1481.2 | 8.5192
[10 empty] | 1481.1 | 8.6268
[10 empty] | 1480.9 | 8.4116
[10 empty] | 1480.4 | 8.3817
[10 empty] | 1480.1 | 8.6148
[10 empty] | 1480 | 8.5879
[10 empty] | 1479.8 | 8.2293
[10 empty] | 1479.6 | 8.2353
[10 empty] | 1479.2 | 8.3041
[10 empty] | 1479.1 | 8.2742
[10 empty] | 1479.1 | 8.3011
[10 empty] | 1478.6 | 8.4893
[10 empty] | 1478.6 | 8.4385
[10 empty] | 1478.1 | 8.307
[10 empty] | 1478.1 | 8.5162
[10 empty] | 1477.8 | 8.5819
[10 empty] | 1477.8 | 8.4684
[10 empty] | 1477.4 | 8.4325
[10 empty] | 1477.2 | 8.4893
[10 empty] | 1477.1 | 8.6835
[10 empty] | 1476.8 | 8.558
[10 empty] | 1476.6 | 8.4056
[10 empty] | 1476.3 | 8.5102
[10 empty] | 1476.3 | 8.5401
[10 empty] | 1476.1 | 8.5132
[10 empty] | 1475.9 | 8.5879
[10 empty] | 1475.7 | 8.7224
[10 empty] | 1475.4 | 8.6387
[10 empty] | 1475.3 | 8.6357
[10 empty] | 1475 | 8.8808
[10 empty] | 1474.8 | 8.8598
[10 empty] | 1474.5 | 8.6596
[10 empty] | 1474.4 | 8.7582
[10 empty] | 1474.3 | 8.821
[10 empty] | 1474.1 | 8.8449
[10 empty] | 1473.7 | 8.7702
[10 empty] | 1473.5 | 8.7612
[10 empty] | 1473.3 | 8.7284
[10 empty] | 1473.1 | 8.812
[10 empty] | 1472.9 | 8.9136
[10 empty] | 1472.3 | 9.0033
[10 empty] | 1472.3 | 9.0122
[10 empty] | 1472.1 | 8.9256
[10 empty] | 1471.9 | 8.9256
[10 empty] | 1471.7 | 9.1915
[10 empty] | 1471.6 | 9.1497
[10 empty] | 1471.4 | 8.9047
[10 empty] | 1471.1 | 9.0003
[10 empty] | 1471.1 | 9.1198
[10 empty] | 1470.8 | 9.0541
[10 empty] | 1470.6 | 9.0481
[10 empty] | 1470.2 | 9.2095
[10 empty] | 1470.3 | 9.1557
[10 empty] | 1470 | 9.0601
[10 empty] | 1469.6 | 9.3977
[10 empty] | 1469.5 | 9.5172
[10 empty] | 1469.1 | 9.1527
[10 empty] | 1469 | 9.1945
[10 empty] | 1468.8 | 9.4007
[10 empty] | 1468.9 | 9.3439
[10 empty] | 1468.4 | 9.2662
[10 empty] | 1468.2 | 9.32
[10 empty] | 1468.1 | 9.3409
[10 empty] | 1467.8 | 9.2603
[10 empty] | 1467.4 | 9.4575
[10 empty] | 1467.4 | 9.6846
[10 empty] | 1467 | 9.5621
[10 empty] | 1466.7 | 9.4664
[10 empty] | 1466.6 | 9.5232
[10 empty] | 1466.3 | 9.5561
[10 empty] | 1466.2 | 9.6129
[10 empty] | 1465.9 | 9.568
[10 empty] | 1465.9 | 9.5591
[10 empty] | 1465.6 | 9.5292
[10 empty] | 1465.4 | 9.5561
[10 empty] | 1465.2 | 9.7384
[10 empty] | 1464.9 | 9.9236
[10 empty] | 1464.6 | 9.8519
[10 empty] | 1464.4 | 9.7115
[10 empty] | 1464.1 | 9.7234
[10 empty] | 1464 | 9.7921
[10 empty] | 1463.8 | 9.8549
[10 empty] | 1463.7 | 9.825
[10 empty] | 1463.6 | 9.8429
[10 empty] | 1463.6 | 9.7832
[10 empty] | 1463.1 | 9.8758
[10 empty] | 1462.9 | 10.0671
[10 empty] | 1462.5 | 10.091
[10 empty] | 1462.1 | 10.1029
[10 empty] | 1462 | 9.9924
[10 empty] | 1461.8 | 9.9445
[10 empty] | 1461.6 | 9.9176
[10 empty] | 1461.3 | 10.0342
[10 empty] | 1461.4 | 10.1119
[10 empty] | 1460.9 | 10.2553
[10 empty] | 1460.8 | 10.1687
[10 empty] | 1460.5 | 10.1687
[10 empty] | 1460.4 | 10.2553
[10 empty] | 1460 | 10.3569
[10 empty] | 1459.8 | 10.3838
[10 empty] | 1459.4 | 10.2195
[10 empty] | 1459.3 | 9.9953
[10 empty] | 1459.3 | 9.9416
[10 empty] | 1459.1 | 10.0372
[10 empty] | 1458.8 | 10.2015
[10 empty] | 1458.4 | 10.2015
[10 empty] | 1458.1 | 10.1776
[10 empty] | 1457.9 | 10.1089
[10 empty] | 1457.9 | 10.2284
[10 empty] | 1457.7 | 10.4107
[10 empty] | 1457.3 | 10.1537
[10 empty] | 1457 | 10.1059
[10 empty] | 1457.1 | 10.339
[10 empty] | 1456.8 | 10.2912
[10 empty] | 1456.6 | 10.1896
[10 empty] | 1456.4 | 10.2224
[10 empty] | 1456.2 | 10.2493
[10 empty] | 1456 | 10.2792
[10 empty] | 1456.1 | 10.3599
[10 empty] | 1455.7 | 10.4226
[10 empty] | 1455.5 | 10.3509
[10 empty] | 1455.2 | 10.4316
[10 empty] | 1454.9 | 10.5213
[10 empty] | 1454.8 | 10.6258
[10 empty] | 1454.5 | 10.6049
[10 empty] | 1454.4 | 10.4794
[10 empty] | 1454.3 | 10.599
[10 empty] | 1454 | 10.8111
[10 empty] | 1453.9 | 10.5661
[10 empty] | 1453.5 | 10.5213
[10 empty] | 1453.5 | 10.6647
[10 empty] | 1453.5 | 10.6617
[10 empty] | 1453.1 | 10.6378
[10 empty] | 1453 | 10.7394
[10 empty] | 1452.9 | 10.7513
[10 empty] | 1452.6 | 10.6707
[10 empty] | 1452.3 | 10.8739
[10 empty] | 1452.2 | 11.0711
[10 empty] | 1451.8 | 10.9486
[10 empty] | 1451.6 | 10.8948
[10 empty] | 1451.2 | 10.9575
[10 empty] | 1450.9 | 10.9994
[10 empty] | 1450.7 | 11.095
[10 empty] | 1450.5 | 10.9516
[10 empty] | 1450.6 | 10.8978
[10 empty] | 1450.2 | 11.0382
[10 empty] | 1450 | 11.0711
[10 empty] | 1450 | 11.0233
[10 empty] | 1449.9 | 11.1039
[10 empty] | 1449.7 | 11.1936
[10 empty] | 1449.1 | 11.1249
[10 empty] | 1449 | 11.2563
[10 empty] | 1448.7 | 11.5462
[10 empty] | 1448.5 | 11.3759
[10 empty] | 1448.4 | 11.1966
[10 empty] | 1448.4 | 11.3759
[10 empty] | 1448 | 11.4595
[10 empty] | 1447.8 | 11.331
[10 empty] | 1447.8 | 11.3012
[10 empty] | 1447.5 | 11.34
[10 empty] | 1447.2 | 11.343
[10 empty] | 1447 | 11.4536
[10 empty] | 1447 | 11.6777
[10 empty] | 1446.5 | 11.6179
[10 empty] | 1446.3 | 11.5402
[10 empty] | 1446 | 11.6747
[10 empty] | 1445.7 | 11.7733
[10 empty] | 1445.4 | 11.8091
[10 empty] | 1445.4 | 11.6627
[10 empty] | 1445.2 | 11.588
[10 empty] | 1444.9 | 11.7763
[10 empty] | 1444.6 | 11.845
[10 empty] | 1444.4 | 11.7344
[10 empty] | 1444.2 | 11.7016
[10 empty] | 1444.1 | 11.8062
[10 empty] | 1444 | 11.8779
[10 empty] | 1443.6 | 11.9466
[10 empty] | 1443.6 | 12.2096
[10 empty] | 1443.1 | 12.1259
[10 empty] | 1442.9 | 11.8958
[10 empty] | 1442.7 | 12.0811
[10 empty] | 1442.3 | 12.2843
[10 empty] | 1442.3 | 12.0482
[10 empty] | 1442.2 | 11.9615
[10 empty] | 1441.8 | 12.0811
[10 empty] | 1441.8 | 12.09
[10 empty] | 1441.5 | 12.096
[10 empty] | 1441.2 | 12.3171
[10 empty] | 1441.2 | 12.5024
[10 empty] | 1440.9 | 12.2992
[10 empty] | 1440.5 | 12.3201
[10 empty] | 1440.3 | 12.5412
[10 empty] | 1440 | 12.5651
[10 empty] | 1439.7 | 12.3769
[10 empty] | 1439.6 | 12.35
[10 empty] | 1439.3 | 12.3978
[10 empty] | 1439.1 | 12.4396
[10 empty] | 1439 | 12.5143
[10 empty] | 1438.9 | 12.604
[10 empty] | 1438.5 | 12.5472
[10 empty] | 1438.1 | 12.5532
[10 empty] | 1437.8 | 12.7534
[10 empty] | 1437.6 | 12.9387
[10 empty] | 1437.3 | 12.8789
[10 empty] | 1437 | 12.6936
[10 empty] | 1436.8 | 12.6877
[10 empty] | 1436.6 | 12.7863
[10 empty] | 1436.6 | 12.9118
[10 empty] | 1436.1 | 12.8132
[10 empty] | 1436.2 | 12.7624
[10 empty] | 1435.9 | 12.7893
[10 empty] | 1435.9 | 12.9417
[10 empty] | 1435.7 | 13.1538
[10 empty] | 1435.3 | 13.1777
[10 empty] | 1435.1 | 13.1956
[10 empty] | 1434.7 | 13.0672
[10 empty] | 1434.5 | 13.0193
[10 empty] | 1434.4 | 13.2345
[10 empty] | 1434.3 | 13.2644
[10 empty] | 1433.8 | 13.0492
[10 empty] | 1433.7 | 13.0373
[10 empty] | 1433.4 | 13.1538
[10 empty] | 1433.3 | 13.3032
[10 empty] | 1433 | 13.3749
[10 empty] | 1432.7 | 13.614
[10 empty] | 1432.5 | 13.5841
[10 empty] | 1432 | 13.366
[10 empty] | 1431.8 | 13.3959
[10 empty] | 1431.6 | 13.7455
[10 empty] | 1431.4 | 13.599
[10 empty] | 1431.5 | 13.2972
[10 empty] | 1431.3 | 13.3988
[10 empty] | 1431 | 13.5363
[10 empty] | 1430.8 | 13.6259
[10 empty] | 1430.6 | 13.7425
[10 empty] | 1430.5 | 14.0174
[10 empty] | 1430.2 | 13.8142
[10 empty] | 1430.1 | 13.6528
[10 empty] | 1429.8 | 13.9158
[10 empty] | 1429.5 | 14.0981
[10 empty] | 1429.3 | 13.7903
[10 empty] | 1429.2 | 13.617
[10 empty] | 1428.9 | 13.7963
[10 empty] | 1428.9 | 13.8859
[10 empty] | 1428.7 | 13.9606
[10 empty] | 1428.5 | 14.1459
[10 empty] | 1428.2 | 14.3311
[10 empty] | 1427.9 | 14.1758
[10 empty] | 1427.8 | 14.0084
[10 empty] | 1427.6 | 14.2953
[10 empty] | 1427.3 | 14.4029
[10 empty] | 1426.9 | 14.107
[10 empty] | 1427 | 14.0054
[10 empty] | 1426.7 | 14.1459
[10 empty] | 1426.5 | 14.2505
[10 empty] | 1426.5 | 14.2833
[10 empty] | 1426.1 | 14.6031
[10 empty] | 1425.9 | 14.7435
[10 empty] | 1425.7 | 14.4746
[10 empty] | 1425.3 | 14.3401
[10 empty] | 1425.1 | 14.7196
[10 empty] | 1424.9 | 14.7405
[10 empty] | 1424.7 | 14.3491
[10 empty] | 1424.5 | 14.364
[10 empty] | 1424.5 | 14.5553
[10 empty] | 1424.1 | 14.606
[10 empty] | 1423.9 | 14.7017
[10 empty] | 1423.8 | 15.0124
[10 empty] | 1423.7 | 15.0214
[10 empty] | 1423.1 | 14.8302
[10 empty] | 1423 | 14.8092
[10 empty] | 1422.6 | 15.0842
[10 empty] | 1422.5 | 15.0005
[10 empty] | 1422.5 | 14.7076
[10 empty] | 1422.3 | 14.7853
[10 empty] | 1422 | 14.9318
[10 empty] | 1421.8 | 15.0244
[10 empty] | 1421.7 | 15.0901
[10 empty] | 1421.2 | 15.4457
[10 empty] | 1421.2 | 15.4517
[10 empty] | 1420.9 | 15.1559
[10 empty] | 1420.7 | 15.1768
[10 empty] | 1420.4 | 15.5204
[10 empty] | 1420.1 | 15.3889
[10 empty] | 1420.2 | 15.0573
[10 empty] | 1419.8 | 15.1618
[10 empty] | 1419.8 | 15.3352
[10 empty] | 1419.4 | 15.4457
[10 empty] | 1419.3 | 15.5623
[10 empty] | 1419 | 15.882
[10 empty] | 1418.7 | 15.7475
[10 empty] | 1418.4 | 15.5652
[10 empty] | 1418.3 | 15.6668
[10 empty] | 1418.2 | 15.8641
[10 empty] | 1418 | 15.6907
[10 empty] | 1417.7 | 15.4666
[10 empty] | 1417.7 | 15.5652
[10 empty] | 1417.5 | 15.7535
[10 empty] | 1417.2 | 15.9537
[10 empty] | 1417.2 | 16.0194
[10 empty] | 1416.6 | 16.2645
[10 empty] | 1416.4 | 16.1808
[10 empty] | 1416.1 | 15.9925
[10 empty] | 1415.9 | 15.9657
[10 empty] | 1415.9 | 16.2436
[10 empty] | 1415.7 | 16.13
[10 empty] | 1415.3 | 15.9298
[10 empty] | 1415.2 | 15.9597
[10 empty] | 1415.1 | 16.2376
[10 empty] | 1414.9 | 16.4378
[10 empty] | 1414.4 | 16.638
[10 empty] | 1414.3 | 16.6649
[10 empty] | 1414.1 | 16.4856
[10 empty] | 1413.7 | 16.4348
[10 empty] | 1413.6 | 16.4169
[10 empty] | 1413.3 | 16.5722
[10 empty] | 1413.2 | 16.5274
[10 empty] | 1413.4 | 16.5035
[10 empty] | 1412.9 | 16.4139
[10 empty] | 1412.7 | 16.6589
[10 empty] | 1412.4 | 17.0683
[10 empty] | 1412.1 | 17.2565
[10 empty] | 1411.8 | 16.9398
[10 empty] | 1411.5 | 16.8531
[10 empty] | 1411.3 | 16.898
[10 empty] | 1411.3 | 16.8352
[10 empty] | 1411 | 16.8501
[10 empty] | 1410.6 | 16.9607
[10 empty] | 1410.7 | 17.0324
[10 empty] | 1410.4 | 17.0294
[10 empty] | 1410.2 | 17.0892
[10 empty] | 1409.7 | 17.4866
[10 empty] | 1409.8 | 17.8482
[10 empty] | 1409.2 | 17.5524
[10 empty] | 1409.2 | 17.131
[10 empty] | 1408.8 | 17.2506
[10 empty] | 1408.9 | 17.3761
[10 empty] | 1408.6 | 17.2356
[10 empty] | 1408.4 | 17.394
[10 empty] | 1408.2 | 17.6838
[10 empty] | 1407.8 | 17.7107
[10 empty] | 1407.7 | 17.5643
[10 empty] | 1407.4 | 17.9617
[10 empty] | 1407.1 | 18.2904
[10 empty] | 1407.1 | 18.0066
[10 empty] | 1406.6 | 17.5314
[10 empty] | 1406.5 | 17.6121
[10 empty] | 1406.3 | 17.8004
[10 empty] | 1406.1 | 17.8482
[10 empty] | 1405.9 | 17.8631
[10 empty] | 1405.9 | 18.2217
[10 empty] | 1405.6 | 18.3801
[10 empty] | 1405.3 | 18.3024
[10 empty] | 1405 | 18.2038
[10 empty] | 1404.9 | 18.4578
[10 empty] | 1404.6 | 18.5026
[10 empty] | 1404.3 | 18.2068
[10 empty] | 1404.1 | 17.9199
[10 empty] | 1404 | 18.144
[10 empty] | 1403.7 | 18.4189
[10 empty] | 1403.5 | 18.655
[10 empty] | 1403.2 | 18.7147
[10 empty] | 1402.9 | 18.8791
[10 empty] | 1402.9 | 18.7536
[10 empty] | 1402.6 | 18.7416
[10 empty] | 1402.4 | 18.7327
[10 empty] | 1402.3 | 18.8163
[10 empty] | 1402.1 | 18.6908
[10 empty] | 1401.8 | 18.655
[10 empty] | 1401.6 | 18.5833
[10 empty] | 1401.5 | 18.915
[10 empty] | 1401.2 | 19.4976
[10 empty] | 1401 | 19.7606
[10 empty] | 1400.8 | 19.2287
[10 empty] | 1400.5 | 19.0255
[10 empty] | 1400.2 | 19.2018
[10 empty] | 1400.1 | 19.2407
[10 empty] | 1399.8 | 19.0584
[10 empty] | 1399.8 | 19.1928
[10 empty] | 1399.7 | 19.3692
[10 empty] | 1399.5 | 19.4917
[10 empty] | 1399.2 | 19.417
[10 empty] | 1398.8 | 19.8084
[10 empty] | 1398.6 | 20.3493
[10 empty] | 1398.5 | 19.919
[10 empty] | 1398.2 | 19.3572
[10 empty] | 1397.8 | 19.3662
[10 empty] | 1397.9 | 19.7068
[10 empty] | 1397.7 | 19.8174
[10 empty] | 1397.4 | 19.8353
[10 empty] | 1397.1 | 19.9698
[10 empty] | 1396.9 | 20.0923
[10 empty] | 1396.4 | 20.2148
[10 empty] | 1396.3 | 20.4807
[10 empty] | 1396.2 | 20.3403
[10 empty] | 1396 | 20.2656
[10 empty] | 1395.8 | 20.0953
[10 empty] | 1395.6 | 19.9937
[10 empty] | 1395.6 | 19.922
[10 empty] | 1395.2 | 20.3523
[10 empty] | 1394.9 | 20.8244
[10 empty] | 1394.7 | 20.917
[10 empty] | 1394.3 | 20.7317
[10 empty] | 1394 | 20.7796
[10 empty] | 1393.8 | 20.9349
[10 empty] | 1393.7 | 20.9021
[10 empty] | 1393.7 | 20.6033
[10 empty] | 1393.4 | 20.4299
[10 empty] | 1393.2 | 20.6511
[10 empty] | 1392.9 | 20.9021
[10 empty] | 1392.7 | 21.1112
[10 empty] | 1392.6 | 21.1889
[10 empty] | 1392.2 | 21.4967
[10 empty] | 1391.9 | 21.4549
[10 empty] | 1391.8 | 21.3802
[10 empty] | 1391.6 | 21.0604
[10 empty] | 1391.3 | 21.1172
[10 empty] | 1391 | 21.2457
[10 empty] | 1390.9 | 21.3593
[10 empty] | 1390.7 | 21.3144
[10 empty] | 1390.5 | 21.3861
[10 empty] | 1390.4 | 21.927
[10 empty] | 1390 | 22.187
[10 empty] | 1389.8 | 22.0435
[10 empty] | 1389.7 | 21.5385
[10 empty] | 1389.3 | 21.6103
[10 empty] | 1389.3 | 21.7447
[10 empty] | 1389.1 | 21.7716
[10 empty] | 1389 | 21.7836
[10 empty] | 1388.7 | 21.9569
[10 empty] | 1388.4 | 22.3364
[10 empty] | 1388 | 22.5934
[10 empty] | 1387.9 | 22.6651
[10 empty] | 1387.5 | 22.3872
[10 empty] | 1387.4 | 22.2796
[10 empty] | 1387.1 | 22.2288
[10 empty] | 1386.9 | 22.2288
[10 empty] | 1386.9 | 22.1571
[10 empty] | 1386.7 | 22.2019
[10 empty] | 1386.4 | 22.7487
[10 empty] | 1386.1 | 23.1701
[10 empty] | 1385.9 | 23.2687
[10 empty] | 1385.8 | 22.9639
[10 empty] | 1385.4 | 22.8683
[10 empty] | 1385.3 | 22.9938
[10 empty] | 1384.9 | 22.9848
[10 empty] | 1384.9 | 22.8802
[10 empty] | 1384.6 | 22.7129
[10 empty] | 1384.6 | 22.9938
[10 empty] | 1384.4 | 23.3912
[10 empty] | 1383.9 | 23.6631
[10 empty] | 1383.8 | 23.6601
[10 empty] | 1383.5 | 23.3822
[10 empty] | 1383.2 | 23.3673
[10 empty] | 1382.8 | 23.4211
[10 empty] | 1382.7 | 23.3912
[10 empty] | 1382.4 | 23.2029
[10 empty] | 1382.4 | 23.5316
[10 empty] | 1382.2 | 23.8663
[10 empty] | 1382.1 | 23.8304
[10 empty] | 1381.6 | 23.7259
[10 empty] | 1381.3 | 23.4091
[10 empty] | 1381.1 | 23.2687
[10 empty] | 1381 | 23.194
[10 empty] | 1380.7 | 22.928
[10 empty] | 1380.7 | 22.8085
[10 empty] | 1380.5 | 22.946
[10 empty] | 1380.4 | 22.8772
[10 empty] | 1380.2 | 22.8145
[10 empty] | 1380 | 23.0237
[10 empty] | 1380 | 23.0954
[10 empty] | 1379.6 | 23.0864
[10 empty] | 1379.4 | 23.3852
[10 empty] | 1379.1 | 23.5555
[10 empty] | 1378.9 | 23.4749
[10 empty] | 1378.5 | 23.6661
[10 empty] | 1378.3 | 23.95
[10 empty] | 1378.1 | 23.8663
[10 empty] | 1377.9 | 23.6721
[10 empty] | 1377.5 | 23.8633
[10 empty] | 1377.4 | 23.8812
[10 empty] | 1377.2 | 23.7318
[10 empty] | 1377 | 23.8424
[10 empty] | 1376.8 | 23.8962
[10 empty] | 1376.7 | 23.8125
[10 empty] | 1376.5 | 23.9828
[10 empty] | 1376.3 | 24.0904
[10 empty] | 1376.1 | 24.0097
[10 empty] | 1375.9 | 24.2189
[10 empty] | 1375.6 | 24.5297
[10 empty] | 1375.4 | 24.6074
[10 empty] | 1375.1 | 24.6851
[10 empty] | 1375.1 | 24.8375
[10 empty] | 1374.6 | 24.9301
[10 empty] | 1374.4 | 24.7747
[10 empty] | 1374.1 | 25.0257
[10 empty] | 1373.9 | 24.945
[10 empty] | 1373.5 | 24.7478
[10 empty] | 1373.5 | 24.8823
[10 empty] | 1373.2 | 25.0078
[10 empty] | 1373 | 24.8494
[10 empty] | 1372.9 | 24.9659
[10 empty] | 1372.6 | 25.1422
[10 empty] | 1372.3 | 25.1871
[10 empty] | 1372.3 | 25.2767
[10 empty] | 1372.2 | 25.6383
[10 empty] | 1371.6 | 25.7847
[10 empty] | 1371.2 | 25.6443
[10 empty] | 1371.1 | 25.8953
[10 empty] | 1370.9 | 26.2568
[10 empty] | 1370.4 | 26.0237
[10 empty] | 1370.5 | 25.8504
[10 empty] | 1370.1 | 26.0267
[10 empty] | 1369.9 | 26.0745
[10 empty] | 1369.7 | 25.8833
[10 empty] | 1369.5 | 26.0297
[10 empty] | 1369.3 | 26.1074
[10 empty] | 1369.1 | 26.0237
[10 empty] | 1369.1 | 26.2359
[10 empty] | 1368.5 | 26.5407
[10 empty] | 1368.5 | 26.5228
[10 empty] | 1368.4 | 26.6005
[10 empty] | 1368 | 26.962
[10 empty] | 1367.8 | 27.3057
[10 empty] | 1367.5 | 27.0218
[10 empty] | 1367.2 | 27.0845
[10 empty] | 1367.1 | 27.228
[10 empty] | 1366.9 | 27.1891
[10 empty] | 1366.9 | 27.1055
[10 empty] | 1366.6 | 27.1264
[10 empty] | 1366.5 | 27.1563
[10 empty] | 1366.2 | 27.0726
[10 empty] | 1366.2 | 27.2907
[10 empty] | 1365.7 | 27.467
[10 empty] | 1365.7 | 27.3953
[10 empty] | 1365.4 | 27.5925
[10 empty] | 1365.2 | 27.972
[10 empty] | 1364.8 | 28.3186
[10 empty] | 1364.5 | 28.1842
[10 empty] | 1364.2 | 28.229
[10 empty] | 1364.1 | 28.3933
[10 empty] | 1363.8 | 28.3635
[10 empty] | 1363.7 | 28.3216
[10 empty] | 1363.4 | 28.3007
[10 empty] | 1363 | 28.2917
[10 empty] | 1363.3 | 28.1364
[10 empty] | 1362.9 | 28.4083
[10 empty] | 1362.7 | 28.5995
[10 empty] | 1362.6 | 28.5547
[10 empty] | 1362.3 | 28.6384
[10 empty] | 1362.1 | 29.0448
[10 empty] | 1361.6 | 29.4691
[10 empty] | 1361.5 | 29.5019
[10 empty] | 1361 | 29.4362
[10 empty] | 1360.9 | 29.5826
[10 empty] | 1360.7 | 29.6932
[10 empty] | 1360.4 | 29.4362
[10 empty] | 1360.3 | 29.5019
[10 empty] | 1360.3 | 29.5139
[10 empty] | 1360 | 29.481
[10 empty] | 1359.9 | 29.4332
[10 empty] | 1359.6 | 29.8247
[10 empty] | 1359.6 | 30.1026
[10 empty] | 1359.3 | 30.0667
[10 empty] | 1359.1 | 30.1384
[10 empty] | 1358.8 | 30.7151
[10 empty] | 1358.5 | 31.0976
[10 empty] | 1358.2 | 30.9841
[10 empty] | 1358.1 | 30.6046
[10 empty] | 1358 | 30.9064
[10 empty] | 1357.6 | 31.0199
[10 empty] | 1357.3 | 30.8436
[10 empty] | 1357.3 | 30.7092
[10 empty] | 1357 | 30.8556
[10 empty] | 1356.8 | 31.0498
[10 empty] | 1356.4 | 31.1723
[10 empty] | 1356.4 | 31.3665
[10 empty] | 1356.3 | 32.0449
[10 empty] | 1355.9 | 32.248
[10 empty] | 1355.5 | 32.4542
[10 empty] | 1355.4 | 32.2809
[10 empty] | 1355 | 32.3855
[10 empty] | 1355 | 32.517
[10 empty] | 1354.7 | 32.3616
[10 empty] | 1354.5 | 32.272
[10 empty] | 1354.3 | 32.0658
[10 empty] | 1354.4 | 32.5319
[10 empty] | 1354 | 32.9533
[10 empty] | 1353.8 | 33.267
[10 empty] | 1353.5 | 33.4702
[10 empty] | 1353.2 | 33.4762
[10 empty] | 1353 | 34.026
[10 empty] | 1352.7 | 34.528
[10 empty] | 1352.3 | 34.4981
[10 empty] | 1352.1 | 34.4473
[10 empty] | 1352 | 34.5041
[10 empty] | 1351.9 | 34.6057
[10 empty] | 1351.6 | 34.7999
[10 empty] | 1351.6 | 35.1256
[10 empty] | 1351.2 | 35.6964
[10 empty] | 1351.1 | 36.3926
[10 empty] | 1350.8 | 37.2024
[10 empty] | 1350.5 | 37.803
[10 empty] | 1350.2 | 38.057
[10 empty] | 1350.1 | 37.9345
[10 empty] | 1349.6 | 37.8986
[10 empty] | 1349.4 | 37.9703
[10 empty] | 1349.3 | 38.0809
[10 empty] | 1349.3 | 38.3528
[10 empty] | 1349.2 | 38.8309
[10 empty] | 1348.8 | 39.4286
[10 empty] | 1348.7 | 40.1606
[10 empty] | 1348.3 | 40.6776
[10 empty] | 1347.7 | 40.9943
[10 empty] | 1347.7 | 40.8629
[10 empty] | 1347.3 | 40.334
[10 empty] | 1347.4 | 40.074
[10 empty] | 1347.1 | 40.2473
[10 empty] | 1347.1 | 40.5969
[10 empty] | 1346.8 | 41.2364
[10 empty] | 1346.4 | 41.9535
[10 empty] | 1346.3 | 42.5332
[10 empty] | 1345.8 | 42.8858
[10 empty] | 1345.5 | 43.0352
[10 empty] | 1345.4 | 42.9247
[10 empty] | 1345.2 | 42.6707
[10 empty] | 1345.1 | 42.3569
[10 empty] | 1344.8 | 42.3988
[10 empty] | 1344.8 | 42.8679
[10 empty] | 1344.7 | 43.7494
[10 empty] | 1344.5 | 44.5622
[10 empty] | 1344 | 45.3481
[10 empty] | 1343.4 | 45.6499
[10 empty] | 1343.1 | 45.3481
[10 empty] | 1343.1 | 44.9925
[10 empty] | 1343 | 44.8072
[10 empty] | 1342.7 | 44.8999
[10 empty] | 1342.9 | 45.2674
[10 empty] | 1342.3 | 45.8531
[10 empty] | 1342.1 | 46.5672
[10 empty] | 1342.1 | 47.2127
[10 empty] | 1341.7 | 47.8432
[10 empty] | 1341.4 | 48.145
[10 empty] | 1341.1 | 47.873
[10 empty] | 1340.8 | 47.2904
[10 empty] | 1340.7 | 46.9975
[10 empty] | 1340.6 | 47.2665
[10 empty] | 1340.4 | 48.142
[10 empty] | 1340.3 | 49.14
[10 empty] | 1340.1 | 50.0932
[10 empty] | 1339.8 | 50.6221
[10 empty] | 1339.4 | 50.7207
[10 empty] | 1339.1 | 51.1329
[10 empty] | 1338.9 | 50.4712
[10 empty] | 1338.6 | 49.9906
[10 empty] | 1338.6 | 49.7963
[10 empty] | 1338.5 | 50.1552
[10 empty] | 1338.2 | 50.5667
[10 empty] | 1337.8 | 51.156
[10 empty] | 1337.6 | 51.472
[10 empty] | 1337.3 | 51.7518
[10 empty] | 1337 | 51.5345
[10 empty] | 1336.8 | 51.1658
[10 empty] | 1336.6 | 50.5239
[10 empty] | 1336.5 | 50.0301
[10 empty] | 1336.2 | 50.1617
[10 empty] | 1336.1 | 50.435
[10 empty] | 1335.9 | 51.179
[10 empty] | 1335.7 | 51.9
[10 empty] | 1335.3 | 52.8613
[10 empty] | 1335.3 | 53.3979
[10 empty] | 1334.9 | 53.6185
[10 empty] | 1334.5 | 53.332
[10 empty] | 1334.4 | 52.4267
[10 empty] | 1334.4 | 51.8078
[10 empty] | 1334.3 | 51.4457
[10 empty] | 1334.2 | 51.5543
[10 empty] | 1333.6 | 52.1304
[10 empty] | 1333.6 | 52.8218
[10 empty] | 1333.4 | 53.6382
[10 empty] | 1333.2 | 54.2374
[10 empty] | 1332.6 | 54.7016
[10 empty] | 1332.3 | 54.6456
[10 empty] | 1332 | 54.6291
[10 empty] | 1332 | 54.1649
[10 empty] | 1331.8 | 53.9411
[10 empty] | 1331.7 | 54.0135
[10 empty] | 1331.4 | 54.616
[10 empty] | 1331.2 | 55.439
[10 empty] | 1331 | 56.2159
[10 empty] | 1331 | 57.6898
[10 empty] | 1330.5 | 57.4925
[10 empty] | 1330.2 | 57.6094
[10 empty] | 1330.1 | 56.9883
[10 empty] | 1330 | 56.4182
[10 empty] | 1329.7 | 55.4645
[10 empty] | 1329.6 | 55.0297
[10 empty] | 1329.5 | 54.7374
[10 empty] | 1329.3 | 55.1832
[10 empty] | 1329.2 | 55.534
[10 empty] | 1328.7 | 56.2611
[10 empty] | 1328.8 | 56.9298
[10 empty] | 1328.4 | 57.3975
[10 empty] | 1327.9 | 57.7848
[10 empty] | 1327.7 | 57.6898
[10 empty] | 1327.5 | 57.4889
[10 empty] | 1327.3 | 56.959
[10 empty] | 1327.4 | 56.7873
[10 empty] | 1327 | 56.7215
[10 empty] | 1327.1 | 57.4121
[10 empty] | 1326.8 | 58.2635
[10 empty] | 1326.8 | 59.3926
[10 empty] | 1326.6 | 60.35
[10 empty] | 1326.4 | 61.099
[10 empty] | 1326 | 61.7202
[10 empty] | 1325.7 | 61.6216
[10 empty] | 1325.4 | 61.5558
[10 empty] | 1325.1 | 60.6167
[10 empty] | 1325.1 | 60.1709
[10 empty] | 1325.1 | 59.4145
[10 empty] | 1324.7 | 59.8567
[10 empty] | 1324.7 | 60.1928
[10 empty] | 1324.2 | 61.1538
[10 empty] | 1324 | 64.2062
[10 empty] | 1323.7 | 63.1151
[10 empty] | 1323.5 | 63.1444
[10 empty] | 1323 | 63.69
[10 empty] | 1322.8 | 65.5953
[10 empty] | 1322.5 | 65.8052
[10 empty] | 1322.4 | 63.3039
[10 empty] | 1322.4 | 61.3063
[10 empty] | 1322.3 | 60.1018
[10 empty] | 1321.6 | 60.5592
[10 empty] | 1321.5 | 62.4016
[10 empty] | 1321.4 | 64.0677
[10 empty] | 1321.2 | 63.7823
[10 empty] | 1321.2 | 63.2158
[10 empty] | 1320.8 | 63.1528
[10 empty] | 1320.4 | 64.1307
[10 empty] | 1320.1 | 66.8837
[10 empty] | 1319.9 | 67.4755
[10 empty] | 1319.7 | 65.7716
[10 empty] | 1319.5 | 63.9754
[10 empty] | 1319.1 | 62.7332
[10 empty] | 1319.3 | 62.5653
[10 empty] | 1318.7 | 64.16
[10 empty] | 1318.7 | 65.5282
[10 empty] | 1318.6 | 65.6541
[10 empty] | 1318.4 | 65.1211
[10 empty] | 1318.1 | 64.9197
[10 empty] | 1317.9 | 66.4473
[10 empty] | 1317.6 | 69.7753
[10 empty] | 1317.3 | 74.1148
[10 empty] | 1317.2 | 67.9373
[10 empty] | 1317.1 | 68.2377
[10 empty] | 1316.7 | 71.447
[10 empty] | 1316.4 | 67.3765
[10 empty] | 1316.3 | 66.0347
[10 empty] | 1316 | 67.8872
[10 empty] | 1316 | 66.6455
[10 empty] | 1315.7 | 65.0583
[10 empty] | 1315.7 | 67.031
[10 empty] | 1315.3 | 68.3478
[10 empty] | 1315.2 | 66.4653
[10 empty] | 1315.1 | 67.5067
[10 empty] | 1314.8 | 70.9513
[10 empty] | 1314.5 | 69.1489
[10 empty] | 1314.5 | 68.9636
[10 empty] | 1314 | 72.6887
[10 empty] | 1313.8 | 71.2718
[10 empty] | 1313.4 | 69.249
[10 empty] | 1313.2 | 72.1129
[10 empty] | 1313 | 72.5535
[10 empty] | 1312.9 | 68.7433
[10 empty] | 1312.6 | 69.0888
[10 empty] | 1312.4 | 71.0965
[10 empty] | 1312.4 | 69.5394
[10 empty] | 1312.3 | 69.1839
[10 empty] | 1312.1 | 72.3232
[10 empty] | 1311.8 | 72.183
[10 empty] | 1311.7 | 71.0665
[10 empty] | 1311.4 | 74.6814
[10 empty] | 1311.3 | 76.554
[10 empty] | 1310.9 | 73.1844
[10 empty] | 1310.6 | 75.4525
[10 empty] | 1310.4 | 79.6632
[10 empty] | 1309.9 | 75.127
[10 empty] | 1309.8 | 74.7465
[10 empty] | 1309.4 | 78.2713
[10 empty] | 1309.4 | 75.4224
[10 empty] | 1309.3 | 72.884
[10 empty] | 1309.2 | 76.1734
[10 empty] | 1308.9 | 77.1448
[10 empty] | 1309 | 74.2208
[10 empty] | 1308.4 | 76.8594
[10 empty] | 1308.4 | 80.6345
[10 empty] | 1308 | 77.9909
[10 empty] | 1307.8 | 79.0323
[10 empty] | 1307.7 | 84.655
[10 empty] | 1307.3 | 81.0601
[10 empty] | 1306.9 | 82.0052
[10 empty] | 1306.6 | 84.07
[10 empty] | 1306.4 | 84.1053
[10 empty] | 1306.1 | 79.958
[10 empty] | 1306.2 | 85.1877
[10 empty] | 1305.8 | 79.0344
[10 empty] | 1305.7 | 80.958
[10 empty] | 1305.6 | 80.5815
[10 empty] | 1305.4 | 78.3402
[10 empty] | 1305.1 | 83.1288
[10 empty] | 1305 | 79.8756
[10 empty] | 1304.9 | 83.1111
[10 empty] | 1304.5 | 83.0582
[10 empty] | 1304.5 | 81.9463
[10 empty] | 1304.3 | 86.9525
[10 empty] | 1304 | 82.1464
[10 empty] | 1303.5 | 87.0055
[10 empty] | 1303.3 | 84.9348
[10 empty] | 1303 | 85.0465
[10 empty] | 1302.9 | 89.1586
[10 empty] | 1302.2 | 83.8582
[10 empty] | 1302.1 | 89.6233
[10 empty] | 1301.9 | 85.8289
[10 empty] | 1301.8 | 85.776
[10 empty] | 1301.5 | 87.2231
[10 empty] | 1301.4 | 82.8935
[10 empty] | 1301.3 | 87.882
[10 empty] | 1301.1 | 85.223
[10 empty] | 1301 | 87.0055
[10 empty] | 1300.9 | 89.4586
[10 empty] | 1300.7 | 86.6584
[10 empty] | 1300.3 | 93.1706
[10 empty] | 1300.3 | 89.035
[10 empty] | 1300 | 92.9647
[10 empty] | 1299.7 | 93.4706
[10 empty] | 1299.5 | 90.8822
[10 empty] | 1299 | 98.1768
[10 empty] | 1298.8 | 90.9116
[10 empty] | 1298.5 | 95.7531
[10 empty] | 1298.5 | 93.7647
[10 empty] | 1298.1 | 91.4411
[10 empty] | 1298 | 95.9472
[10 empty] | 1297.7 | 89.9351
[10 empty] | 1297.5 | 94.5177
[10 empty] | 1297.5 | 92.9882
[10 empty] | 1297.3 | 92.6
[10 empty] | 1297.1 | 98.0768
[10 empty] | 1296.9 | 93.2353
[10 empty] | 1296.6 | 100.0122
[10 empty] | 1296.7 | 97.969
[10 empty] | 1296.5 | 103.7915
[10 empty] | 1296.2 | 96.6428
[10 empty] | 1295.8 | 104.4085
[10 empty] | 1295.6 | 97.4726
[10 empty] | 1295.2 | 105.9759
[10 empty] | 1294.9 | 98.2811
[10 empty] | 1294.5 | 106.7915
[10 empty] | 1294.3 | 98.5505
[10 empty] | 1294.3 | 105.5574
[10 empty] | 1293.9 | 98.047
[10 empty] | 1293.8 | 103.7277
[10 empty] | 1293.6 | 97.4513
[10 empty] | 1293.4 | 102.0185
[10 empty] | 1293.2 | 96.8485
[10 empty] | 1293.1 | 101.7916
[10 empty] | 1292.9 | 98.125
[10 empty] | 1292.8 | 103.2951
[10 empty] | 1292.6 | 100.4086
[10 empty] | 1292.6 | 104.9759
[10 empty] | 1292 | 102.4015
[10 empty] | 1292.1 | 106.8766
[10 empty] | 1291.9 | 104.2312
[10 empty] | 1291.7 | 108.146
[10 empty] | 1291.3 | 106.451
[10 empty] | 1291 | 109.6779
[10 empty] | 1290.6 | 108.6141
[10 empty] | 1290.2 | 111.1956
[10 empty] | 1290 | 110.5786
[10 empty] | 1289.6 | 111.5856
[10 empty] | 1289.3 | 111.8055
[10 empty] | 1289.3 | 111.3587
[10 empty] | 1289.1 | 111.6566
[10 empty] | 1288.8 | 110.4509
[10 empty] | 1288.7 | 111.2452
[10 empty] | 1288.6 | 110.224
[10 empty] | 1288.3 | 112.4438
[10 empty] | 1288.1 | 111.5998
[10 empty] | 1288.1 | 115.231
[10 empty] | 1287.8 | 113.1459
[10 empty] | 1287.6 | 118.2025
[10 empty] | 1287.7 | 114.8622
[10 empty] | 1287.5 | 120.7982
[10 empty] | 1287.4 | 116.7334
[10 empty] | 1287.3 | 122.5935
[10 empty] | 1287.1 | 117.7629
[10 empty] | 1286.6 | 121.857
[10 empty] | 1286.1 | 122.9498