## Sheet1
SiO2 | Al2O3 | CaO | Fe2O3 | SO3 | MgO | K20 | TiO2 | Na2O | P2O5 | 1541 | 15.4248 | 玻璃渣
57.45 | 24.17 | 6.12 | 2.85 | 4.37 | 0.5 | 0.31 | 1.18 | 2.09 | 0.76 | 1541 | 15.4229
[10 empty] | 1541 | 15.4134
[10 empty] | 1540.8 | 15.3355
[10 empty] | 1540.6 | 15.3678
[10 empty] | 1540.6 | 15.3013
[10 empty] | 1540.6 | 15.2424
[10 empty] | 1540.4 | 15.2633
[10 empty] | 1540.3 | 15.1759
[10 empty] | 1540.1 | 15.1607
[10 empty] | 1539.9 | 15.1398
[10 empty] | 1539.8 | 15.0524
[10 empty] | 1539.5 | 15.0733
[10 empty] | 1539.5 | 15.0201
[10 empty] | 1539.3 | 14.9612
[10 empty] | 1539.4 | 14.9764
[10 empty] | 1539.1 | 14.8814
[10 empty] | 1538.9 | 14.8605
[10 empty] | 1538.5 | 14.851
[10 empty] | 1538.4 | 14.7427
[10 empty] | 1538.3 | 14.7617
[10 empty] | 1538.2 | 14.7047
[10 empty] | 1537.9 | 14.6306
[10 empty] | 1537.6 | 14.6363
[10 empty] | 1537.5 | 14.5584
[10 empty] | 1537.3 | 14.5299
[10 empty] | 1537.2 | 14.5356
[10 empty] | 1537.1 | 14.4311
[10 empty] | 1537 | 14.4577
[10 empty] | 1536.7 | 14.4159
[10 empty] | 1536.4 | 14.3608
[10 empty] | 1536.3 | 14.3969
[10 empty] | 1536 | 14.3228
[10 empty] | 1536 | 14.3057
[10 empty] | 1535.8 | 14.3456
[10 empty] | 1535.6 | 14.2886
[10 empty] | 1535.4 | 14.3228
[10 empty] | 1535 | 14.3209
[10 empty] | 1534.9 | 14.2734
[10 empty] | 1534.8 | 14.3247
[10 empty] | 1534.6 | 14.2734
[10 empty] | 1534.4 | 14.2753
[10 empty] | 1534.2 | 14.3323
[10 empty] | 1534.1 | 14.2772
[10 empty] | 1533.8 | 14.3285
[10 empty] | 1533.7 | 14.3323
[10 empty] | 1533.4 | 14.2981
[10 empty] | 1533.2 | 14.3741
[10 empty] | 1533.1 | 14.3418
[10 empty] | 1533 | 14.3418
[10 empty] | 1532.8 | 14.395
[10 empty] | 1532.7 | 14.357
[10 empty] | 1532.4 | 14.4102
[10 empty] | 1532.1 | 14.4368
[10 empty] | 1531.9 | 14.4064
[10 empty] | 1531.7 | 14.4748
[10 empty] | 1531.3 | 14.4558
[10 empty] | 1531.2 | 14.4653
[10 empty] | 1531.1 | 14.5394
[10 empty] | 1531 | 14.5109
[10 empty] | 1530.8 | 14.5641
[10 empty] | 1530.6 | 14.585
[10 empty] | 1530.5 | 14.5641
[10 empty] | 1530.3 | 14.6439
[10 empty] | 1530 | 14.6287
[10 empty] | 1529.8 | 14.6477
[10 empty] | 1529.7 | 14.7218
[10 empty] | 1529.5 | 14.6857
[10 empty] | 1529.3 | 14.7446
[10 empty] | 1529.1 | 14.7883
[10 empty] | 1528.9 | 14.7598
[10 empty] | 1528.7 | 14.8453
[10 empty] | 1528.5 | 14.851
[10 empty] | 1528.2 | 14.8472
[10 empty] | 1527.9 | 14.9289
[10 empty] | 1527.8 | 14.9004
[10 empty] | 1527.5 | 14.9612
[10 empty] | 1527.4 | 14.9992
[10 empty] | 1527.1 | 14.9726
[10 empty] | 1526.9 | 15.0619
[10 empty] | 1526.6 | 15.0467
[10 empty] | 1526.5 | 15.0486
[10 empty] | 1526.2 | 15.1379
[10 empty] | 1526.1 | 15.1189
[10 empty] | 1525.8 | 15.1645
[10 empty] | 1525.8 | 15.2139
[10 empty] | 1525.6 | 15.1816
[10 empty] | 1525.6 | 15.2576
[10 empty] | 1525.3 | 15.2652
[10 empty] | 1524.9 | 15.2804
[10 empty] | 1524.9 | 15.3716
[10 empty] | 1524.5 | 15.3317
[10 empty] | 1524.3 | 15.3982
[10 empty] | 1524.2 | 15.4514
[10 empty] | 1523.8 | 15.4172
[10 empty] | 1523.6 | 15.5084
[10 empty] | 1523.5 | 15.5141
[10 empty] | 1523.2 | 15.516
[10 empty] | 1523 | 15.5939
[10 empty] | 1522.8 | 15.573
[10 empty] | 1522.7 | 15.6186
[10 empty] | 1522.4 | 15.6851
[10 empty] | 1522.2 | 15.6528
[10 empty] | 1522.1 | 15.7402
[10 empty] | 1521.9 | 15.7326
[10 empty] | 1521.8 | 15.7421
[10 empty] | 1521.5 | 15.8276
[10 empty] | 1521.4 | 15.8124
[10 empty] | 1521.1 | 15.8485
[10 empty] | 1520.9 | 15.915
[10 empty] | 1520.8 | 15.8827
[10 empty] | 1520.5 | 15.9682
[10 empty] | 1520.4 | 15.9777
[10 empty] | 1520.1 | 15.9777
[10 empty] | 1519.9 | 16.086
[10 empty] | 1519.7 | 16.0537
[10 empty] | 1519.5 | 16.1145
[10 empty] | 1519.4 | 16.1791
[10 empty] | 1519.2 | 16.1468
[10 empty] | 1518.8 | 16.2342
[10 empty] | 1518.5 | 16.257
[10 empty] | 1518.4 | 16.2494
[10 empty] | 1518.3 | 16.352
[10 empty] | 1518 | 16.3273
[10 empty] | 1517.9 | 16.3824
[10 empty] | 1517.7 | 16.4375
[10 empty] | 1517.4 | 16.4071
[10 empty] | 1517.1 | 16.5021
[10 empty] | 1516.9 | 16.5135
[10 empty] | 1516.8 | 16.5173
[10 empty] | 1516.6 | 16.6142
[10 empty] | 1516.4 | 16.5838
[10 empty] | 1516.3 | 16.6123
[10 empty] | 1515.9 | 16.6921
[10 empty] | 1515.7 | 16.6693
[10 empty] | 1515.5 | 16.7491
[10 empty] | 1515.3 | 16.7776
[10 empty] | 1515.1 | 16.7738
[10 empty] | 1514.8 | 16.8802
[10 empty] | 1514.7 | 16.8536
[10 empty] | 1514.6 | 16.9011
[10 empty] | 1514.3 | 16.9657
[10 empty] | 1514 | 16.9334
[10 empty] | 1513.8 | 17.0227
[10 empty] | 1513.7 | 17.074
[10 empty] | 1513.5 | 17.0664
[10 empty] | 1513.3 | 17.1747
[10 empty] | 1513.2 | 17.1557
[10 empty] | 1513 | 17.1994
[10 empty] | 1512.6 | 17.2659
[10 empty] | 1512.4 | 17.2317
[10 empty] | 1512.2 | 17.3343
[10 empty] | 1512.1 | 17.3476
[10 empty] | 1511.9 | 17.3495
[10 empty] | 1511.7 | 17.4464
[10 empty] | 1511.4 | 17.4331
[10 empty] | 1510.9 | 17.4692
[10 empty] | 1510.7 | 17.5528
[10 empty] | 1510.5 | 17.5338
[10 empty] | 1510.4 | 17.6155
[10 empty] | 1510.3 | 17.6459
[10 empty] | 1510.2 | 17.6345
[10 empty] | 1509.9 | 17.7428
[10 empty] | 1509.7 | 17.7219
[10 empty] | 1509.5 | 17.7656
[10 empty] | 1509.4 | 17.8435
[10 empty] | 1509.2 | 17.815
[10 empty] | 1509 | 17.9119
[10 empty] | 1508.8 | 17.9423
[10 empty] | 1508.5 | 17.9366
[10 empty] | 1508.4 | 18.0259
[10 empty] | 1508.1 | 18.0278
[10 empty] | 1507.9 | 18.0734
[10 empty] | 1507.8 | 18.1475
[10 empty] | 1507.4 | 18.1323
[10 empty] | 1507.2 | 18.214
[10 empty] | 1507 | 18.2444
[10 empty] | 1506.8 | 18.2349
[10 empty] | 1506.6 | 18.3356
[10 empty] | 1506.5 | 18.3451
[10 empty] | 1506.2 | 18.366
[10 empty] | 1505.9 | 18.4496
[10 empty] | 1505.7 | 18.4439
[10 empty] | 1505.6 | 18.5028
[10 empty] | 1505.4 | 18.5541
[10 empty] | 1505.2 | 18.5446
[10 empty] | 1504.9 | 18.6396
[10 empty] | 1504.6 | 18.6434
[10 empty] | 1504.5 | 18.6795
[10 empty] | 1504.3 | 18.765
[10 empty] | 1503.9 | 18.7498
[10 empty] | 1503.7 | 18.8125
[10 empty] | 1503.6 | 18.8733
[10 empty] | 1503.5 | 18.8752
[10 empty] | 1503.4 | 18.9626
[10 empty] | 1503.1 | 18.9759
[10 empty] | 1502.8 | 19.0082
[10 empty] | 1502.7 | 19.0785
[10 empty] | 1502.5 | 19.0747
[10 empty] | 1502.4 | 19.1526
[10 empty] | 1502.1 | 19.1868
[10 empty] | 1501.9 | 19.1982
[10 empty] | 1501.7 | 19.2894
[10 empty] | 1501.3 | 19.2894
[10 empty] | 1501.1 | 19.3217
[10 empty] | 1501 | 19.4129
[10 empty] | 1500.9 | 19.3977
[10 empty] | 1500.6 | 19.4775
[10 empty] | 1500.5 | 19.5098
[10 empty] | 1500.3 | 19.525
[10 empty] | 1500 | 19.6181
[10 empty] | 1499.8 | 19.6276
[10 empty] | 1499.6 | 19.6637
[10 empty] | 1499.3 | 19.7378
[10 empty] | 1499.1 | 19.7397
[10 empty] | 1499 | 19.81
[10 empty] | 1498.7 | 19.867
[10 empty] | 1498.4 | 19.8613
[10 empty] | 1498.3 | 19.9544
[10 empty] | 1498 | 19.9715
[10 empty] | 1497.9 | 20.0038
[10 empty] | 1497.6 | 20.0931
[10 empty] | 1497.4 | 20.0836
[10 empty] | 1497.3 | 20.1653
[10 empty] | 1497.2 | 20.2128
[10 empty] | 1496.8 | 20.2033
[10 empty] | 1496.6 | 20.3135
[10 empty] | 1496.2 | 20.3211
[10 empty] | 1495.9 | 20.3496
[10 empty] | 1495.8 | 20.4408
[10 empty] | 1495.6 | 20.437
[10 empty] | 1495.4 | 20.5092
[10 empty] | 1495.3 | 20.5681
[10 empty] | 1495.2 | 20.5757
[10 empty] | 1494.8 | 20.6688
[10 empty] | 1494.6 | 20.6802
[10 empty] | 1494.4 | 20.7239
[10 empty] | 1494.1 | 20.8113
[10 empty] | 1493.8 | 20.7961
[10 empty] | 1493.8 | 20.8778
[10 empty] | 1493.5 | 20.9443
[10 empty] | 1493.4 | 20.9291
[10 empty] | 1493.3 | 21.026
[10 empty] | 1493 | 21.0488
[10 empty] | 1492.8 | 21.0849
[10 empty] | 1492.4 | 21.1837
[10 empty] | 1492.2 | 21.1723
[10 empty] | 1492.1 | 21.2464
[10 empty] | 1491.8 | 21.311
[10 empty] | 1491.7 | 21.3034
[10 empty] | 1491.6 | 21.4041
[10 empty] | 1491.3 | 21.4326
[10 empty] | 1491 | 21.4516
[10 empty] | 1490.9 | 21.5542
[10 empty] | 1490.7 | 21.5523
[10 empty] | 1490.3 | 21.6188
[10 empty] | 1490.2 | 21.6929
[10 empty] | 1490 | 21.6929
[10 empty] | 1489.8 | 21.786
[10 empty] | 1489.6 | 21.8126
[10 empty] | 1489.5 | 21.8468
[10 empty] | 1489.2 | 21.9456
[10 empty] | 1489 | 21.9361
[10 empty] | 1488.7 | 22.0121
[10 empty] | 1488.4 | 22.0938
[10 empty] | 1488.4 | 22.0786
[10 empty] | 1488.2 | 22.1774
[10 empty] | 1488.1 | 22.2154
[10 empty] | 1487.8 | 22.2344
[10 empty] | 1487.4 | 22.3351
[10 empty] | 1487.2 | 22.3427
[10 empty] | 1487.1 | 22.4054
[10 empty] | 1486.9 | 22.4833
[10 empty] | 1486.6 | 22.4738
[10 empty] | 1486.4 | 22.5859
[10 empty] | 1486.2 | 22.6163
[10 empty] | 1486 | 22.6315
[10 empty] | 1485.8 | 22.7379
[10 empty] | 1485.6 | 22.7379
[10 empty] | 1485.4 | 22.8139
[10 empty] | 1485.2 | 22.8766
[10 empty] | 1485.1 | 22.8766
[10 empty] | 1484.8 | 22.983
[10 empty] | 1484.7 | 23.0134
[10 empty] | 1484.4 | 23.0324
[10 empty] | 1484.2 | 23.1464
[10 empty] | 1484 | 23.1464
[10 empty] | 1483.8 | 23.2072
[10 empty] | 1483.5 | 23.2965
[10 empty] | 1483.2 | 23.287
[10 empty] | 1482.9 | 23.3801
[10 empty] | 1482.7 | 23.4238
[10 empty] | 1482.6 | 23.4428
[10 empty] | 1482.4 | 23.553
[10 empty] | 1482.1 | 23.5606
[10 empty] | 1481.9 | 23.6157
[10 empty] | 1481.8 | 23.7069
[10 empty] | 1481.6 | 23.705
[10 empty] | 1481.3 | 23.7981
[10 empty] | 1481 | 23.8551
[10 empty] | 1481 | 23.8646
[10 empty] | 1480.8 | 23.99
[10 empty] | 1480.7 | 23.9881
[10 empty] | 1480.4 | 24.0546
[10 empty] | 1480.2 | 24.1363
[10 empty] | 1479.8 | 24.142
[10 empty] | 1479.7 | 24.2522
[10 empty] | 1479.5 | 24.2883
[10 empty] | 1479.3 | 24.3149
[10 empty] | 1479.1 | 24.4137
[10 empty] | 1478.8 | 24.4251
[10 empty] | 1478.7 | 24.5106
[10 empty] | 1478.4 | 24.6018
[10 empty] | 1478.2 | 24.6056
[10 empty] | 1478.1 | 24.7139
[10 empty] | 1477.8 | 24.7633
[10 empty] | 1477.6 | 24.7842
[10 empty] | 1477.4 | 24.8754
[10 empty] | 1477.1 | 24.9096
[10 empty] | 1476.9 | 24.978
[10 empty] | 1476.8 | 25.0464
[10 empty] | 1476.5 | 25.0654
[10 empty] | 1476.3 | 25.1585
[10 empty] | 1476.1 | 25.2098
[10 empty] | 1475.8 | 25.2364
[10 empty] | 1475.6 | 25.3352
[10 empty] | 1475.4 | 25.3637
[10 empty] | 1475.4 | 25.4131
[10 empty] | 1475.1 | 25.4986
[10 empty] | 1474.8 | 25.5176
[10 empty] | 1474.6 | 25.6107
[10 empty] | 1474.4 | 25.662
[10 empty] | 1474.2 | 25.7038
[10 empty] | 1473.9 | 25.8083
[10 empty] | 1473.5 | 25.8292
[10 empty] | 1473.4 | 25.9014
[10 empty] | 1473.4 | 25.9812
[10 empty] | 1473.1 | 26.004
[10 empty] | 1472.9 | 26.0876
[10 empty] | 1472.7 | 26.1522
[10 empty] | 1472.5 | 26.1845
[10 empty] | 1472.4 | 26.27
[10 empty] | 1472.1 | 26.308
[10 empty] | 1472 | 26.3745
[10 empty] | 1471.7 | 26.4562
[10 empty] | 1471.5 | 26.479
[10 empty] | 1471.4 | 26.5835
[10 empty] | 1471.2 | 26.6196
[10 empty] | 1471 | 26.6709
[10 empty] | 1470.8 | 26.745
[10 empty] | 1470.6 | 26.7735
[10 empty] | 1470.3 | 26.8799
[10 empty] | 1470 | 26.9274
[10 empty] | 1469.6 | 26.9844
[10 empty] | 1469.4 | 27.0889
[10 empty] | 1469.4 | 27.1022
[10 empty] | 1469.2 | 27.182
[10 empty] | 1469 | 27.2599
[10 empty] | 1468.8 | 27.2884
[10 empty] | 1468.6 | 27.372
[10 empty] | 1468.2 | 27.4461
[10 empty] | 1468.1 | 27.4822
[10 empty] | 1467.8 | 27.5848
[10 empty] | 1467.7 | 27.6209
[10 empty] | 1467.5 | 27.6855
[10 empty] | 1467.2 | 27.7748
[10 empty] | 1466.9 | 27.8052
[10 empty] | 1466.7 | 27.885
[10 empty] | 1466.5 | 27.9724
[10 empty] | 1466.3 | 27.999
[10 empty] | 1466.2 | 28.1016
[10 empty] | 1465.9 | 28.1738
[10 empty] | 1465.7 | 28.1947
[10 empty] | 1465.5 | 28.3125
[10 empty] | 1465.4 | 28.3505
[10 empty] | 1465.2 | 28.3999
[10 empty] | 1464.9 | 28.5272
[10 empty] | 1464.7 | 28.5367
[10 empty] | 1464.6 | 28.6374
[10 empty] | 1464.3 | 28.7039
[10 empty] | 1464.2 | 28.7362
[10 empty] | 1463.9 | 28.8635
[10 empty] | 1463.6 | 28.8901
[10 empty] | 1463.3 | 28.9509
[10 empty] | 1463.1 | 29.0706
[10 empty] | 1462.9 | 29.0839
[10 empty] | 1462.7 | 29.1808
[10 empty] | 1462.6 | 29.2625
[10 empty] | 1462.4 | 29.2853
[10 empty] | 1462.1 | 29.4069
[10 empty] | 1462 | 29.4468
[10 empty] | 1461.8 | 29.5076
[10 empty] | 1461.5 | 29.6254
[10 empty] | 1461.3 | 29.6425
[10 empty] | 1461 | 29.747
[10 empty] | 1460.7 | 29.823
[10 empty] | 1460.5 | 29.8496
[10 empty] | 1460.4 | 29.9807
[10 empty] | 1460.1 | 30.0187
[10 empty] | 1459.9 | 30.0757
[10 empty] | 1459.7 | 30.1973
[10 empty] | 1459.4 | 30.2239
[10 empty] | 1459.4 | 30.3151
[10 empty] | 1459 | 30.4044
[10 empty] | 1458.8 | 30.4386
[10 empty] | 1458.6 | 30.5526
[10 empty] | 1458.4 | 30.602
[10 empty] | 1458.2 | 30.6723
[10 empty] | 1457.9 | 30.7958
[10 empty] | 1457.6 | 30.8148
[10 empty] | 1457.5 | 30.9307
[10 empty] | 1457.2 | 31.0143
[10 empty] | 1457 | 31.0447
[10 empty] | 1456.9 | 31.1777
[10 empty] | 1456.7 | 31.2233
[10 empty] | 1456.4 | 31.2917
[10 empty] | 1456.2 | 31.4152
[10 empty] | 1456.1 | 31.4399
[10 empty] | 1455.8 | 31.5349
[10 empty] | 1455.6 | 31.6356
[10 empty] | 1455.4 | 31.6622
[10 empty] | 1455.1 | 31.799
[10 empty] | 1454.9 | 31.8351
[10 empty] | 1454.6 | 31.9073
[10 empty] | 1454.5 | 32.0251
[10 empty] | 1454.4 | 32.0612
[10 empty] | 1454.2 | 32.1657
[10 empty] | 1454 | 32.2398
[10 empty] | 1453.8 | 32.2892
[10 empty] | 1453.6 | 32.6483
[10 empty] | 1453.2 | 32.611
[10 empty] | 1453 | 32.6549
[10 empty] | 1452.7 | 32.7186
[10 empty] | 1452.5 | 32.8151
[10 empty] | 1452.3 | 32.8371
[10 empty] | 1452.2 | 32.9753
[10 empty] | 1452 | 33.006
[10 empty] | 1451.8 | 33.1004
[10 empty] | 1451.7 | 33.1926
[10 empty] | 1451.3 | 33.2123
[10 empty] | 1451.1 | 33.3747
[10 empty] | 1450.9 | 33.3945
[10 empty] | 1450.6 | 33.5108
[10 empty] | 1450.4 | 33.5942
[10 empty] | 1450.3 | 33.6315
[10 empty] | 1450 | 33.7873
[10 empty] | 1449.9 | 33.7939
[10 empty] | 1449.7 | 33.9321
[10 empty] | 1449.4 | 34.0199
[10 empty] | 1449.2 | 34.0506
[10 empty] | 1448.9 | 34.1999
[10 empty] | 1448.7 | 34.2064
[10 empty] | 1448.6 | 34.3579
[10 empty] | 1448.3 | 34.4061
[10 empty] | 1448 | 34.4654
[10 empty] | 1447.9 | 34.6036
[10 empty] | 1447.6 | 34.6344
[10 empty] | 1447.5 | 34.766
[10 empty] | 1447.2 | 34.8341
[10 empty] | 1447.1 | 34.9153
[10 empty] | 1446.9 | 35.0447
[10 empty] | 1446.7 | 35.0513
[10 empty] | 1446.5 | 35.1984
[10 empty] | 1446.2 | 35.2598
[10 empty] | 1446.1 | 35.3234
[10 empty] | 1445.8 | 35.4573
[10 empty] | 1445.6 | 35.4793
[10 empty] | 1445.3 | 35.6241
[10 empty] | 1445.1 | 35.6746
[10 empty] | 1445 | 35.7711
[10 empty] | 1444.8 | 35.905
[10 empty] | 1444.5 | 35.9313
[10 empty] | 1444.3 | 36.0784
[10 empty] | 1444.1 | 36.1179
[10 empty] | 1443.9 | 36.2364
[10 empty] | 1443.7 | 36.3373
[10 empty] | 1443.5 | 36.3768
[10 empty] | 1443.2 | 36.5524
[10 empty] | 1443 | 36.5589
[10 empty] | 1442.8 | 36.6906
[10 empty] | 1442.6 | 36.7784
[10 empty] | 1442.4 | 36.8289
[10 empty] | 1442.1 | 36.9891
[10 empty] | 1441.9 | 37.0198
[10 empty] | 1441.8 | 37.158
[10 empty] | 1441.5 | 37.2327
[10 empty] | 1441.4 | 37.8184
[10 empty] | 1441 | 37.6549
[10 empty] | 1440.9 | 37.6912
[10 empty] | 1440.6 | 37.7302
[10 empty] | 1440.5 | 37.8262
[10 empty] | 1440.1 | 37.9377
[10 empty] | 1440 | 38.0389
[10 empty] | 1439.8 | 38.109
[10 empty] | 1439.5 | 38.1687
[10 empty] | 1439.3 | 38.2673
[10 empty] | 1439.1 | 38.3814
[10 empty] | 1438.9 | 38.5138
[10 empty] | 1438.7 | 38.5553
[10 empty] | 1438.6 | 38.6123
[10 empty] | 1438.3 | 38.7265
[10 empty] | 1438 | 38.9055
[10 empty] | 1437.8 | 39.0067
[10 empty] | 1437.6 | 39.0742
[10 empty] | 1437.3 | 39.1053
[10 empty] | 1437.2 | 39.2117
[10 empty] | 1436.9 | 39.3622
[10 empty] | 1436.7 | 39.5075
[10 empty] | 1436.5 | 39.6009
[10 empty] | 1436.3 | 39.6243
[10 empty] | 1436.1 | 39.6969
[10 empty] | 1435.9 | 39.8293
[10 empty] | 1435.7 | 39.9875
[10 empty] | 1435.5 | 40.0861
[10 empty] | 1435.2 | 40.1406
[10 empty] | 1435 | 40.2029
[10 empty] | 1434.7 | 40.3145
[10 empty] | 1434.6 | 40.4572
[10 empty] | 1434.3 | 40.5947
[10 empty] | 1434 | 40.7063
[10 empty] | 1433.8 | 40.7426
[10 empty] | 1433.7 | 40.8593
[10 empty] | 1433.5 | 40.9761
[10 empty] | 1433.2 | 41.111
[10 empty] | 1433.2 | 41.2122
[10 empty] | 1433 | 41.2771
[10 empty] | 1432.6 | 41.3575
[10 empty] | 1432.4 | 41.4899
[10 empty] | 1432.2 | 41.6429
[10 empty] | 1431.9 | 41.7623
[10 empty] | 1431.8 | 41.8194
[10 empty] | 1431.5 | 41.9024
[10 empty] | 1431.4 | 42.0166
[10 empty] | 1431.1 | 42.1385
[10 empty] | 1430.9 | 42.315
[10 empty] | 1430.6 | 42.3876
[10 empty] | 1430.4 | 42.4447
[10 empty] | 1430.3 | 42.5641
[10 empty] | 1430.1 | 42.7068
[10 empty] | 1429.8 | 42.8676
[10 empty] | 1429.6 | 42.9429
[10 empty] | 1429.4 | 43.0155
[10 empty] | 1429.1 | 43.0882
[10 empty] | 1429 | 43.2542
[10 empty] | 1428.7 | 43.3995
[10 empty] | 1428.6 | 43.5215
[10 empty] | 1428.3 | 43.5786
[10 empty] | 1428.1 | 43.6538
[10 empty] | 1428 | 43.7913
[10 empty] | 1427.8 | 43.9496
[10 empty] | 1427.5 | 44.0897
[10 empty] | 1427.4 | 44.139
[10 empty] | 1427.2 | 44.5174
[10 empty] | 1426.9 | 44.5841
[10 empty] | 1426.7 | 44.6984
[10 empty] | 1426.5 | 44.7968
[10 empty] | 1426.3 | 44.9047
[10 empty] | 1426 | 44.9967
[10 empty] | 1425.8 | 45.0856
[10 empty] | 1425.6 | 45.1999
[10 empty] | 1425.3 | 45.3332
[10 empty] | 1425.1 | 45.4347
[10 empty] | 1424.9 | 45.5649
[10 empty] | 1424.6 | 45.6696
[10 empty] | 1424.3 | 45.7902
[10 empty] | 1424.2 | 45.9109
[10 empty] | 1424 | 46.0346
[10 empty] | 1423.8 | 46.1457
[10 empty] | 1423.7 | 46.2886
[10 empty] | 1423.4 | 46.4155
[10 empty] | 1423.2 | 46.5298
[10 empty] | 1423.1 | 46.6663
[10 empty] | 1422.9 | 46.7837
[10 empty] | 1422.8 | 46.9043
[10 empty] | 1422.5 | 47.0059
[10 empty] | 1422.2 | 47.1297
[10 empty] | 1422.1 | 47.2503
[10 empty] | 1421.9 | 47.3519
[10 empty] | 1421.7 | 47.4693
[10 empty] | 1421.6 | 47.5868
[10 empty] | 1421.2 | 47.682
[10 empty] | 1421 | 47.7931
[10 empty] | 1420.7 | 47.92
[10 empty] | 1420.6 | 48.0089
[10 empty] | 1420.3 | 48.1073
[10 empty] | 1420.1 | 48.1771
[10 empty] | 1419.9 | 48.2787
[10 empty] | 1419.7 | 48.4247
[10 empty] | 1419.6 | 48.5739
[10 empty] | 1419.4 | 48.7072
[10 empty] | 1419.2 | 48.8373
[10 empty] | 1419 | 48.9707
[10 empty] | 1418.8 | 49.0976
[10 empty] | 1418.6 | 49.2309
[10 empty] | 1418.3 | 49.3515
[10 empty] | 1418 | 49.469
[10 empty] | 1417.8 | 49.6023
[10 empty] | 1417.7 | 49.7293
[10 empty] | 1417.6 | 49.8784
[10 empty] | 1417.4 | 50.0149
[10 empty] | 1417.1 | 50.1514
[10 empty] | 1416.8 | 50.2942
[10 empty] | 1416.6 | 50.4149
[10 empty] | 1416.4 | 50.5704
[10 empty] | 1416.1 | 50.6942
[10 empty] | 1415.9 | 50.8338
[10 empty] | 1415.8 | 50.9545
[10 empty] | 1415.6 | 51.0878
[10 empty] | 1415.4 | 51.2306
[10 empty] | 1415.2 | 51.348
[10 empty] | 1415 | 51.4623
[10 empty] | 1414.6 | 51.5956
[10 empty] | 1414.4 | 51.7162
[10 empty] | 1414.2 | 51.84
[10 empty] | 1413.9 | 51.9765
[10 empty] | 1413.7 | 52.0876
[10 empty] | 1413.5 | 52.205
[10 empty] | 1413.3 | 52.3352
[10 empty] | 1413.2 | 52.4748
[10 empty] | 1412.9 | 52.6081
[10 empty] | 1412.7 | 52.7319
[10 empty] | 1412.5 | 52.8875
[10 empty] | 1412.3 | 53.0271
[10 empty] | 1412.1 | 53.1477
[10 empty] | 1411.8 | 53.3064
[10 empty] | 1411.7 | 53.4651
[10 empty] | 1411.5 | 53.5858
[10 empty] | 1411.3 | 53.7064
[10 empty] | 1411 | 53.8714
[10 empty] | 1410.7 | 55.614
[10 empty] | 1410.5 | 54.5786
[10 empty] | 1410.3 | 54.816
[10 empty] | 1410.2 | 54.9142
[10 empty] | 1409.8 | 54.9347
[10 empty] | 1409.7 | 55.0534
[10 empty] | 1409.5 | 55.3194
[10 empty] | 1409.3 | 55.4299
[10 empty] | 1409.2 | 55.4012
[10 empty] | 1409 | 55.5895
[10 empty] | 1408.8 | 55.8309
[10 empty] | 1408.6 | 55.88
[10 empty] | 1408.3 | 55.9169
[10 empty] | 1407.8 | 56.101
[10 empty] | 1407.6 | 56.3711
[10 empty] | 1407.5 | 56.453
[10 empty] | 1407.2 | 56.5144
[10 empty] | 1407.1 | 56.6821
[10 empty] | 1406.9 | 56.9482
[10 empty] | 1406.8 | 57.0587
[10 empty] | 1406.5 | 57.1037
[10 empty] | 1406.2 | 57.2756
[10 empty] | 1405.9 | 57.5006
[10 empty] | 1405.9 | 57.6439
[10 empty] | 1405.7 | 57.7257
[10 empty] | 1405.5 | 57.8403
[10 empty] | 1405.1 | 58.0327
[10 empty] | 1405 | 58.27
[10 empty] | 1404.8 | 58.3805
[10 empty] | 1404.6 | 58.4256
[10 empty] | 1404.3 | 58.6506
[10 empty] | 1404.1 | 58.9126
[10 empty] | 1403.8 | 58.9944
[10 empty] | 1403.7 | 59.0394
[10 empty] | 1403.5 | 59.2522
[10 empty] | 1403.3 | 59.5469
[10 empty] | 1403.2 | 59.641
[10 empty] | 1402.9 | 59.6697
[10 empty] | 1402.7 | 59.8947
[10 empty] | 1402.5 | 60.1689
[10 empty] | 1402.2 | 60.2917
[10 empty] | 1402.1 | 60.304
[10 empty] | 1401.9 | 60.5127
[10 empty] | 1401.6 | 60.7828
[10 empty] | 1401.3 | 60.9424
[10 empty] | 1401.2 | 60.9506
[10 empty] | 1400.8 | 61.1389
[10 empty] | 1400.6 | 61.4622
[10 empty] | 1400.4 | 61.5808
[10 empty] | 1400.3 | 61.6136
[10 empty] | 1400.1 | 61.7896
[10 empty] | 1399.8 | 62.0842
[10 empty] | 1399.6 | 62.2561
[10 empty] | 1399.4 | 62.2602
[10 empty] | 1399.2 | 62.4525
[10 empty] | 1399 | 62.7308
[10 empty] | 1398.7 | 62.8168
[10 empty] | 1398.5 | 62.96
[10 empty] | 1398.3 | 63.2137
[10 empty] | 1398.1 | 63.4593
[10 empty] | 1397.8 | 63.533
[10 empty] | 1397.7 | 63.6475
[10 empty] | 1397.4 | 63.9013
[10 empty] | 1397.3 | 64.155
[10 empty] | 1397.1 | 64.2451
[10 empty] | 1396.8 | 64.3596
[10 empty] | 1396.5 | 64.5561
[10 empty] | 1396.3 | 64.8262
[10 empty] | 1396.2 | 64.9244
[10 empty] | 1396.1 | 65.0676
[10 empty] | 1395.7 | 65.2354
[10 empty] | 1395.6 | 65.5342
[10 empty] | 1395.3 | 65.6774
[10 empty] | 1395.1 | 65.747
[10 empty] | 1394.8 | 65.9271
[10 empty] | 1394.7 | 66.2176
[10 empty] | 1394.6 | 66.369
[10 empty] | 1394.4 | 66.4304
[10 empty] | 1394.2 | 66.6842
[10 empty] | 1393.9 | 66.9706
[10 empty] | 1393.7 | 67.0811
[10 empty] | 1393.4 | 67.1671
[10 empty] | 1393.4 | 67.3963
[10 empty] | 1393 | 67.6991
[10 empty] | 1392.8 | 67.8137
[10 empty] | 1392.5 | 67.9037
[10 empty] | 1392.3 | 68.1165
[10 empty] | 1392 | 68.3989
[10 empty] | 1391.8 | 68.5667
[10 empty] | 1391.7 | 68.6404
[10 empty] | 1391.4 | 68.8163
[10 empty] | 1391.3 | 69.0905
[10 empty] | 1391.1 | 69.3606
[10 empty] | 1391 | 69.4834
[10 empty] | 1390.8 | 73.7409
[10 empty] | 1390.4 | 70.6886
[10 empty] | 1390.2 | 70.5736
[10 empty] | 1390 | 70.7691
[10 empty] | 1389.8 | 70.9875
[10 empty] | 1389.6 | 71.0795
[10 empty] | 1389.4 | 71.3611
[10 empty] | 1389.1 | 71.3611
[10 empty] | 1388.8 | 71.7635
[10 empty] | 1388.7 | 71.706
[10 empty] | 1388.4 | 72.1774
[10 empty] | 1388.3 | 72.0394
[10 empty] | 1388 | 72.505
[10 empty] | 1387.6 | 72.4706
[10 empty] | 1387.4 | 72.9247
[10 empty] | 1387.3 | 72.8212
[10 empty] | 1387.1 | 73.2753
[10 empty] | 1386.9 | 73.2408
[10 empty] | 1386.7 | 73.6202
[10 empty] | 1386.5 | 73.6777
[10 empty] | 1386.3 | 73.8904
[10 empty] | 1386.1 | 74.1491
[10 empty] | 1385.8 | 74.2238
[10 empty] | 1385.7 | 74.6262
[10 empty] | 1385.5 | 74.6492
[10 empty] | 1385.2 | 75.04
[10 empty] | 1385.2 | 75.0343
[10 empty] | 1384.8 | 75.5286
[10 empty] | 1384.8 | 75.4022
[10 empty] | 1384.6 | 75.8908
[10 empty] | 1384.3 | 75.8391
[10 empty] | 1384 | 76.2299
[10 empty] | 1383.8 | 76.2874
[10 empty] | 1383.6 | 76.5116
[10 empty] | 1383.4 | 76.7415
[10 empty] | 1383.3 | 76.8852
[10 empty] | 1383 | 77.1956
[10 empty] | 1382.7 | 77.2416
[10 empty] | 1382.5 | 77.644
[10 empty] | 1382.3 | 77.6727
[10 empty] | 1382.1 | 78.0234
[10 empty] | 1382 | 78.0521
[10 empty] | 1381.8 | 78.4028
[10 empty] | 1381.4 | 78.558
[10 empty] | 1381.3 | 78.7937
[10 empty] | 1381 | 79.0696
[10 empty] | 1380.8 | 79.1501
[10 empty] | 1380.6 | 79.5754
[10 empty] | 1380.5 | 79.5525
[10 empty] | 1380.3 | 80.041
[10 empty] | 1380 | 79.9663
[10 empty] | 1379.8 | 80.4664
[10 empty] | 1379.6 | 80.3802
[10 empty] | 1379.4 | 80.8745
[10 empty] | 1379.2 | 80.8918
[10 empty] | 1379 | 81.3114
[10 empty] | 1378.7 | 81.4149
[10 empty] | 1378.5 | 81.6506
[10 empty] | 1378.5 | 81.892
[10 empty] | 1378.3 | 82.0127
[10 empty] | 1377.8 | 82.4438
[10 empty] | 1377.6 | 82.4611
[10 empty] | 1377.4 | 82.9209
[10 empty] | 1377.3 | 82.8232
[10 empty] | 1377 | 83.3808
[10 empty] | 1376.8 | 83.3291
[10 empty] | 1376.7 | 83.8177
[10 empty] | 1376.3 | 83.7659
[10 empty] | 1376.2 | 84.2488
[10 empty] | 1376.1 | 84.3178
[10 empty] | 1375.7 | 84.6224
[10 empty] | 1375.4 | 84.8639
[10 empty] | 1375.3 | 85.0076
[10 empty] | 1375.1 | 85.4042
[10 empty] | 1375 | 85.4099
[10 empty] | 1374.6 | 85.9215
[10 empty] | 1374.5 | 85.8928
[10 empty] | 1374.3 | 86.3871
[10 empty] | 1374.1 | 86.3239
[10 empty] | 1373.9 | 86.847
[10 empty] | 1373.8 | 86.8125
[10 empty] | 1373.4 | 87.3069
[10 empty] | 1373.2 | 87.3356
[10 empty] | 1372.9 | 87.7552
[10 empty] | 1372.8 | 87.8645
[10 empty] | 1372.6 | 88.1691
[10 empty] | 1372.4 | 88.2611
[10 empty] | 1372.1 | 88.6175
[10 empty] | 1371.9 | 88.7899
[10 empty] | 1371.7 | 89.0658
[10 empty] | 1371.4 | 89.4165
[10 empty] | 1371.4 | 89.589
[10 empty] | 1371.1 | 89.9626
[10 empty] | 1371 | 90.0488
[10 empty] | 1370.7 | 90.5087
[10 empty] | 1370.4 | 90.5489
[10 empty] | 1370.3 | 91.0605
[10 empty] | 1370 | 91.0433
[10 empty] | 1369.7 | 91.5721
[10 empty] | 1369.4 | 91.5894
[10 empty] | 1369.3 | 92.0435
[10 empty] | 1369.2 | 92.1929
[10 empty] | 1368.9 | 92.5378
[10 empty] | 1368.7 | 92.739
[10 empty] | 1368.5 | 92.9747
[10 empty] | 1368.3 | 93.3598
[10 empty] | 1368.2 | 93.4863
[10 empty] | 1367.9 | 93.9174
[10 empty] | 1367.6 | 93.9864
[10 empty] | 1367.5 | 94.4922
[10 empty] | 1367.2 | 94.5037
[10 empty] | 1366.9 | 95.0556
[10 empty] | 1366.6 | 95.0383
[10 empty] | 1366.5 | 95.5787
[10 empty] | 1366.3 | 95.6189
[10 empty] | 1366.1 | 96.096
[10 empty] | 1365.9 | 96.188
[10 empty] | 1365.7 | 96.5501
[10 empty] | 1365.5 | 96.8145
[10 empty] | 1365.4 | 96.987
[10 empty] | 1365.1 | 97.4296
[10 empty] | 1364.8 | 97.5043
[10 empty] | 1364.5 | 108.3448
[10 empty] | 1364.4 | 99.2723
[10 empty] | 1364.1 | 99.6435
[10 empty] | 1364 | 99.7672
[10 empty] | 1363.8 | 99.8579
[10 empty] | 1363.5 | 100.4105
[10 empty] | 1363.4 | 100.328
[10 empty] | 1363.3 | 100.8559
[10 empty] | 1363 | 101.227
[10 empty] | 1362.9 | 101.1116
[10 empty] | 1362.5 | 101.7879
[10 empty] | 1362.2 | 102.1013
[10 empty] | 1362 | 102.1095
[10 empty] | 1361.8 | 102.6704
[10 empty] | 1361.6 | 102.6539
[10 empty] | 1361.4 | 102.8848
[10 empty] | 1361.2 | 103.5776
[10 empty] | 1361.1 | 103.4044
[10 empty] | 1360.9 | 103.8828
[10 empty] | 1360.7 | 104.3199
[10 empty] | 1360.5 | 104.2787
[10 empty] | 1360.2 | 104.9303
[10 empty] | 1360.1 | 104.955
[10 empty] | 1359.8 | 105.1777
[10 empty] | 1359.5 | 105.8705
[10 empty] | 1359.4 | 105.722
[10 empty] | 1359.1 | 106.2251
[10 empty] | 1358.9 | 106.7118
[10 empty] | 1358.7 | 106.6788
[10 empty] | 1358.5 | 107.2314
[10 empty] | 1358.3 | 107.4376
[10 empty] | 1358 | 107.6685
[10 empty] | 1357.8 | 108.2293
[10 empty] | 1357.5 | 108.2211
[10 empty] | 1357.4 | 108.7407
[10 empty] | 1357.1 | 109.1283
[10 empty] | 1356.9 | 109.2521
[10 empty] | 1356.8 | 109.8294
[10 empty] | 1356.6 | 109.9036
[10 empty] | 1356.4 | 110.2665
[10 empty] | 1356.1 | 110.7201
[10 empty] | 1355.7 | 110.7531
[10 empty] | 1355.7 | 111.3552
[10 empty] | 1355.4 | 111.5532
[10 empty] | 1355.2 | 111.7346
[10 empty] | 1355 | 112.4522
[10 empty] | 1354.9 | 112.3697
[10 empty] | 1354.6 | 112.947
[10 empty] | 1354.4 | 113.3264
[10 empty] | 1354 | 113.3017
[10 empty] | 1353.8 | 114.1017
[10 empty] | 1353.6 | 114.2172
[10 empty] | 1353.3 | 114.3656
[10 empty] | 1353.1 | 115.1244
[10 empty] | 1353 | 115.0584
[10 empty] | 1352.9 | 115.5616
[10 empty] | 1352.7 | 116.0482
[10 empty] | 1352.4 | 115.9904
[10 empty] | 1352.3 | 116.7822
[10 empty] | 1352 | 116.9307
[10 empty] | 1351.8 | 117.0791
[10 empty] | 1351.7 | 117.8214
[10 empty] | 1351.4 | 117.7884
[10 empty] | 1351.1 | 118.3493
[10 empty] | 1350.9 | 118.8194
[10 empty] | 1350.5 | 118.7782
[10 empty] | 1350.5 | 119.5782
[10 empty] | 1350.3 | 119.7349
[10 empty] | 1349.3 | 119.9164