## Sheet1
SiO2 | Al2O3 | CaO | Fe2O3 | SO3 | MgO | K20 | TiO2 | Na2O | P2O5 | 1513 | 8.634 | 玻璃渣
59.25 | 21.12 | 5.98 | 5.53 | 2.78 | 2.33 | 0.38 | 0.79 | 1.64 | 0.08 | 1512.7 | 8.5981
[10 empty] | 1512.8 | 8.622
[10 empty] | 1512.7 | 8.6419
[10 empty] | 1512.6 | 8.5981
[10 empty] | 1512.7 | 8.634
[10 empty] | 1512.5 | 8.5742
[10 empty] | 1512.5 | 8.622
[10 empty] | 1512.2 | 8.5862
[10 empty] | 1512.4 | 8.634
[10 empty] | 1512.2 | 8.6061
[10 empty] | 1511.9 | 8.5942
[10 empty] | 1512 | 8.5942
[10 empty] | 1511.8 | 8.5902
[10 empty] | 1511.6 | 8.6459
[10 empty] | 1511.4 | 8.5782
[10 empty] | 1511.4 | 8.6658
[10 empty] | 1511.1 | 8.6141
[10 empty] | 1511.1 | 8.626
[10 empty] | 1510.8 | 8.6021
[10 empty] | 1510.8 | 8.6499
[10 empty] | 1510.7 | 8.6499
[10 empty] | 1510.7 | 8.618
[10 empty] | 1510.4 | 8.7017
[10 empty] | 1510.1 | 8.6738
[10 empty] | 1510.1 | 8.6937
[10 empty] | 1510 | 8.6061
[10 empty] | 1509.8 | 8.7097
[10 empty] | 1509.6 | 8.6778
[10 empty] | 1509.3 | 8.6858
[10 empty] | 1509.3 | 8.6658
[10 empty] | 1509.1 | 8.6937
[10 empty] | 1508.8 | 8.7375
[10 empty] | 1508.7 | 8.6818
[10 empty] | 1508.4 | 8.7495
[10 empty] | 1508.4 | 8.7375
[10 empty] | 1508.3 | 8.7734
[10 empty] | 1508 | 8.7415
[10 empty] | 1507.9 | 8.8092
[10 empty] | 1507.6 | 8.7933
[10 empty] | 1507.5 | 8.7694
[10 empty] | 1507.4 | 8.8292
[10 empty] | 1507.2 | 8.7973
[10 empty] | 1506.9 | 8.857
[10 empty] | 1506.7 | 8.7933
[10 empty] | 1506.5 | 8.9048
[10 empty] | 1506.4 | 8.873
[10 empty] | 1506.3 | 8.8889
[10 empty] | 1506 | 8.8809
[10 empty] | 1505.9 | 8.8929
[10 empty] | 1505.5 | 8.9566
[10 empty] | 1505.3 | 8.9407
[10 empty] | 1505.3 | 9.0124
[10 empty] | 1505 | 8.9725
[10 empty] | 1504.7 | 9.0203
[10 empty] | 1504.9 | 8.9765
[10 empty] | 1504.5 | 9.0283
[10 empty] | 1504.3 | 9.0681
[10 empty] | 1504 | 9.0363
[10 empty] | 1503.8 | 9.104
[10 empty] | 1503.6 | 9.0881
[10 empty] | 1503.4 | 9.1159
[10 empty] | 1503.2 | 9.0721
[10 empty] | 1503.1 | 9.1558
[10 empty] | 1502.7 | 9.1359
[10 empty] | 1502.6 | 9.1558
[10 empty] | 1502.4 | 9.1597
[10 empty] | 1502.4 | 9.1836
[10 empty] | 1502.1 | 9.2394
[10 empty] | 1501.9 | 9.1956
[10 empty] | 1501.7 | 9.2753
[10 empty] | 1501.4 | 9.2434
[10 empty] | 1501.4 | 9.3071
[10 empty] | 1501 | 9.2354
[10 empty] | 1501 | 9.331
[10 empty] | 1500.6 | 9.3549
[10 empty] | 1500.7 | 9.3231
[10 empty] | 1500.3 | 9.3987
[10 empty] | 1500.2 | 9.3629
[10 empty] | 1499.9 | 9.4306
[10 empty] | 1499.7 | 9.3748
[10 empty] | 1499.5 | 9.4903
[10 empty] | 1499.4 | 9.4386
[10 empty] | 1499.1 | 9.4664
[10 empty] | 1499.1 | 9.4625
[10 empty] | 1498.9 | 9.4864
[10 empty] | 1498.6 | 9.578
[10 empty] | 1498.3 | 9.5142
[10 empty] | 1498.3 | 9.6138
[10 empty] | 1497.9 | 9.5939
[10 empty] | 1497.8 | 9.6497
[10 empty] | 1497.3 | 9.6059
[10 empty] | 1497.4 | 9.6775
[10 empty] | 1497.1 | 9.7134
[10 empty] | 1496.7 | 9.6815
[10 empty] | 1496.6 | 9.7293
[10 empty] | 1496.4 | 9.6855
[10 empty] | 1496.3 | 9.7811
[10 empty] | 1496.1 | 9.6935
[10 empty] | 1495.9 | 9.817
[10 empty] | 1495.6 | 9.805
[10 empty] | 1495.5 | 9.801
[10 empty] | 1495.2 | 9.7771
[10 empty] | 1495 | 9.8448
[10 empty] | 1494.9 | 9.9205
[10 empty] | 1494.6 | 9.8807
[10 empty] | 1494.4 | 9.9803
[10 empty] | 1494.3 | 9.9205
[10 empty] | 1494 | 9.9962
[10 empty] | 1493.9 | 9.9803
[10 empty] | 1493.7 | 10.036
[10 empty] | 1493.6 | 10.04
[10 empty] | 1493.2 | 10.0281
[10 empty] | 1493.1 | 10.1396
[10 empty] | 1492.9 | 10.048
[10 empty] | 1492.7 | 10.1436
[10 empty] | 1492.6 | 10.0998
[10 empty] | 1492.3 | 10.1834
[10 empty] | 1492.1 | 10.1635
[10 empty] | 1491.9 | 10.1874
[10 empty] | 1491.7 | 10.2232
[10 empty] | 1491.4 | 10.2033
[10 empty] | 1491.3 | 10.2909
[10 empty] | 1491.2 | 10.2511
[10 empty] | 1490.9 | 10.3547
[10 empty] | 1490.6 | 10.279
[10 empty] | 1490.5 | 10.3826
[10 empty] | 1490.3 | 10.3626
[10 empty] | 1490 | 10.3865
[10 empty] | 1489.8 | 10.4184
[10 empty] | 1489.5 | 10.4144
[10 empty] | 1489.4 | 10.4901
[10 empty] | 1489.3 | 10.4343
[10 empty] | 1488.9 | 10.5459
[10 empty] | 1488.8 | 10.4543
[10 empty] | 1488.7 | 10.522
[10 empty] | 1488.4 | 10.5578
[10 empty] | 1488.2 | 10.5538
[10 empty] | 1487.9 | 10.5498
[10 empty] | 1487.8 | 10.5817
[10 empty] | 1487.6 | 10.6932
[10 empty] | 1487.4 | 10.5976
[10 empty] | 1487.1 | 10.7132
[10 empty] | 1487.2 | 10.6893
[10 empty] | 1487 | 10.7609
[10 empty] | 1486.5 | 10.6693
[10 empty] | 1486.5 | 10.749
[10 empty] | 1486.5 | 10.8366
[10 empty] | 1486.3 | 10.7968
[10 empty] | 1485.9 | 10.8366
[10 empty] | 1485.6 | 10.8207
[10 empty] | 1485.7 | 10.9243
[10 empty] | 1485.2 | 10.8207
[10 empty] | 1485 | 10.9203
[10 empty] | 1484.6 | 10.9442
[10 empty] | 1484.7 | 10.9641
[10 empty] | 1484.3 | 10.9601
[10 empty] | 1484.3 | 10.9601
[10 empty] | 1483.9 | 11.0995
[10 empty] | 1484 | 11.0079
[10 empty] | 1483.7 | 11.1194
[10 empty] | 1483.2 | 11.0915
[10 empty] | 1483.1 | 11.2031
[10 empty] | 1482.9 | 11.1075
[10 empty] | 1482.7 | 11.1752
[10 empty] | 1482.5 | 11.2748
[10 empty] | 1482.4 | 11.227
[10 empty] | 1482 | 11.2827
[10 empty] | 1481.8 | 11.223
[10 empty] | 1481.8 | 11.3743
[10 empty] | 1481.6 | 11.2469
[10 empty] | 1481.2 | 11.3305
[10 empty] | 1481 | 11.3903
[10 empty] | 1480.8 | 11.4062
[10 empty] | 1480.7 | 11.3823
[10 empty] | 1480.5 | 11.3982
[10 empty] | 1480.2 | 11.5536
[10 empty] | 1480.2 | 11.3943
[10 empty] | 1479.9 | 11.5177
[10 empty] | 1479.6 | 11.5456
[10 empty] | 1479.4 | 11.6213
[10 empty] | 1479.3 | 11.5297
[10 empty] | 1479.1 | 11.5815
[10 empty] | 1478.9 | 11.7249
[10 empty] | 1478.7 | 11.6372
[10 empty] | 1478.5 | 11.685
[10 empty] | 1478.6 | 11.685
[10 empty] | 1478.3 | 11.7926
[10 empty] | 1478 | 11.6532
[10 empty] | 1477.7 | 11.7727
[10 empty] | 1477.8 | 11.8005
[10 empty] | 1477.3 | 11.7886
[10 empty] | 1477.2 | 11.8045
[10 empty] | 1476.9 | 11.9041
[10 empty] | 1476.8 | 11.92
[10 empty] | 1476.4 | 11.8842
[10 empty] | 1476.2 | 11.9758
[10 empty] | 1476.2 | 12.0594
[10 empty] | 1475.9 | 12.0833
[10 empty] | 1475.7 | 11.9877
[10 empty] | 1475.4 | 12.0554
[10 empty] | 1475.2 | 12.1909
[10 empty] | 1475.2 | 12.0993
[10 empty] | 1474.8 | 12.1391
[10 empty] | 1474.8 | 12.1789
[10 empty] | 1474.6 | 12.3024
[10 empty] | 1474.2 | 12.1351
[10 empty] | 1474.1 | 12.2387
[10 empty] | 1473.9 | 12.3263
[10 empty] | 1473.6 | 12.2745
[10 empty] | 1473.4 | 12.2546
[10 empty] | 1473.4 | 12.3422
[10 empty] | 1472.8 | 12.4856
[10 empty] | 1472.8 | 12.3183
[10 empty] | 1472.6 | 12.4099
[10 empty] | 1472.4 | 12.5135
[10 empty] | 1472.3 | 12.5334
[10 empty] | 1472 | 12.4338
[10 empty] | 1471.7 | 12.5294
[10 empty] | 1471.7 | 12.7206
[10 empty] | 1471.2 | 12.5533
[10 empty] | 1471 | 12.5852
[10 empty] | 1471 | 12.6728
[10 empty] | 1470.7 | 12.7326
[10 empty] | 1470.6 | 12.6091
[10 empty] | 1470.3 | 12.7127
[10 empty] | 1470 | 12.8441
[10 empty] | 1470 | 12.7485
[10 empty] | 1469.7 | 12.7485
[10 empty] | 1469.4 | 12.86
[10 empty] | 1469.3 | 12.9835
[10 empty] | 1469.1 | 12.8083
[10 empty] | 1469.1 | 12.8879
[10 empty] | 1468.7 | 13.0233
[10 empty] | 1468.5 | 13.0313
[10 empty] | 1468.4 | 12.9516
[10 empty] | 1468 | 13.0433
[10 empty] | 1467.9 | 13.1667
[10 empty] | 1467.7 | 13.0552
[10 empty] | 1467.5 | 13.1269
[10 empty] | 1467.1 | 13.1946
[10 empty] | 1467.1 | 13.2583
[10 empty] | 1466.7 | 13.1149
[10 empty] | 1466.5 | 13.2464
[10 empty] | 1466.5 | 13.3699
[10 empty] | 1466.2 | 13.2663
[10 empty] | 1465.8 | 13.2623
[10 empty] | 1465.8 | 13.4057
[10 empty] | 1465.6 | 13.4894
[10 empty] | 1465.4 | 13.338
[10 empty] | 1465.2 | 13.3898
[10 empty] | 1465 | 13.5929
[10 empty] | 1464.9 | 13.5531
[10 empty] | 1464.7 | 13.4655
[10 empty] | 1464.4 | 13.5611
[10 empty] | 1464.1 | 13.7044
[10 empty] | 1463.9 | 13.577
[10 empty] | 1463.9 | 13.6128
[10 empty] | 1463.5 | 13.7363
[10 empty] | 1463.5 | 13.7722
[10 empty] | 1463.1 | 13.6726
[10 empty] | 1462.8 | 13.6965
[10 empty] | 1462.6 | 13.7961
[10 empty] | 1462.6 | 13.9753
[10 empty] | 1462.3 | 13.9633
[10 empty] | 1462 | 13.8359
[10 empty] | 1461.7 | 13.9434
[10 empty] | 1461.6 | 14.1306
[10 empty] | 1461.4 | 13.9434
[10 empty] | 1461.2 | 13.9912
[10 empty] | 1461 | 14.1545
[10 empty] | 1460.8 | 14.1505
[10 empty] | 1460.6 | 14.0828
[10 empty] | 1460.1 | 14.1824
[10 empty] | 1460.3 | 14.1904
[10 empty] | 1460 | 14.2621
[10 empty] | 1459.7 | 14.3457
[10 empty] | 1459.5 | 14.3537
[10 empty] | 1459.4 | 14.3776
[10 empty] | 1459.2 | 14.3616
[10 empty] | 1458.9 | 14.4333
[10 empty] | 1458.7 | 14.4851
[10 empty] | 1458.4 | 14.4851
[10 empty] | 1458.2 | 14.5289
[10 empty] | 1458 | 14.5449
[10 empty] | 1458 | 14.6006
[10 empty] | 1457.7 | 14.5887
[10 empty] | 1457.5 | 14.6564
[10 empty] | 1457.1 | 14.7281
[10 empty] | 1456.9 | 14.7082
[10 empty] | 1456.9 | 14.7241
[10 empty] | 1456.6 | 14.7679
[10 empty] | 1456.2 | 14.8994
[10 empty] | 1456 | 14.8157
[10 empty] | 1455.8 | 14.8914
[10 empty] | 1456 | 14.9551
[10 empty] | 1455.5 | 15.0228
[10 empty] | 1455.5 | 14.9392
[10 empty] | 1455 | 15.0467
[10 empty] | 1454.8 | 15.1344
[10 empty] | 1454.6 | 15.1184
[10 empty] | 1454.5 | 15.1145
[10 empty] | 1454.3 | 15.1583
[10 empty] | 1454 | 15.2897
[10 empty] | 1454 | 15.1941
[10 empty] | 1453.4 | 15.2738
[10 empty] | 1453.4 | 15.3455
[10 empty] | 1453.2 | 15.3813
[10 empty] | 1453 | 15.3375
[10 empty] | 1452.8 | 15.3973
[10 empty] | 1452.6 | 15.5805
[10 empty] | 1452.4 | 15.4849
[10 empty] | 1452.3 | 15.5327
[10 empty] | 1452.1 | 15.5845
[10 empty] | 1451.7 | 15.692
[10 empty] | 1451.6 | 15.6203
[10 empty] | 1451.2 | 15.696
[10 empty] | 1451.1 | 15.8115
[10 empty] | 1450.9 | 15.7637
[10 empty] | 1450.5 | 15.7876
[10 empty] | 1450.3 | 15.8035
[10 empty] | 1450.2 | 15.9469
[10 empty] | 1449.7 | 15.8314
[10 empty] | 1449.7 | 15.9509
[10 empty] | 1449.5 | 15.9907
[10 empty] | 1449.1 | 15.9907
[10 empty] | 1449.1 | 16.0027
[10 empty] | 1448.9 | 16.0704
[10 empty] | 1448.7 | 16.1939
[10 empty] | 1448.5 | 16.1102
[10 empty] | 1448.2 | 16.2138
[10 empty] | 1448 | 16.2616
[10 empty] | 1447.7 | 16.2974
[10 empty] | 1447.5 | 16.2496
[10 empty] | 1447.4 | 16.3373
[10 empty] | 1447.4 | 16.4687
[10 empty] | 1447.1 | 16.3612
[10 empty] | 1446.7 | 16.4408
[10 empty] | 1446.7 | 16.5364
[10 empty] | 1446.5 | 16.5882
[10 empty] | 1446.1 | 16.5125
[10 empty] | 1445.9 | 16.628
[10 empty] | 1445.7 | 16.7077
[10 empty] | 1445.5 | 16.6878
[10 empty] | 1445.2 | 16.7117
[10 empty] | 1445.1 | 16.7714
[10 empty] | 1444.9 | 16.9068
[10 empty] | 1444.6 | 16.8192
[10 empty] | 1444.7 | 16.9307
[10 empty] | 1444.4 | 16.9865
[10 empty] | 1444.2 | 16.9865
[10 empty] | 1444 | 16.9825
[10 empty] | 1443.8 | 17.0901
[10 empty] | 1443.6 | 17.1896
[10 empty] | 1443.4 | 17.1179
[10 empty] | 1443.2 | 17.1777
[10 empty] | 1443 | 17.2573
[10 empty] | 1442.8 | 17.3051
[10 empty] | 1442.6 | 17.2573
[10 empty] | 1442.2 | 17.3968
[10 empty] | 1442.1 | 17.4844
[10 empty] | 1441.9 | 17.4764
[10 empty] | 1441.6 | 17.4446
[10 empty] | 1441.3 | 17.5282
[10 empty] | 1441.2 | 17.6318
[10 empty] | 1441.1 | 17.5561
[10 empty] | 1440.8 | 17.6278
[10 empty] | 1440.5 | 17.7074
[10 empty] | 1440.3 | 17.7393
[10 empty] | 1440.2 | 17.6955
[10 empty] | 1439.9 | 17.8269
[10 empty] | 1440.1 | 17.9624
[10 empty] | 1439.5 | 17.8429
[10 empty] | 1439.3 | 17.8907
[10 empty] | 1439.2 | 18.0181
[10 empty] | 1438.8 | 18.0858
[10 empty] | 1438.7 | 17.9942
[10 empty] | 1438.5 | 18.1097
[10 empty] | 1438.5 | 18.2451
[10 empty] | 1438.4 | 18.2611
[10 empty] | 1438 | 18.1575
[10 empty] | 1437.9 | 18.273
[10 empty] | 1437.5 | 18.2929
[10 empty] | 1437.2 | 18.3407
[10 empty] | 1437.1 | 18.5877
[10 empty] | 1436.9 | 18.4124
[10 empty] | 1436.6 | 18.5279
[10 empty] | 1436.4 | 18.52
[10 empty] | 1436.3 | 18.6634
[10 empty] | 1436.1 | 18.6395
[10 empty] | 1435.7 | 18.7032
[10 empty] | 1435.5 | 18.8346
[10 empty] | 1435.4 | 18.7749
[10 empty] | 1435.1 | 18.8466
[10 empty] | 1434.9 | 18.8147
[10 empty] | 1434.8 | 18.8984
[10 empty] | 1434.5 | 19.0856
[10 empty] | 1434.3 | 19.0657
[10 empty] | 1434 | 19.0059
[10 empty] | 1434 | 19.1254
[10 empty] | 1433.7 | 19.3126
[10 empty] | 1433.4 | 19.1095
[10 empty] | 1433.2 | 19.229
[10 empty] | 1432.9 | 19.3803
[10 empty] | 1432.8 | 19.4361
[10 empty] | 1432.6 | 19.3524
[10 empty] | 1432.3 | 19.4719
[10 empty] | 1432 | 19.6233
[10 empty] | 1431.8 | 19.5277
[10 empty] | 1431.5 | 19.5795
[10 empty] | 1431.6 | 19.7069
[10 empty] | 1431.2 | 19.8344
[10 empty] | 1430.9 | 19.691
[10 empty] | 1431 | 19.8065
[10 empty] | 1430.8 | 19.934
[10 empty] | 1430.5 | 19.9459
[10 empty] | 1430.3 | 19.9061
[10 empty] | 1429.9 | 19.9937
[10 empty] | 1429.8 | 20.1769
[10 empty] | 1429.8 | 20.0574
[10 empty] | 1429.5 | 20.1132
[10 empty] | 1429.2 | 20.2486
[10 empty] | 1429.2 | 20.2805
[10 empty] | 1428.9 | 20.2725
[10 empty] | 1428.8 | 20.3243
[10 empty] | 1428.2 | 20.388
[10 empty] | 1428.2 | 20.4199
[10 empty] | 1428.2 | 20.5991
[10 empty] | 1427.7 | 20.5036
[10 empty] | 1427.6 | 20.5474
[10 empty] | 1427.3 | 20.6828
[10 empty] | 1427.1 | 20.7425
[10 empty] | 1426.8 | 20.6868
[10 empty] | 1426.8 | 20.7983
[10 empty] | 1426.4 | 20.9058
[10 empty] | 1426.1 | 20.862
[10 empty] | 1425.9 | 20.8899
[10 empty] | 1425.7 | 20.9736
[10 empty] | 1425.6 | 21.0572
[10 empty] | 1425.4 | 21.093
[10 empty] | 1425.2 | 21.1568
[10 empty] | 1424.9 | 21.1886
[10 empty] | 1424.8 | 21.2125
[10 empty] | 1424.6 | 21.3002
[10 empty] | 1424.4 | 21.3121
[10 empty] | 1424 | 21.4555
[10 empty] | 1423.7 | 21.4794
[10 empty] | 1423.6 | 21.4874
[10 empty] | 1423.4 | 21.5431
[10 empty] | 1423.2 | 21.6308
[10 empty] | 1423 | 21.6786
[10 empty] | 1422.7 | 21.7463
[10 empty] | 1422.7 | 21.806
[10 empty] | 1422.3 | 21.8339
[10 empty] | 1422.2 | 21.8458
[10 empty] | 1422 | 21.9175
[10 empty] | 1421.6 | 22.041
[10 empty] | 1421.6 | 22.0888
[10 empty] | 1421.4 | 22.1486
[10 empty] | 1421.1 | 22.1764
[10 empty] | 1421 | 22.2282
[10 empty] | 1420.7 | 22.292
[10 empty] | 1420.4 | 22.3358
[10 empty] | 1420.1 | 22.519
[10 empty] | 1419.9 | 22.4871
[10 empty] | 1419.9 | 22.4831
[10 empty] | 1419.7 | 22.5907
[10 empty] | 1419.6 | 22.6624
[10 empty] | 1419.2 | 22.6783
[10 empty] | 1419.1 | 22.7779
[10 empty] | 1419 | 22.8894
[10 empty] | 1418.5 | 22.8735
[10 empty] | 1418.4 | 22.9014
[10 empty] | 1418 | 22.989
[10 empty] | 1417.9 | 23.1005
[10 empty] | 1417.7 | 23.1045
[10 empty] | 1417.6 | 23.1722
[10 empty] | 1417.3 | 23.2678
[10 empty] | 1417.1 | 23.2718
[10 empty] | 1416.9 | 23.3116
[10 empty] | 1416.7 | 23.4192
[10 empty] | 1416.6 | 23.5307
[10 empty] | 1416.1 | 23.5187
[10 empty] | 1416.1 | 23.5745
[10 empty] | 1415.7 | 23.6741
[10 empty] | 1415.5 | 23.7537
[10 empty] | 1415.3 | 23.7418
[10 empty] | 1415.2 | 23.8454
[10 empty] | 1415 | 23.9529
[10 empty] | 1414.9 | 23.9449
[10 empty] | 1414.4 | 24.0087
[10 empty] | 1414.3 | 24.0843
[10 empty] | 1414 | 24.2038
[10 empty] | 1413.8 | 24.1879
[10 empty] | 1413.6 | 24.2915
[10 empty] | 1413.4 | 24.395
[10 empty] | 1413.2 | 24.391
[10 empty] | 1412.9 | 24.4149
[10 empty] | 1412.7 | 24.5782
[10 empty] | 1412.6 | 24.6738
[10 empty] | 1412.4 | 24.6221
[10 empty] | 1412.3 | 24.7256
[10 empty] | 1412 | 24.865
[10 empty] | 1411.8 | 24.8969
[10 empty] | 1411.6 | 24.8849
[10 empty] | 1411.4 | 25.0084
[10 empty] | 1411.1 | 25.116
[10 empty] | 1410.9 | 25.1199
[10 empty] | 1410.4 | 25.1638
[10 empty] | 1410.5 | 25.2673
[10 empty] | 1410.2 | 25.3828
[10 empty] | 1410.1 | 25.3828
[10 empty] | 1409.8 | 25.4585
[10 empty] | 1409.5 | 25.5222
[10 empty] | 1409.4 | 25.5541
[10 empty] | 1409.3 | 25.6417
[10 empty] | 1409.2 | 25.7333
[10 empty] | 1408.8 | 25.805
[10 empty] | 1408.8 | 25.8966
[10 empty] | 1408.4 | 25.8807
[10 empty] | 1408 | 25.9803
[10 empty] | 1407.9 | 26.0241
[10 empty] | 1407.6 | 26.1197
[10 empty] | 1407.4 | 26.1914
[10 empty] | 1407.3 | 26.271
[10 empty] | 1407 | 26.3427
[10 empty] | 1406.7 | 26.3826
[10 empty] | 1406.6 | 26.4901
[10 empty] | 1406.4 | 26.5021
[10 empty] | 1406.3 | 26.7371
[10 empty] | 1405.9 | 26.6972
[10 empty] | 1405.7 | 26.745
[10 empty] | 1405.7 | 26.8446
[10 empty] | 1405.2 | 27.0199
[10 empty] | 1405 | 26.9641
[10 empty] | 1405 | 26.996
[10 empty] | 1404.6 | 27.2031
[10 empty] | 1404.6 | 27.223
[10 empty] | 1404.1 | 27.219
[10 empty] | 1403.9 | 27.3066
[10 empty] | 1403.7 | 27.6492
[10 empty] | 1403.5 | 27.4899
[10 empty] | 1403.3 | 27.3704
[10 empty] | 1403.1 | 27.6452
[10 empty] | 1402.9 | 27.936
[10 empty] | 1402.8 | 27.6532
[10 empty] | 1402.5 | 27.7567
[10 empty] | 1402.3 | 28.0953
[10 empty] | 1402 | 28.0077
[10 empty] | 1401.9 | 27.8284
[10 empty] | 1401.5 | 28.1311
[10 empty] | 1401.3 | 28.5294
[10 empty] | 1401.3 | 28.163
[10 empty] | 1401 | 28.1311
[10 empty] | 1400.9 | 28.6011
[10 empty] | 1400.7 | 28.7087
[10 empty] | 1400.4 | 28.3542
[10 empty] | 1400 | 28.5932
[10 empty] | 1400 | 29.0552
[10 empty] | 1399.8 | 28.7884
[10 empty] | 1399.4 | 28.7246
[10 empty] | 1399.5 | 29.0433
[10 empty] | 1399 | 29.3022
[10 empty] | 1398.8 | 28.9477
[10 empty] | 1398.7 | 29.1189
[10 empty] | 1398.5 | 29.5133
[10 empty] | 1398.1 | 29.342
[10 empty] | 1397.8 | 29.1747
[10 empty] | 1397.8 | 29.5412
[10 empty] | 1397.5 | 29.8996
[10 empty] | 1397.5 | 29.4854
[10 empty] | 1397 | 29.6328
[10 empty] | 1396.7 | 30.043
[10 empty] | 1396.4 | 30.0948
[10 empty] | 1396.5 | 29.7483
[10 empty] | 1396.4 | 30.0749
[10 empty] | 1396 | 30.4971
[10 empty] | 1395.8 | 30.1944
[10 empty] | 1395.5 | 30.1665
[10 empty] | 1395.4 | 30.521
[10 empty] | 1395.1 | 30.7002
[10 empty] | 1394.9 | 30.3497
[10 empty] | 1394.8 | 30.6445
[10 empty] | 1394.4 | 31.0189
[10 empty] | 1394.2 | 30.764
[10 empty] | 1394.3 | 30.6803
[10 empty] | 1394.1 | 31.0866
[10 empty] | 1393.7 | 31.3614
[10 empty] | 1393.5 | 30.8914
[10 empty] | 1393.4 | 31.0985
[10 empty] | 1393 | 31.5685
[10 empty] | 1392.7 | 31.5048
[10 empty] | 1392.7 | 31.23
[10 empty] | 1392.3 | 31.6044
[10 empty] | 1392.2 | 31.9509
[10 empty] | 1392 | 31.6442
[10 empty] | 1391.8 | 31.6761
[10 empty] | 1391.7 | 32.0784
[10 empty] | 1391.3 | 32.1779
[10 empty] | 1391.2 | 31.8593
[10 empty] | 1391.1 | 32.158
[10 empty] | 1390.8 | 32.5962
[10 empty] | 1390.5 | 32.2815
[10 empty] | 1390.4 | 32.1979
[10 empty] | 1390 | 32.7157
[10 empty] | 1389.8 | 32.871
[10 empty] | 1389.7 | 32.5085
[10 empty] | 1389.5 | 32.863
[10 empty] | 1389.2 | 32.9507
[10 empty] | 1389.1 | 33.0184
[10 empty] | 1388.8 | 33.1299
[10 empty] | 1388.7 | 33.2613
[10 empty] | 1388.5 | 33.3091
[10 empty] | 1388.3 | 33.353
[10 empty] | 1388.1 | 33.576
[10 empty] | 1387.8 | 33.6836
[10 empty] | 1387.4 | 33.6796
[10 empty] | 1387.4 | 33.7194
[10 empty] | 1387 | 33.9026
[10 empty] | 1386.9 | 34.038
[10 empty] | 1386.6 | 34.0261
[10 empty] | 1386.3 | 34.1257
[10 empty] | 1386.1 | 34.3129
[10 empty] | 1385.9 | 34.3487
[10 empty] | 1386 | 34.3806
[10 empty] | 1385.6 | 34.5479
[10 empty] | 1385.3 | 34.7271
[10 empty] | 1385.2 | 34.7032
[10 empty] | 1384.9 | 34.8068
[10 empty] | 1384.6 | 34.9422
[10 empty] | 1384.6 | 35.0458
[10 empty] | 1384.3 | 35.0657
[10 empty] | 1384.3 | 35.2011
[10 empty] | 1384 | 35.3963
[10 empty] | 1383.7 | 35.3883
[10 empty] | 1383.3 | 35.468
[10 empty] | 1383.3 | 35.5954
[10 empty] | 1383.1 | 35.8304
[10 empty] | 1382.8 | 35.7468
[10 empty] | 1382.6 | 35.8384
[10 empty] | 1382.5 | 36.0973
[10 empty] | 1382.2 | 36.1252
[10 empty] | 1382.2 | 36.161
[10 empty] | 1381.9 | 36.3044
[10 empty] | 1381.7 | 36.5315
[10 empty] | 1381.3 | 36.4876
[10 empty] | 1381.2 | 36.5792
[10 empty] | 1380.9 | 36.7665
[10 empty] | 1380.9 | 36.9138
[10 empty] | 1380.4 | 36.9258
[10 empty] | 1380.4 | 37.0373
[10 empty] | 1380 | 37.2882
[10 empty] | 1379.8 | 37.2444
[10 empty] | 1379.6 | 37.34
[10 empty] | 1379.2 | 37.4954
[10 empty] | 1379.1 | 37.7065
[10 empty] | 1378.8 | 37.6427
[10 empty] | 1378.4 | 37.7423
[10 empty] | 1378.5 | 38.0331
[10 empty] | 1378.3 | 38.0649
[10 empty] | 1378 | 38.061
[10 empty] | 1377.9 | 38.1765
[10 empty] | 1377.6 | 38.4274
[10 empty] | 1377.3 | 38.3955
[10 empty] | 1377.2 | 38.5509
[10 empty] | 1376.8 | 38.6504
[10 empty] | 1376.7 | 38.75
[10 empty] | 1376.5 | 38.8377
[10 empty] | 1376.2 | 38.9412
[10 empty] | 1376.2 | 39.228
[10 empty] | 1376 | 39.1842
[10 empty] | 1375.8 | 39.2877
[10 empty] | 1375.5 | 39.4271
[10 empty] | 1375.4 | 39.5865
[10 empty] | 1375.1 | 39.6024
[10 empty] | 1374.7 | 39.7299
[10 empty] | 1374.5 | 39.9489
[10 empty] | 1374.3 | 39.9489
[10 empty] | 1374.2 | 40.0883
[10 empty] | 1373.9 | 40.2118
[10 empty] | 1373.5 | 40.3791
[10 empty] | 1373.6 | 40.4229
[10 empty] | 1373.4 | 40.5783
[10 empty] | 1373 | 40.7535
[10 empty] | 1372.8 | 40.7694
[10 empty] | 1372.7 | 40.9128
[10 empty] | 1372.4 | 41.0642
[10 empty] | 1372.1 | 41.2872
[10 empty] | 1372 | 41.2235
[10 empty] | 1371.9 | 41.4067
[10 empty] | 1371.6 | 41.578
[10 empty] | 1371.6 | 41.7095
[10 empty] | 1371.2 | 41.6975
[10 empty] | 1371.1 | 41.8409
[10 empty] | 1370.8 | 42.0719
[10 empty] | 1370.7 | 42.052
[10 empty] | 1370.3 | 42.2272
[10 empty] | 1370.2 | 42.3866
[10 empty] | 1370.1 | 42.4901
[10 empty] | 1369.7 | 42.5578
[10 empty] | 1369.5 | 42.745
[10 empty] | 1369.4 | 42.9402
[10 empty] | 1369.2 | 42.9123
[10 empty] | 1368.9 | 43.0398
[10 empty] | 1368.5 | 43.2828
[10 empty] | 1368.6 | 43.4301
[10 empty] | 1368.3 | 43.4341
[10 empty] | 1368 | 43.6373
[10 empty] | 1367.9 | 43.7528
[10 empty] | 1367.6 | 43.8922
[10 empty] | 1367.2 | 43.9599
[10 empty] | 1367.3 | 44.1471
[10 empty] | 1366.9 | 44.3064
[10 empty] | 1366.6 | 44.3343
[10 empty] | 1366.8 | 44.5056
[10 empty] | 1366.1 | 44.6808
[10 empty] | 1366 | 44.7087
[10 empty] | 1365.7 | 44.868
[10 empty] | 1365.7 | 45.0951
[10 empty] | 1365.3 | 45.1986
[10 empty] | 1365 | 45.2544
[10 empty] | 1364.8 | 45.4934
[10 empty] | 1364.8 | 45.573
[10 empty] | 1364.4 | 45.6447
[10 empty] | 1364.4 | 45.8718
[10 empty] | 1363.9 | 46.063
[10 empty] | 1363.8 | 45.9554
[10 empty] | 1363.6 | 46.1625
[10 empty] | 1363.4 | 46.4931
[10 empty] | 1363.2 | 46.5449
[10 empty] | 1363.1 | 46.4812
[10 empty] | 1362.7 | 46.8078
[10 empty] | 1362.7 | 46.995
[10 empty] | 1362.4 | 46.9671
[10 empty] | 1362.2 | 47.1105
[10 empty] | 1361.8 | 47.3893
[10 empty] | 1361.6 | 47.4769
[10 empty] | 1361.6 | 47.4809
[10 empty] | 1361.2 | 47.7836
[10 empty] | 1361 | 47.939
[10 empty] | 1360.8 | 47.9987
[10 empty] | 1360.5 | 48.1142
[10 empty] | 1360.5 | 48.2497
[10 empty] | 1360.2 | 48.5922
[10 empty] | 1360.2 | 48.4727
[10 empty] | 1360 | 48.6838
[10 empty] | 1359.7 | 48.875
[10 empty] | 1359.6 | 49.1698
[10 empty] | 1359.3 | 49.102
[10 empty] | 1358.9 | 49.2335
[10 empty] | 1358.7 | 49.5561
[10 empty] | 1358.7 | 49.6278
[10 empty] | 1358.6 | 49.6198
[10 empty] | 1358.1 | 49.8708
[10 empty] | 1357.9 | 50.2093
[10 empty] | 1357.7 | 50.0978
[10 empty] | 1357.6 | 50.2651
[10 empty] | 1357.3 | 50.5638
[10 empty] | 1357.2 | 50.6315
[10 empty] | 1357 | 50.6634
[10 empty] | 1356.7 | 50.9064
[10 empty] | 1356.3 | 51.229
[10 empty] | 1356.4 | 51.1613
[10 empty] | 1356.1 | 51.3007
[10 empty] | 1355.9 | 51.5676
[10 empty] | 1355.8 | 51.5835
[10 empty] | 1355.5 | 52.0655
[10 empty] | 1355.3 | 52.0057
[10 empty] | 1354.9 | 52.3482
[10 empty] | 1354.7 | 52.2805
[10 empty] | 1354.5 | 52.3283
[10 empty] | 1354.5 | 52.6231
[10 empty] | 1354.2 | 52.8899
[10 empty] | 1353.8 | 52.8461
[10 empty] | 1353.8 | 52.9975
[10 empty] | 1353.6 | 52.9377
[10 empty] | 1353.2 | 53.5272
[10 empty] | 1353 | 53.8698
[10 empty] | 1352.8 | 53.5033
[10 empty] | 1352.6 | 53.7702
[10 empty] | 1352.5 | 54.284
[10 empty] | 1352.3 | 54.3358
[10 empty] | 1351.9 | 54.1526
[10 empty] | 1351.9 | 54.7301
[10 empty] | 1351.4 | 54.8018
[10 empty] | 1351.2 | 54.7739
[10 empty] | 1351 | 54.9094
[10 empty] | 1350.8 | 55.3953
[10 empty] | 1350.6 | 55.5905
[10 empty] | 1350.3 | 55.2718
[10 empty] | 1350.2 | 55.6582
[10 empty] | 1349.9 | 56.1282
[10 empty] | 1349.8 | 56.0087
[10 empty] | 1349.6 | 55.941
[10 empty] | 1349.4 | 56.5384
[10 empty] | 1349 | 56.873
[10 empty] | 1349 | 56.4946
[10 empty] | 1349 | 56.7336
[10 empty] | 1348.5 | 57.3629
[10 empty] | 1348.5 | 57.355
[10 empty] | 1348.1 | 57.112
[10 empty] | 1347.8 | 57.6258
[10 empty] | 1347.5 | 57.8329
[10 empty] | 1347 | 57.9086
[10 empty] | 1346.8 | 58.4941
[10 empty] | 1346.8 | 58.6614
[10 empty] | 1346.6 | 58.4224
[10 empty] | 1346.2 | 58.8048
[10 empty] | 1346.3 | 59.2629
[10 empty] | 1345.9 | 59.1155
[10 empty] | 1345.8 | 59.1354
[10 empty] | 1345.5 | 59.697
[10 empty] | 1345.3 | 59.9758
[10 empty] | 1345.1 | 59.6811
[10 empty] | 1344.8 | 59.94
[10 empty] | 1344.8 | 60.5136
[10 empty] | 1344.3 | 60.5454
[10 empty] | 1344.1 | 60.406
[10 empty] | 1343.9 | 60.8561
[10 empty] | 1343.8 | 61.2624
[10 empty] | 1343.5 | 61.0632
[10 empty] | 1343.4 | 61.1907
[10 empty] | 1343.2 | 61.7284
[10 empty] | 1343.1 | 61.8439
[10 empty] | 1342.8 | 61.7523
[10 empty] | 1342.4 | 62.1267
[10 empty] | 1342.4 | 62.6325
[10 empty] | 1342.2 | 62.4135
[10 empty] | 1342.1 | 62.4414
[10 empty] | 1341.6 | 63.0548
[10 empty] | 1341.6 | 63.242
[10 empty] | 1341.4 | 63.0548
[10 empty] | 1340.9 | 63.4053
[10 empty] | 1340.7 | 63.9987
[10 empty] | 1340.6 | 63.9231
[10 empty] | 1340.4 | 63.8036
[10 empty] | 1340.1 | 64.3493
[10 empty] | 1339.8 | 64.7476
[10 empty] | 1339.9 | 64.4289
[10 empty] | 1339.5 | 64.7197
[10 empty] | 1339.4 | 65.2932
[10 empty] | 1339 | 65.3251
[10 empty] | 1339.1 | 65.126
[10 empty] | 1338.7 | 65.7194
[10 empty] | 1338.4 | 66.1576
[10 empty] | 1338.3 | 65.8509
[10 empty] | 1338 | 66.0062
[10 empty] | 1337.9 | 66.6913
[10 empty] | 1337.5 | 66.9223
[10 empty] | 1337.6 | 66.52
[10 empty] | 1337.3 | 66.99
[10 empty] | 1337.1 | 67.6154
[10 empty] | 1336.7 | 67.468
[10 empty] | 1336.5 | 70.4575
[10 empty] | 1336.1 | 68.4011
[10 empty] | 1336.1 | 68.6794
[10 empty] | 1335.8 | 68.2313
[10 empty] | 1335.7 | 69.0096
[10 empty] | 1335.6 | 68.8492
[10 empty] | 1335.2 | 68.9671
[10 empty] | 1334.9 | 69.7689
[10 empty] | 1334.9 | 69.1558
[10 empty] | 1334.6 | 69.9246
[10 empty] | 1334.4 | 69.9387
[10 empty] | 1334.3 | 69.8349
[10 empty] | 1333.8 | 70.849
[10 empty] | 1333.6 | 70.3302
[10 empty] | 1333.2 | 70.981
[10 empty] | 1333.2 | 71.297
[10 empty] | 1332.8 | 70.9622
[10 empty] | 1332.7 | 71.9055
[10 empty] | 1332.6 | 71.4857
[10 empty] | 1332.3 | 71.9856
[10 empty] | 1332.2 | 72.4667
[10 empty] | 1331.9 | 72.113
[10 empty] | 1331.6 | 72.9997
[10 empty] | 1331.5 | 72.7922
[10 empty] | 1331.3 | 73.0327
[10 empty] | 1331 | 73.8109
[10 empty] | 1330.7 | 73.3676
[10 empty] | 1330.4 | 74.0279
[10 empty] | 1330.3 | 74.0184
[10 empty] | 1330.1 | 74.0797
[10 empty] | 1330 | 74.9853
[10 empty] | 1329.8 | 74.6174
[10 empty] | 1329.5 | 75.1504
[10 empty] | 1329.1 | 75.4003
[10 empty] | 1328.9 | 75.2966
[10 empty] | 1328.7 | 76.155
[10 empty] | 1328.7 | 75.7682
[10 empty] | 1328.1 | 76.3484
[10 empty] | 1328 | 76.6644
[10 empty] | 1327.7 | 76.5229
[10 empty] | 1327.5 | 77.4048
[10 empty] | 1327.3 | 77.0228
[10 empty] | 1327.1 | 77.636
[10 empty] | 1326.9 | 78.1217
[10 empty] | 1326.8 | 77.7397
[10 empty] | 1326.5 | 78.6971
[10 empty] | 1326.5 | 78.268
[10 empty] | 1325.9 | 78.7585
[10 empty] | 1325.9 | 79.4659
[10 empty] | 1325.6 | 78.966
[10 empty] | 1325.4 | 79.9517
[10 empty] | 1325.1 | 79.8668
[10 empty] | 1325 | 85.2839
[10 empty] | 1324.6 | 81.3572
[10 empty] | 1324.6 | 80.8004
[10 empty] | 1324.3 | 81.798
[10 empty] | 1324 | 80.9048
[10 empty] | 1323.9 | 82.3026
[10 empty] | 1323.6 | 81.4558
[10 empty] | 1323.3 | 82.7783
[10 empty] | 1323.1 | 82.0126
[10 empty] | 1323 | 83.2713
[10 empty] | 1322.6 | 82.5347
[10 empty] | 1322.5 | 83.8281
[10 empty] | 1322.4 | 83.0451
[10 empty] | 1322.1 | 84.3965
[10 empty] | 1322.1 | 83.5787
[10 empty] | 1321.6 | 84.8837
[10 empty] | 1321.4 | 84.2283
[10 empty] | 1321.2 | 85.4753
[10 empty] | 1321.2 | 84.7619
[10 empty] | 1321.1 | 85.9684
[10 empty] | 1320.4 | 85.2723
[10 empty] | 1320.4 | 86.56
[10 empty] | 1320 | 85.9626
[10 empty] | 1320 | 87.0356
[10 empty] | 1319.7 | 86.4266
[10 empty] | 1319.3 | 87.6388
[10 empty] | 1319.4 | 87.1168
[10 empty] | 1319.1 | 88.2884
[10 empty] | 1318.8 | 87.6388
[10 empty] | 1318.6 | 88.7989
[10 empty] | 1318.6 | 88.2652
[10 empty] | 1318.5 | 89.3731
[10 empty] | 1318.3 | 88.8046
[10 empty] | 1318 | 89.9067
[10 empty] | 1317.7 | 89.4427
[10 empty] | 1317.6 | 90.5041
[10 empty] | 1317.3 | 90.0401
[10 empty] | 1317 | 90.9855
[10 empty] | 1316.8 | 90.7129
[10 empty] | 1316.5 | 91.4901
[10 empty] | 1316.3 | 91.3161
[10 empty] | 1316.2 | 92.1282
[10 empty] | 1315.9 | 91.989
[10 empty] | 1315.8 | 92.7256
[10 empty] | 1315.3 | 92.6038
[10 empty] | 1315.3 | 93.2998
[10 empty] | 1315.2 | 93.2592
[10 empty] | 1314.8 | 93.8624
[10 empty] | 1314.6 | 93.932
[10 empty] | 1314.4 | 94.4134
[10 empty] | 1314.2 | 94.5178
[10 empty] | 1314 | 95.005
[10 empty] | 1313.8 | 95.1558
[10 empty] | 1313.6 | 95.5793
[10 empty] | 1313.5 | 95.8055
[10 empty] | 1313 | 96.1999
[10 empty] | 1312.9 | 96.4841
[10 empty] | 1312.6 | 96.8611
[10 empty] | 1312.5 | 97.1569
[10 empty] | 1312.2 | 97.3309
[10 empty] | 1312 | 97.8123
[10 empty] | 1312 | 97.9689
[10 empty] | 1311.8 | 102.5175
[10 empty] | 1311.5 | 99.5172
[10 empty] | 1311.1 | 99.2361
[10 empty] | 1310.9 | 99.3799
[10 empty] | 1310.8 | 100.1251
[10 empty] | 1310.6 | 99.746
[10 empty] | 1310.4 | 101.0925
[10 empty] | 1310.1 | 100.3146
[10 empty] | 1309.7 | 101.6416
[10 empty] | 1309.8 | 101.1252
[10 empty] | 1309.5 | 101.7854
[10 empty] | 1309.4 | 102.171
[10 empty] | 1309.1 | 102.0011
[10 empty] | 1308.9 | 103.1973
[10 empty] | 1308.6 | 102.6351
[10 empty] | 1308.4 | 104.2497
[10 empty] | 1308.3 | 103.3345
[10 empty] | 1307.8 | 104.7007
[10 empty] | 1307.9 | 104.4
[10 empty] | 1307.5 | 104.8118
[10 empty] | 1307.3 | 105.4262
[10 empty] | 1307.2 | 105.1648
[10 empty] | 1307 | 106.4394
[10 empty] | 1306.5 | 105.7727
[10 empty] | 1306.6 | 107.2826
[10 empty] | 1306.4 | 106.5832
[10 empty] | 1306 | 107.531
[10 empty] | 1305.9 | 107.7075
[10 empty] | 1305.6 | 107.7859
[10 empty] | 1305.4 | 108.7664
[10 empty] | 1305.3 | 108.2435
[10 empty] | 1304.8 | 109.7927
[10 empty] | 1304.9 | 109.1129
[10 empty] | 1304.5 | 110.4463