## Sheet1
SiO2 | Al2O3 | CaO | Fe2O3 | SO3 | MgO | K20 | TiO2 | Na2O | P2O5 | 1610.2 | 12.0242 | 玻璃渣
61.14 | 21.22 | 4.75 | 4.32 | 3.12 | 1.54 | 1.47 | 0.82 | 1.1 | 0.35 | 1609.8 | 12.1004
[10 empty] | 1609.8 | 12.0684
[10 empty] | 1609.7 | 12.0782
[10 empty] | 1609.5 | 12.1397
[10 empty] | 1609.4 | 12.0955
[10 empty] | 1609.3 | 12.1102
[10 empty] | 1609.2 | 12.1938
[10 empty] | 1609.1 | 12.1397
[10 empty] | 1609 | 12.1544
[10 empty] | 1608.8 | 12.2429
|  |  |  | bo | [5 empty] | 1608.7 | 12.1839
[10 empty] | 1608.6 | 12.2159
[10 empty] | 1608.5 | 12.2724
[10 empty] | 1608.3 | 12.2306
[10 empty] | 1608.2 | 12.2675
[10 empty] | 1608.1 | 12.3167
[10 empty] | 1608 | 12.2946
[10 empty] | 1607.7 | 12.3708
[10 empty] | 1607.7 | 12.3388
[10 empty] | 1607.5 | 12.3511
[10 empty] | 1607.5 | 12.415
[10 empty] | 1607.3 | 12.3806
[10 empty] | 1607.1 | 12.4052
[10 empty] | 1607.1 | 12.4543
[10 empty] | 1606.9 | 12.4101
[10 empty] | 1606.8 | 12.4519
[10 empty] | 1606.7 | 12.5133
[10 empty] | 1606.6 | 12.4789
[10 empty] | 1606.6 | 12.506
[10 empty] | 1606.4 | 12.5551
[10 empty] | 1606.2 | 12.5355
[10 empty] | 1606.1 | 12.5551
[10 empty] | 1606.1 | 12.5969
[10 empty] | 1606 | 12.5772
[10 empty] | 1605.8 | 12.6117
[10 empty] | 1605.7 | 12.6682
[10 empty] | 1605.6 | 12.6264
[10 empty] | 1605.5 | 12.6436
[10 empty] | 1605.2 | 12.6928
[10 empty] | 1605.2 | 12.6829
[10 empty] | 1605.1 | 12.6903
[10 empty] | 1604.9 | 12.7223
[10 empty] | 1604.8 | 12.7419
[10 empty] | 1604.7 | 12.796
[10 empty] | 1604.6 | 12.7763
[10 empty] | 1604.5 | 12.8034
[10 empty] | 1604.4 | 12.8525
[10 empty] | 1604.2 | 12.823
[10 empty] | 1604.1 | 12.8132
[10 empty] | 1603.9 | 12.8771
[10 empty] | 1603.9 | 12.8575
[10 empty] | 1603.9 | 12.8771
[10 empty] | 1603.7 | 12.9238
[10 empty] | 1603.6 | 12.914
[10 empty] | 1603.5 | 12.914
[10 empty] | 1603.3 | 12.9755
[10 empty] | 1603.2 | 12.9558
[10 empty] | 1603.1 | 12.9607
[10 empty] | 1603 | 13.0148
[10 empty] | 1602.8 | 13.0099
[10 empty] | 1602.7 | 13.0713
[10 empty] | 1602.5 | 13.0443
[10 empty] | 1602.4 | 13.0517
[10 empty] | 1602.4 | 13.1131
[10 empty] | 1602.1 | 13.1156
[10 empty] | 1602 | 13.1524
[10 empty] | 1601.8 | 13.1352
[10 empty] | 1601.8 | 13.1672
[10 empty] | 1601.7 | 13.2065
[10 empty] | 1601.5 | 13.1868
[10 empty] | 1601.4 | 13.2114
[10 empty] | 1601.3 | 13.2409
[10 empty] | 1601.1 | 13.2311
[10 empty] | 1601 | 13.2508
[10 empty] | 1601 | 13.3024
[10 empty] | 1600.9 | 13.2778
[10 empty] | 1600.8 | 13.3098
[10 empty] | 1600.7 | 13.3466
[10 empty] | 1600.5 | 13.3392
[10 empty] | 1600.4 | 13.3835
[10 empty] | 1600.3 | 13.3933
[10 empty] | 1600 | 13.4155
[10 empty] | 1599.9 | 13.4548
[10 empty] | 1599.8 | 13.44
[10 empty] | 1599.8 | 13.4794
[10 empty] | 1599.6 | 13.5064
[10 empty] | 1599.5 | 13.5089
[10 empty] | 1599.4 | 13.5162
[10 empty] | 1599.2 | 13.5506
[10 empty] | 1599.2 | 13.5654
[10 empty] | 1599.1 | 13.5752
[10 empty] | 1598.9 | 13.6268
[10 empty] | 1598.6 | 13.6195
[10 empty] | 1598.7 | 13.6293
[10 empty] | 1598.5 | 13.6588
[10 empty] | 1598.3 | 13.6613
[10 empty] | 1598.2 | 13.6834
[10 empty] | 1598 | 13.7203
[10 empty] | 1597.8 | 13.7325
[10 empty] | 1597.8 | 13.7719
[10 empty] | 1597.6 | 13.762
[10 empty] | 1597.5 | 13.7842
[10 empty] | 1597.4 | 13.8284
[10 empty] | 1597.4 | 13.8235
[10 empty] | 1597.3 | 13.8432
[10 empty] | 1597.2 | 13.8776
[10 empty] | 1597 | 13.8727
[10 empty] | 1596.9 | 13.9071
[10 empty] | 1596.9 | 13.9439
[10 empty] | 1596.8 | 13.9292
[10 empty] | 1596.7 | 13.9489
[10 empty] | 1596.5 | 13.998
[10 empty] | 1596.3 | 13.9734
[10 empty] | 1596.2 | 14.0029
[10 empty] | 1596.2 | 14.0373
[10 empty] | 1596.1 | 14.0349
[10 empty] | 1595.9 | 14.0693
[10 empty] | 1595.8 | 14.089
[10 empty] | 1595.6 | 14.0914
[10 empty] | 1595.6 | 14.1135
[10 empty] | 1595.5 | 14.1455
[10 empty] | 1595.2 | 14.1775
[10 empty] | 1595.1 | 14.1848
[10 empty] | 1595 | 14.1676
[10 empty] | 1594.8 | 14.207
[10 empty] | 1594.8 | 14.2537
[10 empty] | 1594.7 | 14.2242
[10 empty] | 1594.5 | 14.2709
[10 empty] | 1594.2 | 14.2635
[10 empty] | 1594.2 | 14.352
[10 empty] | 1594 | 14.3397
[10 empty] | 1593.9 | 14.3151
[10 empty] | 1593.8 | 14.3741
[10 empty] | 1593.7 | 14.3889
[10 empty] | 1593.7 | 14.379
[10 empty] | 1593.5 | 14.4159
[10 empty] | 1593.3 | 14.4454
[10 empty] | 1593.2 | 14.438
[10 empty] | 1593.1 | 14.47
[10 empty] | 1593 | 14.4896
[10 empty] | 1592.9 | 14.4946
[10 empty] | 1592.8 | 14.5363
[10 empty] | 1592.7 | 14.5486
[10 empty] | 1592.6 | 14.556
[10 empty] | 1592.4 | 14.5953
[10 empty] | 1592.3 | 14.6347
[10 empty] | 1592.1 | 14.642
[10 empty] | 1592 | 14.6765
[10 empty] | 1591.8 | 14.6691
[10 empty] | 1591.6 | 14.701
[10 empty] | 1591.5 | 14.7232
[10 empty] | 1591.4 | 14.733
[10 empty] | 1591.3 | 14.7699
[10 empty] | 1591.3 | 14.8018
[10 empty] | 1591.1 | 14.8116
[10 empty] | 1591 | 14.8411
[10 empty] | 1590.9 | 14.8633
[10 empty] | 1590.7 | 14.8829
[10 empty] | 1590.6 | 14.9001
[10 empty] | 1590.5 | 14.9051
[10 empty] | 1590.2 | 14.969
[10 empty] | 1590.2 | 14.9616
[10 empty] | 1590 | 14.996
[10 empty] | 1589.9 | 15.0329
[10 empty] | 1589.9 | 15.0181
[10 empty] | 1589.8 | 15.0378
[10 empty] | 1589.5 | 15.087
[10 empty] | 1589.4 | 15.0722
[10 empty] | 1589.3 | 15.1238
[10 empty] | 1589.1 | 15.1386
[10 empty] | 1589 | 15.1509
[10 empty] | 1589 | 15.1779
[10 empty] | 1588.7 | 15.2074
[10 empty] | 1588.6 | 15.1927
[10 empty] | 1588.6 | 15.2418
[10 empty] | 1588.4 | 15.2664
[10 empty] | 1588.3 | 15.2394
[10 empty] | 1588.1 | 15.3131
[10 empty] | 1588.1 | 15.3057
[10 empty] | 1588 | 15.3451
[10 empty] | 1587.8 | 15.377
[10 empty] | 1587.8 | 15.3573
[10 empty] | 1587.6 | 15.404
[10 empty] | 1587.4 | 15.4016
[10 empty] | 1587.3 | 15.4704
[10 empty] | 1587.3 | 15.4753
[10 empty] | 1587.1 | 15.4557
[10 empty] | 1587 | 15.5343
[10 empty] | 1586.9 | 15.5368
[10 empty] | 1586.8 | 15.5122
[10 empty] | 1586.6 | 15.5884
[10 empty] | 1586.5 | 15.5884
[10 empty] | 1586.4 | 15.5884
[10 empty] | 1586.4 | 15.6376
[10 empty] | 1586.2 | 15.6449
[10 empty] | 1586 | 15.6449
[10 empty] | 1585.9 | 15.7039
[10 empty] | 1585.8 | 15.7088
[10 empty] | 1585.7 | 15.7088
[10 empty] | 1585.6 | 15.7482
[10 empty] | 1585.3 | 15.7875
[10 empty] | 1585.2 | 15.8244
[10 empty] | 1585.1 | 15.8244
[10 empty] | 1584.9 | 15.8391
[10 empty] | 1584.9 | 15.876
[10 empty] | 1584.7 | 15.908
[10 empty] | 1584.5 | 15.9178
[10 empty] | 1584.5 | 15.9571
[10 empty] | 1584.3 | 15.9522
[10 empty] | 1584.2 | 15.9792
[10 empty] | 1584.1 | 16.0161
[10 empty] | 1583.9 | 16.0235
[10 empty] | 1583.9 | 16.0481
[10 empty] | 1583.8 | 16.0677
[10 empty] | 1583.7 | 16.08
[10 empty] | 1583.5 | 16.1021
[10 empty] | 1583.6 | 16.1366
[10 empty] | 1583.4 | 16.1488
[10 empty] | 1583.2 | 16.1783
[10 empty] | 1583.2 | 16.2078
[10 empty] | 1583.1 | 16.2103
[10 empty] | 1582.9 | 16.2423
[10 empty] | 1582.7 | 16.2718
[10 empty] | 1582.6 | 16.2693
[10 empty] | 1582.4 | 16.3504
[10 empty] | 1582.3 | 16.3357
[10 empty] | 1582.2 | 16.3529
[10 empty] | 1582.1 | 16.4242
[10 empty] | 1582.1 | 16.4143
[10 empty] | 1582 | 16.4266
[10 empty] | 1581.8 | 16.4684
[10 empty] | 1581.6 | 16.4659
[10 empty] | 1581.5 | 16.4782
[10 empty] | 1581.4 | 16.5372
[10 empty] | 1581.2 | 16.5421
[10 empty] | 1581.3 | 16.5495
[10 empty] | 1581.2 | 16.5888
[10 empty] | 1581.1 | 16.6011
[10 empty] | 1581 | 16.5938
[10 empty] | 1580.7 | 16.6503
[10 empty] | 1580.6 | 16.6528
[10 empty] | 1580.5 | 16.7068
[10 empty] | 1580.3 | 16.7117
[10 empty] | 1580.2 | 16.7117
[10 empty] | 1580.2 | 16.7781
[10 empty] | 1580 | 16.7707
[10 empty] | 1579.8 | 16.7732
[10 empty] | 1579.6 | 16.8224
[10 empty] | 1579.5 | 16.8248
[10 empty] | 1579.4 | 16.8347
[10 empty] | 1579.3 | 16.9084
[10 empty] | 1579.2 | 16.901
[10 empty] | 1579.2 | 16.9231
[10 empty] | 1579 | 16.9551
[10 empty] | 1578.9 | 16.96
[10 empty] | 1578.8 | 16.9944
[10 empty] | 1578.7 | 17.0264
[10 empty] | 1578.4 | 17.0485
[10 empty] | 1578.4 | 17.0854
[10 empty] | 1578.2 | 17.0928
[10 empty] | 1578.2 | 17.1198
[10 empty] | 1578 | 17.1616
[10 empty] | 1577.8 | 17.1714
[10 empty] | 1577.7 | 17.1911
[10 empty] | 1577.5 | 17.2525
[10 empty] | 1577.4 | 17.223
[10 empty] | 1577.3 | 17.2697
[10 empty] | 1577.1 | 17.373
[10 empty] | 1577 | 17.2968
[10 empty] | 1576.9 | 17.3287
[10 empty] | 1576.9 | 17.4443
[10 empty] | 1576.7 | 17.3705
[10 empty] | 1576.7 | 17.4123
[10 empty] | 1576.5 | 17.5057
[10 empty] | 1576.4 | 17.4688
[10 empty] | 1576.4 | 17.5721
[10 empty] | 1576.3 | 17.5057
[10 empty] | 1576.1 | 17.545
[10 empty] | 1576 | 17.6458
[10 empty] | 1575.9 | 17.5721
[10 empty] | 1575.7 | 17.7097
[10 empty] | 1575.6 | 17.6311
[10 empty] | 1575.6 | 17.6901
[10 empty] | 1575.5 | 17.7663
[10 empty] | 1575.2 | 17.6999
[10 empty] | 1575.1 | 17.7491
[10 empty] | 1575 | 17.8498
[10 empty] | 1574.8 | 17.7835
[10 empty] | 1574.8 | 17.8253
[10 empty] | 1574.6 | 17.9064
[10 empty] | 1574.5 | 17.8474
[10 empty] | 1574.3 | 17.8867
[10 empty] | 1574.2 | 17.9678
[10 empty] | 1574.1 | 17.8941
[10 empty] | 1574 | 17.9605
[10 empty] | 1574 | 18.044
[10 empty] | 1573.8 | 17.9531
[10 empty] | 1573.5 | 18.1006
[10 empty] | 1573.3 | 18.0367
[10 empty] | 1573.3 | 18.0907
[10 empty] | 1573.2 | 18.1645
[10 empty] | 1573 | 18.0981
[10 empty] | 1573 | 18.1424
[10 empty] | 1572.8 | 18.2333
[10 empty] | 1572.7 | 18.1792
[10 empty] | 1572.7 | 18.2431
[10 empty] | 1572.3 | 18.2997
[10 empty] | 1572.2 | 18.2554
[10 empty] | 1572.1 | 18.3071
[10 empty] | 1572 | 18.3808
[10 empty] | 1571.9 | 18.3464
[10 empty] | 1571.8 | 18.3931
[10 empty] | 1571.6 | 18.4668
[10 empty] | 1571.5 | 18.4693
[10 empty] | 1571.3 | 18.5357
[10 empty] | 1571.2 | 18.4963
[10 empty] | 1571.1 | 18.543
[10 empty] | 1571 | 18.6291
[10 empty] | 1570.8 | 18.5676
[10 empty] | 1570.7 | 18.6266
[10 empty] | 1570.6 | 18.6856
[10 empty] | 1570.5 | 18.6561
[10 empty] | 1570.4 | 18.7053
[10 empty] | 1570.3 | 18.7692
[10 empty] | 1570.1 | 18.7102
[10 empty] | 1570.1 | 18.7716
[10 empty] | 1570 | 18.8282
[10 empty] | 1569.9 | 18.7839
[10 empty] | 1569.6 | 18.8454
[10 empty] | 1569.6 | 18.9216
[10 empty] | 1569.4 | 18.9265
[10 empty] | 1569.3 | 18.9781
[10 empty] | 1569.1 | 18.9363
[10 empty] | 1568.9 | 18.9953
[10 empty] | 1568.8 | 19.042
[10 empty] | 1568.7 | 19.015
[10 empty] | 1568.7 | 19.0666
[10 empty] | 1568.6 | 19.1354
[10 empty] | 1568.4 | 19.0863
[10 empty] | 1568.2 | 19.1526
[10 empty] | 1568.2 | 19.2067
[10 empty] | 1568.2 | 19.1477
[10 empty] | 1568 | 19.2288
[10 empty] | 1567.9 | 19.2755
[10 empty] | 1567.7 | 19.2092
[10 empty] | 1567.6 | 19.2977
[10 empty] | 1567.5 | 19.337
[10 empty] | 1567.4 | 19.2903
[10 empty] | 1567.3 | 19.3689
[10 empty] | 1567.2 | 19.4058
[10 empty] | 1567.3 | 19.3739
[10 empty] | 1567.1 | 19.4427
[10 empty] | 1566.9 | 19.4943
[10 empty] | 1566.9 | 19.4427
[10 empty] | 1566.6 | 19.5533
[10 empty] | 1566.5 | 19.5213
[10 empty] | 1566.3 | 19.6049
[10 empty] | 1566.3 | 19.627
[10 empty] | 1566.2 | 19.6172
[10 empty] | 1566 | 19.7057
[10 empty] | 1565.9 | 19.7155
[10 empty] | 1565.7 | 19.7057
[10 empty] | 1565.6 | 19.7745
[10 empty] | 1565.6 | 19.8262
[10 empty] | 1565.5 | 19.7942
[10 empty] | 1565.3 | 19.8753
[10 empty] | 1565.3 | 19.8974
[10 empty] | 1565.1 | 19.8802
[10 empty] | 1565.1 | 19.9319
[10 empty] | 1564.9 | 19.9638
[10 empty] | 1564.8 | 19.9491
[10 empty] | 1564.6 | 20.0548
[10 empty] | 1564.4 | 20.0154
[10 empty] | 1564.3 | 20.0793
[10 empty] | 1564.2 | 20.131
[10 empty] | 1564.1 | 20.1088
[10 empty] | 1563.9 | 20.1605
[10 empty] | 1563.7 | 20.1826
[10 empty] | 1563.5 | 20.2588
[10 empty] | 1563.5 | 20.3055
[10 empty] | 1563.4 | 20.2686
[10 empty] | 1563.2 | 20.3399
[10 empty] | 1563 | 20.3669
[10 empty] | 1562.9 | 20.2588
[10 empty] | 1562.7 | 20.3866
[10 empty] | 1562.7 | 20.421
[10 empty] | 1562.6 | 20.4063
[10 empty] | 1562.5 | 20.5046
[10 empty] | 1562.5 | 20.512
[10 empty] | 1562.3 | 20.4579
[10 empty] | 1562.3 | 20.5808
[10 empty] | 1562.1 | 20.5931
[10 empty] | 1562 | 20.5611
[10 empty] | 1561.9 | 20.6742
[10 empty] | 1561.6 | 20.6545
[10 empty] | 1561.5 | 20.7578
[10 empty] | 1561.3 | 20.7455
[10 empty] | 1561.3 | 20.7283
[10 empty] | 1561.2 | 20.834
[10 empty] | 1561 | 20.8315
[10 empty] | 1560.8 | 20.9372
[10 empty] | 1560.7 | 20.9274
[10 empty] | 1560.5 | 20.9175
[10 empty] | 1560.5 | 21.0331
[10 empty] | 1560.3 | 21.0306
[10 empty] | 1560.2 | 21.0183
[10 empty] | 1560 | 21.1093
[10 empty] | 1559.9 | 21.1117
[10 empty] | 1559.7 | 21.1068
[10 empty] | 1559.7 | 21.0994
[10 empty] | 1559.6 | 21.1707
[10 empty] | 1559.5 | 21.1953
[10 empty] | 1559.4 | 21.2863
[10 empty] | 1559.2 | 21.3035
[10 empty] | 1559.2 | 21.2691
[10 empty] | 1559 | 21.3649
[10 empty] | 1558.8 | 21.3625
[10 empty] | 1558.6 | 21.4534
[10 empty] | 1558.5 | 21.4583
[10 empty] | 1558.4 | 21.4337
[10 empty] | 1558.3 | 21.5419
[10 empty] | 1558.3 | 21.5321
[10 empty] | 1558.3 | 21.5026
[10 empty] | 1558.1 | 21.623
[10 empty] | 1558 | 21.6107
[10 empty] | 1557.9 | 21.5886
[10 empty] | 1557.9 | 21.714
[10 empty] | 1557.8 | 21.6918
[10 empty] | 1557.5 | 21.6771
[10 empty] | 1557.3 | 21.8025
[10 empty] | 1557.3 | 21.7558
[10 empty] | 1557.2 | 21.7853
[10 empty] | 1557.1 | 21.8737
[10 empty] | 1557 | 21.8565
[10 empty] | 1556.8 | 21.8541
[10 empty] | 1556.7 | 21.9598
[10 empty] | 1556.6 | 21.9401
[10 empty] | 1556.4 | 21.9524
[10 empty] | 1556.4 | 22.0556
[10 empty] | 1556.3 | 22.0581
[10 empty] | 1556 | 22.0655
[10 empty] | 1555.7 | 22.1589
[10 empty] | 1555.5 | 22.1638
[10 empty] | 1555.4 | 22.2449
[10 empty] | 1555.4 | 22.2523
[10 empty] | 1555.2 | 22.2695
[10 empty] | 1555.1 | 22.3457
[10 empty] | 1555 | 22.3629
[10 empty] | 1554.9 | 22.3555
[10 empty] | 1554.7 | 22.4366
[10 empty] | 1554.7 | 22.4612
[10 empty] | 1554.5 | 22.4244
[10 empty] | 1554.4 | 22.5178
[10 empty] | 1554.3 | 22.5399
[10 empty] | 1554.3 | 22.5276
[10 empty] | 1554.2 | 22.6185
[10 empty] | 1554 | 22.621
[10 empty] | 1553.9 | 22.6013
[10 empty] | 1553.8 | 22.6652
[10 empty] | 1553.7 | 22.6898
[10 empty] | 1553.5 | 22.6087
[10 empty] | 1553.5 | 22.7783
[10 empty] | 1553.4 | 22.7808
[10 empty] | 1553.2 | 22.7513
[10 empty] | 1553.1 | 22.8299
[10 empty] | 1553 | 22.8471
[10 empty] | 1553 | 22.8545
[10 empty] | 1552.8 | 22.9725
[10 empty] | 1552.5 | 22.9651
[10 empty] | 1552.5 | 23.0782
[10 empty] | 1552.3 | 23.0413
[10 empty] | 1552.1 | 23.061
[10 empty] | 1552.1 | 23.1839
[10 empty] | 1552 | 23.1446
[10 empty] | 1551.7 | 23.2847
[10 empty] | 1551.7 | 23.2601
[10 empty] | 1551.4 | 23.2896
[10 empty] | 1551.4 | 23.3806
[10 empty] | 1551.3 | 23.3584
[10 empty] | 1551.3 | 23.3928
[10 empty] | 1551.1 | 23.4813
[10 empty] | 1550.9 | 23.4764
[10 empty] | 1550.9 | 23.4912
[10 empty] | 1550.6 | 23.5821
[10 empty] | 1550.6 | 23.5575
[10 empty] | 1550.5 | 23.5846
[10 empty] | 1550.4 | 23.6657
[10 empty] | 1550.2 | 23.6559
[10 empty] | 1550.1 | 23.678
[10 empty] | 1550 | 23.7444
[10 empty] | 1550 | 23.7517
[10 empty] | 1549.8 | 23.8402
[10 empty] | 1549.7 | 23.8353
[10 empty] | 1549.5 | 23.8599
[10 empty] | 1549.4 | 23.9508
[10 empty] | 1549.3 | 23.9361
[10 empty] | 1549.2 | 23.9508
[10 empty] | 1549 | 24.0246
[10 empty] | 1548.8 | 24.0467
[10 empty] | 1548.6 | 24.1401
[10 empty] | 1548.5 | 24.1057
[10 empty] | 1548.4 | 24.1376
[10 empty] | 1548.4 | 24.2311
[10 empty] | 1548.3 | 24.2237
[10 empty] | 1548.1 | 24.2827
[10 empty] | 1547.9 | 24.3564
[10 empty] | 1547.9 | 24.3318
[10 empty] | 1547.7 | 24.4056
[10 empty] | 1547.5 | 24.4744
[10 empty] | 1547.3 | 24.4621
[10 empty] | 1547.3 | 24.5236
[10 empty] | 1547.1 | 24.5801
[10 empty] | 1546.9 | 24.5924
[10 empty] | 1546.9 | 24.617
[10 empty] | 1546.6 | 24.6784
[10 empty] | 1546.6 | 24.7153
[10 empty] | 1546.5 | 24.6711
[10 empty] | 1546.3 | 23.9705
[10 empty] | 1546.3 | 23.6264
[10 empty] | 1546.2 | 24.3761
[10 empty] | 1546.2 | 24.1229
[10 empty] | 1546 | 23.3904
[10 empty] | 1546 | 24.44
[10 empty] | 1545.8 | 24.6022
[10 empty] | 1545.8 | 23.7419
[10 empty] | 1545.7 | 24.4842
[10 empty] | 1545.5 | 24.9218
[10 empty] | 1545.5 | 25.2069
[10 empty] | 1545.2 | 25.1922
[10 empty] | 1545.1 | 25.1725
[10 empty] | 1545 | 25.3028
[10 empty] | 1544.8 | 25.2979
[10 empty] | 1544.7 | 25.4355
[10 empty] | 1544.6 | 25.3962
[10 empty] | 1544.5 | 25.438
[10 empty] | 1544.4 | 25.5683
[10 empty] | 1544.2 | 25.5216
[10 empty] | 1544.2 | 25.556
[10 empty] | 1544 | 25.6813
[10 empty] | 1543.9 | 25.674
[10 empty] | 1543.8 | 25.4945
[10 empty] | 1543.7 | 25.7108
[10 empty] | 1543.5 | 25.5609
[10 empty] | 1543.3 | 25.6912
[10 empty] | 1543.2 | 25.7551
[10 empty] | 1543.1 | 25.8559
[10 empty] | 1543 | 25.878
[10 empty] | 1542.8 | 25.9493
[10 empty] | 1542.7 | 25.9738
[10 empty] | 1542.6 | 26.1066
[10 empty] | 1542.3 | 26.0525
[10 empty] | 1542.3 | 26.0722
[10 empty] | 1542.2 | 26.2123
[10 empty] | 1542.1 | 26.1508
[10 empty] | 1542 | 26.1729
[10 empty] | 1541.9 | 26.3253
[10 empty] | 1541.9 | 26.2418
[10 empty] | 1541.8 | 26.286
[10 empty] | 1541.7 | 26.4237
[10 empty] | 1541.6 | 26.3524
[10 empty] | 1541.5 | 26.4261
[10 empty] | 1541.4 | 26.5466
[10 empty] | 1541.4 | 26.4851
[10 empty] | 1541.2 | 26.5662
[10 empty] | 1541.2 | 26.6744
[10 empty] | 1541 | 26.64
[10 empty] | 1540.9 | 26.6965
[10 empty] | 1540.6 | 26.8047
[10 empty] | 1540.5 | 26.7801
[10 empty] | 1540.4 | 26.8071
[10 empty] | 1540.3 | 26.935
[10 empty] | 1540 | 26.9055
[10 empty] | 1540 | 27.0357
[10 empty] | 1539.8 | 26.9546
[10 empty] | 1539.7 | 26.9694
[10 empty] | 1539.7 | 27.1218
[10 empty] | 1539.6 | 27.0013
[10 empty] | 1539.4 | 27.0677
[10 empty] | 1539.2 | 27.1955
[10 empty] | 1539.1 | 27.1169
[10 empty] | 1539 | 27.1906
[10 empty] | 1538.9 | 27.311
[10 empty] | 1538.8 | 27.2029
[10 empty] | 1538.8 | 27.3135
[10 empty] | 1538.6 | 27.4217
[10 empty] | 1538.5 | 27.3307
[10 empty] | 1538.3 | 27.4536
[10 empty] | 1538.1 | 27.5667
[10 empty] | 1537.9 | 27.6281
[10 empty] | 1537.8 | 27.7215
[10 empty] | 1537.6 | 27.6748
[10 empty] | 1537.5 | 27.7314
[10 empty] | 1537.4 | 27.8567
[10 empty] | 1537.3 | 27.783
[10 empty] | 1537 | 27.9698
[10 empty] | 1536.9 | 27.842
[10 empty] | 1536.7 | 27.9034
[10 empty] | 1536.7 | 28.0362
[10 empty] | 1536.6 | 27.8985
[10 empty] | 1536.5 | 27.9968
[10 empty] | 1536.5 | 28.1148
[10 empty] | 1536.3 | 28.0091
[10 empty] | 1536.2 | 28.137
[10 empty] | 1536.1 | 28.25
[10 empty] | 1535.9 | 28.1542
[10 empty] | 1535.8 | 28.2967
[10 empty] | 1535.7 | 28.3951
[10 empty] | 1535.7 | 28.3484
[10 empty] | 1535.5 | 28.459
[10 empty] | 1535.3 | 28.5598
[10 empty] | 1535.2 | 28.513
[10 empty] | 1535 | 28.6753
[10 empty] | 1534.9 | 28.5475
[10 empty] | 1534.8 | 28.604
[10 empty] | 1534.7 | 28.6974
[10 empty] | 1534.6 | 28.5253
[10 empty] | 1534.5 | 28.6581
[10 empty] | 1534.2 | 28.6532
[10 empty] | 1534.1 | 28.8449
[10 empty] | 1534 | 28.9211
[10 empty] | 1534 | 28.9088
[10 empty] | 1533.9 | 29.0391
[10 empty] | 1533.6 | 29.1399
[10 empty] | 1533.4 | 29.1079
[10 empty] | 1533.2 | 29.1694
[10 empty] | 1533.2 | 29.2652
[10 empty] | 1533.1 | 29.1497
[10 empty] | 1532.9 | 29.2038
[10 empty] | 1532.8 | 29.307
[10 empty] | 1532.9 | 29.1325
[10 empty] | 1532.6 | 29.2923
[10 empty] | 1532.6 | 29.366
[10 empty] | 1532.5 | 29.2923
[10 empty] | 1532.3 | 29.4815
[10 empty] | 1532.1 | 29.543
[10 empty] | 1532 | 29.6929
[10 empty] | 1531.9 | 29.7962
[10 empty] | 1531.7 | 29.7372
[10 empty] | 1531.6 | 29.8183
[10 empty] | 1531.4 | 29.9289
[10 empty] | 1531.3 | 29.7814
[10 empty] | 1531.1 | 29.8822
[10 empty] | 1531 | 29.983
[10 empty] | 1530.9 | 29.806
[10 empty] | 1530.8 | 29.9732
[10 empty] | 1530.7 | 30.0494
[10 empty] | 1530.6 | 29.9732
[10 empty] | 1530.5 | 30.1845
[10 empty] | 1530.4 | 30.3173
[10 empty] | 1530.3 | 30.2706
[10 empty] | 1530.3 | 30.4156
[10 empty] | 1529.8 | 30.4697
[10 empty] | 1529.7 | 30.5483
[10 empty] | 1529.6 | 30.6663
[10 empty] | 1529.4 | 30.4918
[10 empty] | 1529.3 | 30.6098
[10 empty] | 1529.4 | 30.6786
[10 empty] | 1529.1 | 30.7106
[10 empty] | 1529.1 | 30.7991
[10 empty] | 1528.9 | 30.7548
[10 empty] | 1529 | 30.9687
[10 empty] | 1528.8 | 31.1014
[10 empty] | 1528.7 | 31.0719
[10 empty] | 1528.5 | 31.2194
[10 empty] | 1528.4 | 31.3669
[10 empty] | 1528.3 | 31.2833
[10 empty] | 1528.1 | 31.3472
[10 empty] | 1528 | 31.4775
[10 empty] | 1527.9 | 31.2759
[10 empty] | 1527.7 | 31.3964
[10 empty] | 1527.6 | 31.4456
[10 empty] | 1527.4 | 31.2637
[10 empty] | 1527.3 | 31.4603
[10 empty] | 1527.2 | 31.534
[10 empty] | 1527.1 | 31.4628
[10 empty] | 1527.1 | 31.6643
[10 empty] | 1527 | 31.7356
[10 empty] | 1526.9 | 31.7037
[10 empty] | 1526.8 | 31.8266
[10 empty] | 1526.7 | 31.861
[10 empty] | 1526.5 | 31.8561
[10 empty] | 1526.4 | 31.9421
[10 empty] | 1526.3 | 31.9519
[10 empty] | 1526.2 | 31.9618
[10 empty] | 1525.9 | 32.1658
[10 empty] | 1525.8 | 31.9568
[10 empty] | 1525.6 | 32.1387
[10 empty] | 1525.6 | 32.1535
[10 empty] | 1525.5 | 32.0257
[10 empty] | 1525.5 | 32.2469
[10 empty] | 1525.2 | 32.2592
[10 empty] | 1525.2 | 32.4485
[10 empty] | 1525 | 32.532
[10 empty] | 1525 | 32.5517
[10 empty] | 1524.8 | 32.6746
[10 empty] | 1524.7 | 32.7705
[10 empty] | 1524.7 | 32.6771
[10 empty] | 1524.4 | 32.7803
[10 empty] | 1524.3 | 32.8344
[10 empty] | 1524.1 | 32.6574
[10 empty] | 1524.1 | 32.8393
[10 empty] | 1524 | 32.8
[10 empty] | 1523.9 | 32.7262
[10 empty] | 1523.8 | 32.9548
[10 empty] | 1523.6 | 32.9253
[10 empty] | 1523.6 | 32.9769
[10 empty] | 1523.5 | 33.1761
[10 empty] | 1523.3 | 33.2817
[10 empty] | 1523.1 | 33.4145
[10 empty] | 1522.9 | 33.5005
[10 empty] | 1522.7 | 33.4391
[10 empty] | 1522.6 | 33.5521
[10 empty] | 1522.5 | 33.562
[10 empty] | 1522.3 | 33.616
[10 empty] | 1522.2 | 33.5693
[10 empty] | 1522 | 33.5521
[10 empty] | 1522.1 | 33.7562
[10 empty] | 1521.9 | 33.7586
[10 empty] | 1521.7 | 33.8668
[10 empty] | 1521.6 | 34.0487
[10 empty] | 1521.5 | 34.0978
[10 empty] | 1521.4 | 34.1667
[10 empty] | 1521.2 | 34.292
[10 empty] | 1521.1 | 34.3805
[10 empty] | 1521.1 | 34.3166
[10 empty] | 1520.9 | 34.4248
[10 empty] | 1520.7 | 34.4321
[10 empty] | 1520.6 | 34.2969
[10 empty] | 1520.6 | 34.4887
[10 empty] | 1520.5 | 34.4272
[10 empty] | 1520.1 | 34.6288
[10 empty] | 1520.1 | 34.5673
[10 empty] | 1520 | 34.7099
[10 empty] | 1519.9 | 34.8451
[10 empty] | 1519.8 | 34.8795
[10 empty] | 1519.7 | 34.9754
[10 empty] | 1519.6 | 35.0467
[10 empty] | 1519.4 | 35.1229
[10 empty] | 1519.3 | 35.1007
[10 empty] | 1519.3 | 35.1966
[10 empty] | 1519 | 35.2015
[10 empty] | 1518.8 | 35.0762
[10 empty] | 1518.5 | 35.2163
[10 empty] | 1518.5 | 35.1597
[10 empty] | 1518.4 | 35.0811
[10 empty] | 1518.3 | 35.2974
[10 empty] | 1518.4 | 35.2187
[10 empty] | 1518.3 | 35.2925
[10 empty] | 1518.1 | 35.4547
[10 empty] | 1518.1 | 35.4473
[10 empty] | 1517.9 | 35.5924
[10 empty] | 1517.7 | 35.671
[10 empty] | 1517.6 | 35.7398
[10 empty] | 1517.5 | 35.7939
[10 empty] | 1517.4 | 35.8972
[10 empty] | 1517.3 | 35.8308
[10 empty] | 1517.2 | 35.9537
[10 empty] | 1517 | 35.8972
[10 empty] | 1516.9 | 35.8013
[10 empty] | 1516.9 | 36.0176
[10 empty] | 1516.7 | 35.9316
[10 empty] | 1516.6 | 36.0201
[10 empty] | 1516.5 | 36.1872
[10 empty] | 1516.5 | 36.1823
[10 empty] | 1516.4 | 36.3642
[10 empty] | 1516.2 | 36.4478
[10 empty] | 1516.1 | 36.524
[10 empty] | 1515.9 | 36.5633
[10 empty] | 1515.9 | 36.6444
[10 empty] | 1515.7 | 36.7108
[10 empty] | 1515.5 | 36.5903
[10 empty] | 1515.3 | 36.6985
[10 empty] | 1515.2 | 36.6321
[10 empty] | 1515.1 | 36.846
[10 empty] | 1514.9 | 36.7894
[10 empty] | 1514.8 | 36.9271
[10 empty] | 1514.7 | 37.0942
[10 empty] | 1514.6 | 37.141
[10 empty] | 1514.6 | 37.3179
[10 empty] | 1514.4 | 37.3622
[10 empty] | 1514.2 | 37.4802
[10 empty] | 1514 | 37.608
[10 empty] | 1513.9 | 37.6301
[10 empty] | 1513.8 | 37.4703
[10 empty] | 1513.7 | 37.8292
[10 empty] | 1513.6 | 37.6424
[10 empty] | 1513.5 | 37.8538
[10 empty] | 1513.4 | 37.812
[10 empty] | 1513.4 | 37.8366
[10 empty] | 1513.2 | 38.1045
[10 empty] | 1513.1 | 38.166
[10 empty] | 1513 | 38.1291
[10 empty] | 1512.8 | 38.4511
[10 empty] | 1512.7 | 38.4659
[10 empty] | 1512.6 | 38.3184
[10 empty] | 1512.5 | 38.6723
[10 empty] | 1512.2 | 38.5396
[10 empty] | 1512.1 | 38.37
[10 empty] | 1511.9 | 38.7018
[10 empty] | 1511.9 | 38.4339
[10 empty] | 1511.8 | 38.4118
[10 empty] | 1511.6 | 38.6306
[10 empty] | 1511.5 | 38.4831
[10 empty] | 1511.3 | 38.7854
[10 empty] | 1511.3 | 38.7633
[10 empty] | 1511.3 | 38.7879
[10 empty] | 1511.2 | 39.0828
[10 empty] | 1511 | 39.0632
[10 empty] | 1510.8 | 39.014
[10 empty] | 1510.4 | 39.1959
[10 empty] | 1510.4 | 39.1345
[10 empty] | 1510.3 | 39.4442
[10 empty] | 1510.1 | 39.1689
[10 empty] | 1510 | 39.1787
[10 empty] | 1509.9 | 39.3901
[10 empty] | 1509.8 | 39.1935
[10 empty] | 1509.8 | 39.3237
[10 empty] | 1509.7 | 39.5425
[10 empty] | 1509.6 | 39.5376
[10 empty] | 1509.5 | 39.6089
[10 empty] | 1509.3 | 39.9063
[10 empty] | 1509.1 | 39.8571
[10 empty] | 1509.1 | 39.8719
[10 empty] | 1508.9 | 40.2086
[10 empty] | 1508.7 | 40.0095
[10 empty] | 1508.6 | 40.012
[10 empty] | 1508.3 | 40.0071
[10 empty] | 1508.3 | 40.0759
[10 empty] | 1508.1 | 40.248
[10 empty] | 1508 | 40.1128
[10 empty] | 1508.1 | 40.2775
[10 empty] | 1507.9 | 40.4962
[10 empty] | 1507.8 | 40.484
[10 empty] | 1507.7 | 40.5897
[10 empty] | 1507.6 | 40.892
[10 empty] | 1507.5 | 40.8183
[10 empty] | 1507.3 | 40.8379
[10 empty] | 1507.2 | 41.1526
[10 empty] | 1507.1 | 40.919
[10 empty] | 1507.1 | 40.9805
[10 empty] | 1506.9 | 41.1943
[10 empty] | 1506.8 | 40.951
[10 empty] | 1506.6 | 41.096
[10 empty] | 1506.5 | 41.241
[10 empty] | 1506.5 | 41.1575
[10 empty] | 1506.4 | 41.3418
[10 empty] | 1506.4 | 41.5778
[10 empty] | 1506 | 41.5778
[10 empty] | 1505.9 | 41.7277
[10 empty] | 1505.8 | 42.008
[10 empty] | 1505.7 | 42.8101
[10 empty] | 1505.4 | 42.0461
[10 empty] | 1505.3 | 42.4728
[10 empty] | 1505.1 | 42.1028
[10 empty] | 1504.8 | 42.1595
[10 empty] | 1504.6 | 42.2789
[10 empty] | 1504.6 | 42.3028
[10 empty] | 1504.5 | 42.2729
[10 empty] | 1504.4 | 42.4758
[10 empty] | 1504.2 | 42.3236
[10 empty] | 1504.2 | 42.6579
[10 empty] | 1504.1 | 42.5057
[10 empty] | 1503.9 | 42.819
[10 empty] | 1503.9 | 42.7504
[10 empty] | 1503.9 | 42.9533
[10 empty] | 1503.7 | 43.0518
[10 empty] | 1503.6 | 43.0757
[10 empty] | 1503.5 | 43.3293
[10 empty] | 1503.4 | 43.1055
[10 empty] | 1503.2 | 43.4994
[10 empty] | 1503.1 | 43.1294
[10 empty] | 1502.8 | 43.1891
[10 empty] | 1502.7 | 43.5412
[10 empty] | 1502.7 | 43.2308
[10 empty] | 1502.6 | 43.4755
[10 empty] | 1502.4 | 43.395
[10 empty] | 1502.2 | 43.4218
[10 empty] | 1502.2 | 43.5113
[10 empty] | 1502.2 | 43.4845
[10 empty] | 1502.1 | 43.7799
[10 empty] | 1501.8 | 43.6098
[10 empty] | 1501.8 | 43.962
[10 empty] | 1501.7 | 43.8277
[10 empty] | 1501.6 | 44.1022
[10 empty] | 1501.4 | 44.1291
[10 empty] | 1501.4 | 44.2156
[10 empty] | 1501.1 | 44.3768
[10 empty] | 1500.9 | 44.2544
[10 empty] | 1500.7 | 44.2932
[10 empty] | 1500.7 | 44.705
[10 empty] | 1500.5 | 44.3051
[10 empty] | 1500.5 | 44.7289
[10 empty] | 1500.3 | 44.3768
[10 empty] | 1500.1 | 44.6752
[10 empty] | 1499.9 | 44.7259
[10 empty] | 1499.8 | 44.7916
[10 empty] | 1499.7 | 44.8274
[10 empty] | 1499.5 | 45.1258
[10 empty] | 1499.5 | 45.0124
[10 empty] | 1499.4 | 45.3735
[10 empty] | 1499.3 | 45.2093
[10 empty] | 1499.1 | 45.5287
[10 empty] | 1498.9 | 45.4182
[10 empty] | 1498.9 | 45.5674
[10 empty] | 1498.8 | 45.6092
[10 empty] | 1498.6 | 45.5973
[10 empty] | 1498.5 | 45.7674
[10 empty] | 1498.4 | 45.5615
[10 empty] | 1498.3 | 45.8629
[10 empty] | 1498.2 | 45.5674
[10 empty] | 1498.2 | 45.9733
[10 empty] | 1498 | 45.7167
[10 empty] | 1497.9 | 46.0628
[10 empty] | 1497.8 | 45.9733
[10 empty] | 1497.7 | 46.215
[10 empty] | 1497.7 | 46.3195
[10 empty] | 1497.5 | 46.3374
[10 empty] | 1497.4 | 46.6507
[10 empty] | 1497.2 | 46.4836
[10 empty] | 1497.1 | 46.8835
[10 empty] | 1497 | 46.6059
[10 empty] | 1496.8 | 46.9879
[10 empty] | 1496.6 | 46.7193
[10 empty] | 1496.4 | 47.0237
[10 empty] | 1496.4 | 46.8477
[10 empty] | 1496.3 | 46.9909
[10 empty] | 1496.3 | 46.9879
[10 empty] | 1496 | 46.9611
[10 empty] | 1495.9 | 47.0774
[10 empty] | 1495.8 | 47.4057
[10 empty] | 1495.6 | 47.2654
[10 empty] | 1495.5 | 47.6206
[10 empty] | 1495.5 | 47.5728
[10 empty] | 1495.4 | 47.7817
[10 empty] | 1495.2 | 47.8503
[10 empty] | 1495.1 | 47.8951
[10 empty] | 1495 | 48.1338
[10 empty] | 1494.9 | 47.9578
[10 empty] | 1494.7 | 48.3069
[10 empty] | 1494.6 | 47.9846
[10 empty] | 1494.4 | 48.4203
[10 empty] | 1494.4 | 48.0533
[10 empty] | 1494.1 | 48.4203
[10 empty] | 1493.9 | 48.1428
[10 empty] | 1493.9 | 48.4263
[10 empty] | 1493.8 | 48.4024
[10 empty] | 1493.8 | 48.5337
[10 empty] | 1493.8 | 48.7217
[10 empty] | 1493.7 | 48.674
[10 empty] | 1493.5 | 49.0052
[10 empty] | 1493.3 | 48.8918
[10 empty] | 1493.3 | 49.2499
[10 empty] | 1492.8 | 49.3782
[10 empty] | 1492.7 | 49.3186
[10 empty] | 1492.6 | 49.4439
[10 empty] | 1492.6 | 49.5155
[10 empty] | 1492.4 | 49.4021
[10 empty] | 1492.4 | 49.605
[10 empty] | 1492.1 | 49.4111
[10 empty] | 1492.2 | 49.7543
[10 empty] | 1492.1 | 49.4976
[10 empty] | 1492 | 49.8617
[10 empty] | 1491.9 | 49.6856
[10 empty] | 1491.8 | 50.0228
[10 empty] | 1491.7 | 50.0407
[10 empty] | 1491.5 | 50.175
[10 empty] | 1491.4 | 50.3362
[10 empty] | 1491.3 | 50.3481
[10 empty] | 1491.2 | 50.7002
[10 empty] | 1490.8 | 50.9121
[10 empty] | 1490.8 | 52.1831
[10 empty] | 1490.6 | 51.1599
[10 empty] | 1490.3 | 51.3039
[10 empty] | 1490.1 | 51.0234
[10 empty] | 1490.1 | 51.4592
[10 empty] | 1490 | 51.0878
[10 empty] | 1489.9 | 51.4555
[10 empty] | 1489.8 | 51.3569
[10 empty] | 1489.7 | 51.3759
[10 empty] | 1489.6 | 51.698
[10 empty] | 1489.5 | 51.5161
[10 empty] | 1489.4 | 51.9216
[10 empty] | 1489.3 | 51.8079
[10 empty] | 1489.1 | 52.1073
[10 empty] | 1489.1 | 52.1982
[10 empty] | 1488.9 | 52.2854
[10 empty] | 1488.8 | 52.437
[10 empty] | 1488.7 | 52.4446
[10 empty] | 1488.6 | 52.7098
[10 empty] | 1488.1 | 52.869
[10 empty] | 1488.1 | 52.7174
[10 empty] | 1488 | 52.9183
[10 empty] | 1487.8 | 52.9107
[10 empty] | 1487.8 | 52.8197
[10 empty] | 1487.6 | 53.1267
[10 empty] | 1487.6 | 52.8235
[10 empty] | 1487.4 | 53.2328
[10 empty] | 1487.3 | 53.0168
[10 empty] | 1487.2 | 53.1873
[10 empty] | 1487.1 | 53.3844
[10 empty] | 1487 | 53.2821
[10 empty] | 1486.9 | 53.6876
[10 empty] | 1486.8 | 53.5171
[10 empty] | 1486.7 | 53.8998
[10 empty] | 1486.5 | 53.8771
[10 empty] | 1486.4 | 54.0514
[10 empty] | 1486.2 | 54.2485
[10 empty] | 1486.2 | 54.2788
[10 empty] | 1486 | 54.4872
[10 empty] | 1486 | 54.4493
[10 empty] | 1485.9 | 54.7449
[10 empty] | 1485.7 | 54.6236
[10 empty] | 1485.6 | 54.87
[10 empty] | 1485.2 | 54.8321
[10 empty] | 1485.2 | 54.9685
[10 empty] | 1485 | 54.7677
[10 empty] | 1485 | 55.1807
[10 empty] | 1484.9 | 54.8738
[10 empty] | 1484.7 | 55.2111
[10 empty] | 1484.6 | 55.1466
[10 empty] | 1484.6 | 55.1845
[10 empty] | 1484.5 | 55.518
[10 empty] | 1484.4 | 55.3323
[10 empty] | 1484.3 | 55.7947
[10 empty] | 1484.2 | 55.6582
[10 empty] | 1484.1 | 56.022
[10 empty] | 1484 | 56.0183
[10 empty] | 1483.8 | 56.2229
[10 empty] | 1483.7 | 56.3972
[10 empty] | 1483.5 | 56.4124
[10 empty] | 1483.1 | 56.4806
[10 empty] | 1483 | 57.1249
[10 empty] | 1482.8 | 56.689
[10 empty] | 1482.7 | 56.9884
[10 empty] | 1482.6 | 57.0225
[10 empty] | 1482.4 | 56.8293
[10 empty] | 1482.4 | 57.3788
[10 empty] | 1482.3 | 56.8444
[10 empty] | 1482.1 | 57.3901
[10 empty] | 1482.1 | 57.0528
[10 empty] | 1482 | 57.2385
[10 empty] | 1481.9 | 57.4015
[10 empty] | 1481.8 | 57.2044
[10 empty] | 1481.8 | 57.6819
[10 empty] | 1481.7 | 57.4508
[10 empty] | 1481.5 | 57.9131
[10 empty] | 1481.4 | 58.0837
[10 empty] | 1481.2 | 58.1746
[10 empty] | 1481.1 | 58.2504
[10 empty] | 1480.9 | 58.5536
[10 empty] | 1480.9 | 58.4096
[10 empty] | 1480.6 | 58.9667
[10 empty] | 1480.6 | 58.6332
[10 empty] | 1480.4 | 59.0841
[10 empty] | 1480.1 | 58.9174
[10 empty] | 1480.1 | 59.0046
[10 empty] | 1479.9 | 59.3267
[10 empty] | 1479.8 | 58.9325
[10 empty] | 1479.6 | 59.5313
[10 empty] | 1479.5 | 59.0197
[10 empty] | 1479.5 | 59.4101
[10 empty] | 1479.4 | 59.3153
[10 empty] | 1479.3 | 59.2357
[10 empty] | 1479.2 | 59.2623
[10 empty] | 1479.2 | 59.7625
[10 empty] | 1479.1 | 59.5313
[10 empty] | 1478.9 | 59.8989
[10 empty] | 1478.8 | 59.9255
[10 empty] | 1478.6 | 60.0429
[10 empty] | 1478.5 | 60.2248
[10 empty] | 1478.4 | 60.6758
[10 empty] | 1478.2 | 60.5204
[10 empty] | 1478 | 61.032
[10 empty] | 1477.9 | 60.8236
[10 empty] | 1477.9 | 61.0965
[10 empty] | 1477.7 | 61.2102
[10 empty] | 1477.7 | 61.1041
[10 empty] | 1477.5 | 61.5929
[10 empty] | 1477.3 | 61.0889
[10 empty] | 1477.2 | 61.6687
[10 empty] | 1477.1 | 61.2822
[10 empty] | 1477.1 | 61.4262
[10 empty] | 1476.9 | 61.6195
[10 empty] | 1476.8 | 61.3352
[10 empty] | 1476.7 | 61.8355
[10 empty] | 1476.5 | 61.4451
[10 empty] | 1476.4 | 61.8127
[10 empty] | 1476.3 | 61.9984
[10 empty] | 1476.2 | 62.2031
[10 empty] | 1476 | 62.1576
[10 empty] | 1476 | 62.5896
[10 empty] | 1475.9 | 62.4684
[10 empty] | 1475.7 | 62.9572
[10 empty] | 1475.6 | 62.8246
[10 empty] | 1475.4 | 63.2604
[10 empty] | 1475.2 | 63.1391
[10 empty] | 1475.2 | 63.3627
[10 empty] | 1475 | 63.5674
[10 empty] | 1474.8 | 63.3551
[10 empty] | 1474.7 | 63.9009
[10 empty] | 1474.7 | 63.4385
[10 empty] | 1474.4 | 63.8781
[10 empty] | 1474.4 | 63.6735
[10 empty] | 1474.3 | 63.7379
[10 empty] | 1474.2 | 64.0866
[10 empty] | 1474.2 | 63.6659
[10 empty] | 1474.1 | 64.1851
[10 empty] | 1473.9 | 63.8402
[10 empty] | 1473.9 | 64.2685
[10 empty] | 1473.8 | 64.2571
[10 empty] | 1473.7 | 64.6702
[10 empty] | 1473.7 | 67.6761
[10 empty] | 1473.4 | 65.6925
[10 empty] | 1473.1 | 65.7236
[10 empty] | 1473 | 65.8067
[10 empty] | 1472.9 | 65.9002
[10 empty] | 1472.7 | 66.0196
[10 empty] | 1472.6 | 66.2637
[10 empty] | 1472.3 | 66.2014
[10 empty] | 1472.2 | 66.2741
[10 empty] | 1472.2 | 66.4766
[10 empty] | 1472.1 | 66.2793
[10 empty] | 1471.9 | 66.487
[10 empty] | 1471.8 | 66.783
[10 empty] | 1471.6 | 66.3883
[10 empty] | 1471.3 | 66.6376
[10 empty] | 1471.2 | 66.9855
[10 empty] | 1471.1 | 66.622
[10 empty] | 1471 | 66.596
[10 empty] | 1470.9 | 67.0011
[10 empty] | 1470.7 | 66.5856
[10 empty] | 1470.6 | 67.0115
[10 empty] | 1470.7 | 67.323
[10 empty] | 1470.5 | 66.8505
[10 empty] | 1470.5 | 67.0115
[10 empty] | 1470.3 | 67.5671
[10 empty] | 1470.3 | 67.323
[10 empty] | 1470 | 67.2763
[10 empty] | 1470.1 | 67.806
[10 empty] | 1469.9 | 67.8371
[10 empty] | 1469.8 | 67.6865
[10 empty] | 1469.9 | 68.0552
[10 empty] | 1469.7 | 68.2993
[10 empty] | 1469.5 | 68.1902
[10 empty] | 1469.4 | 68.3564
[10 empty] | 1469.3 | 68.6576
[10 empty] | 1469.2 | 68.7614
[10 empty] | 1468.9 | 68.9951
[10 empty] | 1468.7 | 69.2444
[10 empty] | 1468.7 | 69.3015
[10 empty] | 1468.4 | 69.3274
[10 empty] | 1468.3 | 69.4157
[10 empty] | 1468.2 | 69.6598
[10 empty] | 1468 | 69.6598
[10 empty] | 1467.9 | 69.935
[10 empty] | 1467.8 | 70.1116
[10 empty] | 1467.6 | 69.8311
[10 empty] | 1467.5 | 70.0181
[10 empty] | 1467.4 | 70.3556
[10 empty] | 1467.4 | 70.1168
[10 empty] | 1467.2 | 70.0233
[10 empty] | 1467.2 | 70.4958
[10 empty] | 1467 | 70.5062
[10 empty] | 1466.9 | 70.1635
[10 empty] | 1466.8 | 70.5426
[10 empty] | 1466.7 | 70.8437
[10 empty] | 1466.6 | 70.4802
[10 empty] | 1466.6 | 70.6412
[10 empty] | 1466.5 | 71.1449
[10 empty] | 1466.3 | 71.0411
[10 empty] | 1466.2 | 71.4046
[10 empty] | 1466.1 | 71.5655
[10 empty] | 1466.1 | 71.4617
[10 empty] | 1465.9 | 71.7317
[10 empty] | 1465.6 | 72.0692
[10 empty] | 1465.6 | 72.0433
[10 empty] | 1465.3 | 72.1627
[10 empty] | 1465.2 | 72.4483
[10 empty] | 1465 | 72.656
[10 empty] | 1464.9 | 72.7235
[10 empty] | 1464.8 | 72.7599
[10 empty] | 1464.6 | 72.9884
[10 empty] | 1464.5 | 73.1493
[10 empty] | 1464.4 | 73.1545
[10 empty] | 1464.3 | 73.1857
[10 empty] | 1464.1 | 73.4557
[10 empty] | 1463.9 | 73.3519
[10 empty] | 1463.8 | 73.5855
[10 empty] | 1463.6 | 73.9075
[10 empty] | 1463.5 | 73.6323
[10 empty] | 1463.4 | 73.679
[10 empty] | 1463.4 | 74.1516
[10 empty] | 1463.3 | 74.0217
[10 empty] | 1463.2 | 73.8088
[10 empty] | 1463.1 | 74.2346
[10 empty] | 1462.9 | 74.4268
[10 empty] | 1462.7 | 74.1568
[10 empty] | 1462.8 | 74.4008
[10 empty] | 1462.6 | 74.8474
[10 empty] | 1462.5 | 74.702
[10 empty] | 1462.5 | 74.7539
[10 empty] | 1462.4 | 75.1849
[10 empty] | 1462.3 | 75.2992
[10 empty] | 1462 | 75.5536
[10 empty] | 1461.8 | 75.8081
[10 empty] | 1461.8 | 75.8236
[10 empty] | 1461.6 | 75.9275
[10 empty] | 1461.5 | 76.1767
[10 empty] | 1461.4 | 76.4312
[10 empty] | 1461.1 | 76.4831
[10 empty] | 1460.9 | 76.7583
[10 empty] | 1460.8 | 76.8674
[10 empty] | 1460.6 | 76.8986
[10 empty] | 1460.5 | 76.9349
[10 empty] | 1460.5 | 77.2049
[10 empty] | 1460.3 | 77.2569
[10 empty] | 1460.2 | 77.1011
[10 empty] | 1460.2 | 77.3919
[10 empty] | 1459.9 | 77.6463
[10 empty] | 1459.9 | 77.3607
[10 empty] | 1459.7 | 77.4957
[10 empty] | 1459.6 | 77.9319
[10 empty] | 1459.6 | 77.7398
[10 empty] | 1459.4 | 77.7138
[10 empty] | 1459.5 | 78.1345
[10 empty] | 1459.2 | 78.3058
[10 empty] | 1459.1 | 78.3473
[10 empty] | 1459 | 78.7264
[10 empty] | 1458.8 | 78.6382
[10 empty] | 1458.8 | 78.7316
[10 empty] | 1458.7 | 79.1834
[10 empty] | 1458.6 | 79.2976
[10 empty] | 1458.4 | 79.2717
[10 empty] | 1458.3 | 79.5884
[10 empty] | 1458.1 | 79.8585
[10 empty] | 1458.1 | 79.8273
[10 empty] | 1458 | 80.0142
[10 empty] | 1457.9 | 80.1077
[10 empty] | 1457.7 | 80.1544
[10 empty] | 1457.5 | 80.4868
[10 empty] | 1457.4 | 80.5179
[10 empty] | 1457.2 | 80.3985
[10 empty] | 1457.2 | 81.1151
[10 empty] | 1457.2 | 81.2917
[10 empty] | 1457.1 | 80.7101
[10 empty] | 1457 | 81.2761
[10 empty] | 1456.8 | 81.7331
[10 empty] | 1456.7 | 81.032
[10 empty] | 1456.5 | 81.3228
[10 empty] | 1456.3 | 82.0342
[10 empty] | 1456.2 | 81.4682
[10 empty] | 1456 | 82.2471
[10 empty] | 1455.9 | 81.946
[10 empty] | 1455.9 | 81.7798
[10 empty] | 1455.9 | 82.4808
[10 empty] | 1455.9 | 82.4704
[10 empty] | 1455.6 | 82.2316
[10 empty] | 1455.6 | 82.8755
[10 empty] | 1455.5 | 83.0157
[10 empty] | 1455.4 | 82.7612
[10 empty] | 1455.1 | 83.348
[10 empty] | 1455 | 83.5817
[10 empty] | 1454.9 | 83.3169
[10 empty] | 1454.8 | 83.7427
[10 empty] | 1454.7 | 84.1841
[10 empty] | 1454.5 | 83.8206
[10 empty] | 1454.3 | 84.1477
[10 empty] | 1454.1 | 84.8228
[10 empty] | 1453.9 | 84.2827
[10 empty] | 1453.8 | 84.4385
[10 empty] | 1453.7 | 85.2486
[10 empty] | 1453.6 | 84.7657
[10 empty] | 1453.6 | 84.7189
[10 empty] | 1453.5 | 85.4771
[10 empty] | 1453.3 | 85.3161
[10 empty] | 1453.1 | 84.9682
[10 empty] | 1453.1 | 85.5965
[10 empty] | 1452.9 | 85.259
[10 empty] | 1452.8 | 85.7108
[10 empty] | 1452.7 | 86.1937
[10 empty] | 1452.6 | 85.6744
[10 empty] | 1452.3 | 85.8925
[10 empty] | 1452.4 | 86.552
[10 empty] | 1452.1 | 86.2404
[10 empty] | 1452 | 86.9778
[10 empty] | 1452 | 86.7441
[10 empty] | 1451.9 | 86.7233
[10 empty] | 1451.8 | 87.5075
[10 empty] | 1451.6 | 87.3828
[10 empty] | 1451.4 | 87.2634
[10 empty] | 1451.3 | 87.9852
[10 empty] | 1451.2 | 87.9644
[10 empty] | 1451.1 | 87.7983
[10 empty] | 1451.1 | 88.4733
[10 empty] | 1451 | 97.9959
[10 empty] | 1450.5 | 90.8593
[10 empty] | 1450.4 | 90.1694
[10 empty] | 1450.3 | 90.81
[10 empty] | 1450.1 | 90.4897
[10 empty] | 1450 | 90.1366
[10 empty] | 1449.8 | 90.3091
[10 empty] | 1449.7 | 90.5144
[10 empty] | 1449.5 | 91.3685
[10 empty] | 1449.5 | 91.04
[10 empty] | 1449.1 | 90.81
[10 empty] | 1449.1 | 91.0728
[10 empty] | 1448.8 | 91.5738
[10 empty] | 1448.7 | 91.4177
[10 empty] | 1448.7 | 91.0153
[10 empty] | 1448.6 | 91.2781
[10 empty] | 1448.5 | 91.6477
[10 empty] | 1448.5 | 92.1076
[10 empty] | 1448.4 | 92.0747
[10 empty] | 1448.3 | 91.6313
[10 empty] | 1448.2 | 91.8366
[10 empty] | 1448 | 92.1076
[10 empty] | 1447.9 | 92.7728
[10 empty] | 1447.8 | 92.7481
[10 empty] | 1447.6 | 92.4114
[10 empty] | 1447.6 | 92.4853
[10 empty] | 1447.4 | 92.7153
[10 empty] | 1447.3 | 93.5447
[10 empty] | 1447.2 | 93.3066
[10 empty] | 1447.2 | 93.3148
[10 empty] | 1447 | 93.5283
[10 empty] | 1446.9 | 94.1278
[10 empty] | 1446.8 | 94.3578
[10 empty] | 1446.6 | 94.3085
[10 empty] | 1446.5 | 94.3988
[10 empty] | 1446.3 | 94.9983
[10 empty] | 1446.1 | 95.1462
[10 empty] | 1446.1 | 95.1133
[10 empty] | 1445.9 | 95.2693
[10 empty] | 1445.8 | 95.3597
[10 empty] | 1445.7 | 95.8278
[10 empty] | 1445.6 | 96.0495
[10 empty] | 1445.5 | 96.0413
[10 empty] | 1445.3 | 96.2466
[10 empty] | 1445.1 | 96.3534
[10 empty] | 1445.1 | 96.7147
[10 empty] | 1444.9 | 96.7886
[10 empty] | 1444.8 | 96.8133
[10 empty] | 1444.7 | 97.0597
[10 empty] | 1444.6 | 97.2239
[10 empty] | 1444.4 | 97.5935
[10 empty] | 1444.2 | 97.4456
[10 empty] | 1444.1 | 97.7741
[10 empty] | 1444.1 | 98.0451
[10 empty] | 1444 | 98.4393
[10 empty] | 1443.9 | 98.4229
[10 empty] | 1443.7 | 98.349
[10 empty] | 1443.5 | 98.6857
[10 empty] | 1443.5 | 99.1456
[10 empty] | 1443.4 | 99.2195
[10 empty] | 1443.2 | 98.9485
[10 empty] | 1443.2 | 99.0142
[10 empty] | 1443 | 99.3181
[10 empty] | 1442.9 | 99.8765
[10 empty] | 1442.8 | 99.9833
[10 empty] | 1442.6 | 99.7369
[10 empty] | 1442.5 | 99.9504
[10 empty] | 1442.4 | 100.5499
[10 empty] | 1442.3 | 100.8045
[10 empty] | 1442.3 | 100.5581
[10 empty] | 1442.2 | 100.5746
[10 empty] | 1442 | 100.7552
[10 empty] | 1441.9 | 101.675
[10 empty] | 1441.7 | 101.5354
[10 empty] | 1441.5 | 101.5436
[10 empty] | 1441.5 | 101.6175
[10 empty] | 1441.4 | 102.1596
[10 empty] | 1441.3 | 102.5291
[10 empty] | 1441.1 | 102.4963
[10 empty] | 1441 | 102.5537
[10 empty] | 1440.9 | 102.562
[10 empty] | 1440.9 | 103.0301
[10 empty] | 1440.8 | 103.4078
[10 empty] | 1440.7 | 103.4078
[10 empty] | 1440.6 | 103.5475
[10 empty] | 1440.5 | 103.6214
[10 empty] | 1440.3 | 104.0073
[10 empty] | 1440.2 | 104.2619
[10 empty] | 1440.1 | 104.1962
[10 empty] | 1439.8 | 104.6561
[10 empty] | 1439.6 | 105.001
[10 empty] | 1439.5 | 105.1899
[10 empty] | 1439.3 | 105.075
[10 empty] | 1439.2 | 105.2803
[10 empty] | 1439 | 105.5349
[10 empty] | 1439 | 105.8715
[10 empty] | 1438.9 | 106.0769
[10 empty] | 1438.8 | 105.8962
[10 empty] | 1438.7 | 105.9947
[10 empty] | 1438.5 | 106.315
[10 empty] | 1438.4 | 106.6928
[10 empty] | 1438.3 | 106.9227
[10 empty] | 1438.2 | 106.7503
[10 empty] | 1438.1 | 106.7913
[10 empty] | 1438 | 107.0541
[10 empty] | 1437.7 | 107.7768
[10 empty] | 1437.7 | 107.629
[10 empty] | 1437.6 | 107.5469
[10 empty] | 1437.3 | 107.8261
[10 empty] | 1437.3 | 108.2942
[10 empty] | 1437.3 | 108.6556
[10 empty] | 1437.2 | 108.5242
[10 empty] | 1437 | 108.4092
[10 empty] | 1437 | 108.6309
[10 empty] | 1436.7 | 109.1155
[10 empty] | 1436.7 | 109.4932
[10 empty] | 1436.5 | 109.4768
[10 empty] | 1436.4 | 109.4522
[10 empty] | 1436.3 | 109.5589
[10 empty] | 1436.2 | 109.9778
[10 empty] | 1436.2 | 110.4541
[10 empty] | 1436.1 | 110.4705
[10 empty] | 1435.8 | 110.569
[10 empty] | 1435.7 | 110.8729
[10 empty] | 1435.5 | 111.2835
[10 empty] | 1435.4 | 111.3903
[10 empty] | 1435.3 | 111.4806
[10 empty] | 1435.3 | 111.5792
[10 empty] | 1435 | 112.3183