## Sheet1
SiO2 | Al2O3 | CaO | Fe2O3 | SO3 | MgO | K20 | TiO2 | Na2O | P2O5 | 1451.8 | 2.515 | 玻璃渣
46.79 | 20.34 | 10.59 | 7.38 | 10.68 | 0.6 | 1.17 | 0.96 | 0.82 | 0.08 | 1451.8 | 2.5131
[10 empty] | 1451.8 | 2.553
[10 empty] | 1451.7 | 2.5663
[10 empty] | 1451.7 | 2.5701
[10 empty] | 1451.6 | 2.5378
[10 empty] | 1451.6 | 2.515
[10 empty] | 1451.6 | 2.5074
[10 empty] | 1451.7 | 2.5226
[10 empty] | 1451.6 | 2.5587
[10 empty] | 1451.6 | 2.5739
[10 empty] | 1451.6 | 2.5435
[10 empty] | 1451.5 | 2.5169
[10 empty] | 1451.6 | 2.5055
[10 empty] | 1451.4 | 2.5188
[10 empty] | 1451.3 | 2.5435
[10 empty] | 1451.3 | 2.5644
[10 empty] | 1451.3 | 2.5492
[10 empty] | 1451.3 | 2.5207
[10 empty] | 1451.2 | 2.5093
[10 empty] | 1451.1 | 2.5188
[10 empty] | 1451.1 | 2.5473
[10 empty] | 1451.1 | 2.5853
[10 empty] | 1451 | 2.5891
[10 empty] | 1450.9 | 2.5416
[10 empty] | 1450.8 | 2.5283
[10 empty] | 1450.8 | 2.5416
[10 empty] | 1450.8 | 2.5625
[10 empty] | 1450.7 | 2.5872
[10 empty] | 1450.6 | 2.5815
[10 empty] | 1450.5 | 2.5397
[10 empty] | 1450.4 | 2.5226
[10 empty] | 1450.3 | 2.5017
[10 empty] | 1450.3 | 2.5226
[10 empty] | 1450.2 | 2.5492
[10 empty] | 1450.1 | 2.5815
[10 empty] | 1450 | 2.5777
[10 empty] | 1449.9 | 2.5606
[10 empty] | 1449.8 | 2.534
[10 empty] | 1449.7 | 2.515
[10 empty] | 1449.6 | 2.5492
[10 empty] | 1449.4 | 2.5815
[10 empty] | 1449.4 | 2.5777
[10 empty] | 1449.4 | 2.5663
[10 empty] | 1449.2 | 2.5359
[10 empty] | 1449.3 | 2.5245
[10 empty] | 1449.2 | 2.5435
[10 empty] | 1449 | 2.5891
[10 empty] | 1448.8 | 2.5967
[10 empty] | 1448.8 | 2.5834
[10 empty] | 1448.7 | 2.5625
[10 empty] | 1448.7 | 2.5568
[10 empty] | 1448.6 | 2.5758
[10 empty] | 1448.6 | 2.5796
[10 empty] | 1448.4 | 2.61
[10 empty] | 1448.3 | 2.6214
[10 empty] | 1448.1 | 2.5967
[10 empty] | 1448.1 | 2.5511
[10 empty] | 1447.9 | 2.5302
[10 empty] | 1447.8 | 2.5416
[10 empty] | 1447.8 | 2.572
[10 empty] | 1447.7 | 2.6119
[10 empty] | 1447.6 | 2.6062
[10 empty] | 1447.6 | 2.5948
[10 empty] | 1447.5 | 2.5568
[10 empty] | 1447.4 | 2.5644
[10 empty] | 1447.2 | 2.5815
[10 empty] | 1447.2 | 2.6005
[10 empty] | 1447.1 | 2.6081
[10 empty] | 1447 | 2.5986
[10 empty] | 1446.9 | 2.5625
[10 empty] | 1446.8 | 2.5777
[10 empty] | 1446.7 | 2.5986
[10 empty] | 1446.6 | 2.6119
[10 empty] | 1446.5 | 2.6271
[10 empty] | 1446.4 | 2.6233
[10 empty] | 1446.3 | 2.5986
[10 empty] | 1446.3 | 2.5891
[10 empty] | 1446.2 | 2.591
[10 empty] | 1446.1 | 2.6081
[10 empty] | 1445.9 | 2.6442
[10 empty] | 1445.8 | 2.6423
[10 empty] | 1445.7 | 2.6252
[10 empty] | 1445.6 | 2.5891
[10 empty] | 1445.4 | 2.572
[10 empty] | 1445.3 | 2.5682
[10 empty] | 1445.2 | 2.5986
[10 empty] | 1445 | 2.6385
[10 empty] | 1445 | 2.6347
[10 empty] | 1444.9 | 2.6138
[10 empty] | 1444.8 | 2.5986
[10 empty] | 1444.8 | 2.5986
[10 empty] | 1444.6 | 2.6081
[10 empty] | 1444.5 | 2.6404
[10 empty] | 1444.5 | 2.6499
[10 empty] | 1444.4 | 2.6613
[10 empty] | 1444.3 | 2.6404
[10 empty] | 1444.2 | 2.6309
[10 empty] | 1444.1 | 2.6195
[10 empty] | 1443.9 | 2.6385
[10 empty] | 1443.8 | 2.6556
[10 empty] | 1443.7 | 2.667
[10 empty] | 1443.6 | 2.6347
[10 empty] | 1443.5 | 2.629
[10 empty] | 1443.4 | 2.6157
[10 empty] | 1443.4 | 2.6423
[10 empty] | 1443.2 | 2.6613
[10 empty] | 1443.1 | 2.6898
[10 empty] | 1443 | 2.6917
[10 empty] | 1442.8 | 2.6784
[10 empty] | 1442.7 | 2.6556
[10 empty] | 1442.6 | 2.6518
[10 empty] | 1442.4 | 2.6575
[10 empty] | 1442.3 | 2.6841
[10 empty] | 1442.3 | 2.7069
[10 empty] | 1442.2 | 2.6955
[10 empty] | 1442 | 2.6765
[10 empty] | 1441.9 | 2.6518
[10 empty] | 1441.6 | 2.6784
[10 empty] | 1441.4 | 2.6993
[10 empty] | 1441.4 | 2.7183
[10 empty] | 1441.3 | 2.724
[10 empty] | 1441.2 | 2.6898
[10 empty] | 1441.2 | 2.6765
[10 empty] | 1440.9 | 2.6822
[10 empty] | 1440.9 | 2.6936
[10 empty] | 1440.7 | 2.7183
[10 empty] | 1440.6 | 2.7297
[10 empty] | 1440.5 | 2.7031
[10 empty] | 1440.4 | 2.686
[10 empty] | 1440.3 | 2.6727
[10 empty] | 1440.3 | 2.6974
[10 empty] | 1440.1 | 2.7221
[10 empty] | 1440 | 2.7525
[10 empty] | 1439.9 | 2.7544
[10 empty] | 1439.8 | 2.7506
[10 empty] | 1439.8 | 2.724
[10 empty] | 1439.6 | 2.7183
[10 empty] | 1439.5 | 2.7107
[10 empty] | 1439.4 | 2.7449
[10 empty] | 1439.3 | 2.7658
[10 empty] | 1439.1 | 2.7392
[10 empty] | 1438.9 | 2.7259
[10 empty] | 1438.9 | 2.7126
[10 empty] | 1438.7 | 2.7221
[10 empty] | 1438.6 | 2.7335
[10 empty] | 1438.5 | 2.7772
[10 empty] | 1438.3 | 2.7753
[10 empty] | 1438.1 | 2.7487
[10 empty] | 1438 | 2.7354
[10 empty] | 1437.9 | 2.7335
[10 empty] | 1437.7 | 2.7525
[10 empty] | 1437.7 | 2.7924
[10 empty] | 1437.6 | 2.8038
[10 empty] | 1437.4 | 2.7734
[10 empty] | 1437.2 | 2.7791
[10 empty] | 1437 | 2.7734
[10 empty] | 1437 | 2.7924
[10 empty] | 1436.8 | 2.8152
[10 empty] | 1436.6 | 2.8152
[10 empty] | 1436.6 | 2.7943
[10 empty] | 1436.5 | 2.7772
[10 empty] | 1436.4 | 2.7677
[10 empty] | 1436.3 | 2.7791
[10 empty] | 1436.3 | 2.7886
[10 empty] | 1436.2 | 2.8323
[10 empty] | 1436 | 2.8323
[10 empty] | 1435.9 | 2.8323
[10 empty] | 1435.8 | 2.7981
[10 empty] | 1435.7 | 2.7791
[10 empty] | 1435.5 | 2.7867
[10 empty] | 1435.4 | 2.8551
[10 empty] | 1435.3 | 2.8646
[10 empty] | 1435.3 | 2.8532
[10 empty] | 1435.2 | 2.8342
[10 empty] | 1435 | 2.8266
[10 empty] | 1434.8 | 2.8304
[10 empty] | 1434.7 | 2.876
[10 empty] | 1434.6 | 2.8703
[10 empty] | 1434.5 | 2.8627
[10 empty] | 1434.4 | 2.8475
[10 empty] | 1434.3 | 2.8285
[10 empty] | 1434.2 | 2.8323
[10 empty] | 1434.1 | 2.8418
[10 empty] | 1434 | 2.8741
[10 empty] | 1434 | 2.8836
[10 empty] | 1433.8 | 2.8912
[10 empty] | 1433.7 | 2.8665
[10 empty] | 1433.7 | 2.8608
[10 empty] | 1433.6 | 2.857
[10 empty] | 1433.4 | 2.8703
[10 empty] | 1433.3 | 2.8988
[10 empty] | 1433.2 | 2.9064
[10 empty] | 1433 | 2.914
[10 empty] | 1432.9 | 2.8779
[10 empty] | 1432.8 | 2.8665
[10 empty] | 1432.7 | 2.8931
[10 empty] | 1432.5 | 2.9178
[10 empty] | 1432.5 | 2.9444
[10 empty] | 1432.4 | 2.9463
[10 empty] | 1432.1 | 2.8874
[10 empty] | 1432 | 2.8741
[10 empty] | 1431.9 | 2.8912
[10 empty] | 1431.8 | 2.9216
[10 empty] | 1431.6 | 2.9444
[10 empty] | 1431.6 | 2.9463
[10 empty] | 1431.6 | 2.9292
[10 empty] | 1431.4 | 2.8988
[10 empty] | 1431.2 | 2.9007
[10 empty] | 1431.1 | 2.9216
[10 empty] | 1431 | 2.9501
[10 empty] | 1430.9 | 2.9596
[10 empty] | 1430.8 | 2.9596
[10 empty] | 1430.6 | 2.9406
[10 empty] | 1430.5 | 2.9292
[10 empty] | 1430.4 | 2.9121
[10 empty] | 1430.3 | 2.9235
[10 empty] | 1430 | 2.9843
[10 empty] | 1429.8 | 2.9976
[10 empty] | 1429.7 | 2.9843
[10 empty] | 1429.7 | 2.9596
[10 empty] | 1429.6 | 2.9387
[10 empty] | 1429.4 | 2.952
[10 empty] | 1429.4 | 2.9786
[10 empty] | 1429.1 | 3.0128
[10 empty] | 1429.1 | 3.0109
[10 empty] | 1429 | 2.9957
[10 empty] | 1428.9 | 2.9691
[10 empty] | 1428.8 | 2.9634
[10 empty] | 1428.7 | 2.9691
[10 empty] | 1428.5 | 3.0014
[10 empty] | 1428.4 | 3.0185
[10 empty] | 1428.2 | 2.9957
[10 empty] | 1428.2 | 2.9919
[10 empty] | 1428.1 | 2.9786
[10 empty] | 1427.9 | 2.9862
[10 empty] | 1427.8 | 3.0052
[10 empty] | 1427.8 | 3.0337
[10 empty] | 1427.6 | 3.0432
[10 empty] | 1427.5 | 3.0432
[10 empty] | 1427.4 | 3.0223
[10 empty] | 1427.4 | 3.0014
[10 empty] | 1427.3 | 3.0166
[10 empty] | 1427.1 | 3.0337
[10 empty] | 1427 | 3.0622
[10 empty] | 1426.9 | 3.0736
[10 empty] | 1426.9 | 3.0622
[10 empty] | 1426.7 | 3.0451
[10 empty] | 1426.4 | 3.0299
[10 empty] | 1426.3 | 3.0489
[10 empty] | 1426.3 | 3.0755
[10 empty] | 1426.1 | 3.0907
[10 empty] | 1426 | 3.104
[10 empty] | 1425.9 | 3.0812
[10 empty] | 1425.7 | 3.0641
[10 empty] | 1425.4 | 3.0755
[10 empty] | 1425.3 | 3.104
[10 empty] | 1425.3 | 3.1097
[10 empty] | 1425.2 | 3.1116
[10 empty] | 1425.1 | 3.0717
[10 empty] | 1425 | 3.0622
[10 empty] | 1424.9 | 3.066
[10 empty] | 1424.8 | 3.0831
[10 empty] | 1424.8 | 3.1249
[10 empty] | 1424.6 | 3.1363
[10 empty] | 1424.5 | 3.1325
[10 empty] | 1424.4 | 3.104
[10 empty] | 1424.4 | 3.0964
[10 empty] | 1424.1 | 3.0869
[10 empty] | 1424.1 | 3.1135
[10 empty] | 1423.9 | 3.1344
[10 empty] | 1423.7 | 3.1515
[10 empty] | 1423.5 | 3.1382
[10 empty] | 1423.4 | 3.1192
[10 empty] | 1423.3 | 3.1116
[10 empty] | 1423.1 | 3.1154
[10 empty] | 1423.1 | 3.1534
[10 empty] | 1422.9 | 3.1724
[10 empty] | 1422.8 | 3.1781
[10 empty] | 1422.7 | 3.161
[10 empty] | 1422.5 | 3.142
[10 empty] | 1422.5 | 3.1306
[10 empty] | 1422.3 | 3.1496
[10 empty] | 1422.2 | 3.1781
[10 empty] | 1422.2 | 3.1971
[10 empty] | 1422 | 3.2028
[10 empty] | 1421.8 | 3.18
[10 empty] | 1421.7 | 3.1667
[10 empty] | 1421.6 | 3.1515
[10 empty] | 1421.5 | 3.1743
[10 empty] | 1421.3 | 3.199
[10 empty] | 1421.2 | 3.2313
[10 empty] | 1421.1 | 3.2313
[10 empty] | 1421 | 3.2066
[10 empty] | 1420.9 | 3.1857
[10 empty] | 1420.9 | 3.1743
[10 empty] | 1420.8 | 3.1857
[10 empty] | 1420.7 | 3.2085
[10 empty] | 1420.6 | 3.2332
[10 empty] | 1420.5 | 3.2484
[10 empty] | 1420.3 | 3.2294
[10 empty] | 1420.2 | 3.2066
[10 empty] | 1420.1 | 3.199
[10 empty] | 1419.9 | 3.2427
[10 empty] | 1419.7 | 3.2655
[10 empty] | 1419.6 | 3.2712
[10 empty] | 1419.6 | 3.2541
[10 empty] | 1419.5 | 3.2351
[10 empty] | 1419.3 | 3.2237
[10 empty] | 1419.3 | 3.237
[10 empty] | 1419.2 | 3.2465
[10 empty] | 1419 | 3.2845
[10 empty] | 1419 | 3.2864
[10 empty] | 1418.8 | 3.2845
[10 empty] | 1418.8 | 3.2598
[10 empty] | 1418.7 | 3.2465
[10 empty] | 1418.6 | 3.2617
[10 empty] | 1418.3 | 3.2788
[10 empty] | 1418.3 | 3.3073
[10 empty] | 1418.1 | 3.3111
[10 empty] | 1418 | 3.3054
[10 empty] | 1417.9 | 3.2807
[10 empty] | 1417.8 | 3.275
[10 empty] | 1417.8 | 3.2845
[10 empty] | 1417.7 | 3.3035
[10 empty] | 1417.5 | 3.332
[10 empty] | 1417.4 | 3.3358
[10 empty] | 1417.2 | 3.3035
[10 empty] | 1417.1 | 3.294
[10 empty] | 1416.9 | 3.3149
[10 empty] | 1416.8 | 3.3263
[10 empty] | 1416.6 | 3.3586
[10 empty] | 1416.5 | 3.3605
[10 empty] | 1416.4 | 3.3624
[10 empty] | 1416.2 | 3.3301
[10 empty] | 1416 | 3.3377
[10 empty] | 1416 | 3.3567
[10 empty] | 1415.8 | 3.3852
[10 empty] | 1415.7 | 3.3833
[10 empty] | 1415.8 | 3.3757
[10 empty] | 1415.7 | 3.351
[10 empty] | 1415.5 | 3.3434
[10 empty] | 1415.3 | 3.3567
[10 empty] | 1415.2 | 3.3814
[10 empty] | 1415.1 | 3.4042
[10 empty] | 1414.9 | 3.4175
[10 empty] | 1414.8 | 3.3985
[10 empty] | 1414.6 | 3.3909
[10 empty] | 1414.3 | 3.3643
[10 empty] | 1414.3 | 3.3833
[10 empty] | 1414 | 3.4365
[10 empty] | 1414 | 3.4346
[10 empty] | 1413.8 | 3.4346
[10 empty] | 1413.7 | 3.408
[10 empty] | 1413.6 | 3.3928
[10 empty] | 1413.5 | 3.3985
[10 empty] | 1413.4 | 3.4042
[10 empty] | 1413.3 | 3.4536
[10 empty] | 1413.1 | 3.4517
[10 empty] | 1413 | 3.446
[10 empty] | 1412.9 | 3.427
[10 empty] | 1412.8 | 3.4346
[10 empty] | 1412.7 | 3.4574
[10 empty] | 1412.4 | 3.484
[10 empty] | 1412.4 | 3.4897
[10 empty] | 1412.3 | 3.4707
[10 empty] | 1412.2 | 3.4612
[10 empty] | 1412.1 | 3.4745
[10 empty] | 1412.2 | 3.4745
[10 empty] | 1412 | 3.5049
[10 empty] | 1412 | 3.5144
[10 empty] | 1411.9 | 3.5182
[10 empty] | 1411.8 | 3.4878
[10 empty] | 1411.6 | 3.484
[10 empty] | 1411.5 | 3.4859
[10 empty] | 1411.4 | 3.4973
[10 empty] | 1411.4 | 3.5353
[10 empty] | 1411.2 | 3.5391
[10 empty] | 1411.1 | 3.5334
[10 empty] | 1410.9 | 3.5125
[10 empty] | 1410.6 | 3.5068
[10 empty] | 1410.6 | 3.5315
[10 empty] | 1410.4 | 3.5505
[10 empty] | 1410.2 | 3.5562
[10 empty] | 1410.2 | 3.5581
[10 empty] | 1410.1 | 3.5505
[10 empty] | 1409.9 | 3.5258
[10 empty] | 1409.9 | 3.5315
[10 empty] | 1409.7 | 3.5391
[10 empty] | 1409.5 | 3.579
[10 empty] | 1409.4 | 3.5866
[10 empty] | 1409.2 | 3.6056
[10 empty] | 1409.2 | 3.5752
[10 empty] | 1409.1 | 3.56
[10 empty] | 1408.9 | 3.5562
[10 empty] | 1408.9 | 3.5638
[10 empty] | 1408.7 | 3.6018
[10 empty] | 1408.7 | 3.6151
[10 empty] | 1408.5 | 3.6132
[10 empty] | 1408.4 | 3.5961
[10 empty] | 1408.3 | 3.579
[10 empty] | 1408.2 | 3.5771
[10 empty] | 1408.1 | 3.5904
[10 empty] | 1408.1 | 3.6056
[10 empty] | 1407.8 | 3.6398
[10 empty] | 1407.8 | 3.6303
[10 empty] | 1407.7 | 3.6132
[10 empty] | 1407.5 | 3.6075
[10 empty] | 1407.4 | 3.6151
[10 empty] | 1407.4 | 3.6474
[10 empty] | 1407.2 | 3.6607
[10 empty] | 1407 | 3.6588
[10 empty] | 1406.9 | 3.6284
[10 empty] | 1406.7 | 3.6398
[10 empty] | 1406.7 | 3.6493
[10 empty] | 1406.6 | 3.6873
[10 empty] | 1406.5 | 3.6968
[10 empty] | 1406.4 | 3.6721
[10 empty] | 1406.3 | 3.6569
[10 empty] | 1406.1 | 3.6569
[10 empty] | 1406 | 3.6721
[10 empty] | 1405.8 | 3.6949
[10 empty] | 1405.7 | 3.7272
[10 empty] | 1405.6 | 3.7234
[10 empty] | 1405.5 | 3.7101
[10 empty] | 1405.3 | 3.6835
[10 empty] | 1405.1 | 3.6892
[10 empty] | 1405 | 3.693
[10 empty] | 1404.9 | 3.7215
[10 empty] | 1404.9 | 3.7386
[10 empty] | 1404.7 | 3.75
[10 empty] | 1404.6 | 3.7367
[10 empty] | 1404.4 | 3.7177
[10 empty] | 1404.3 | 3.7139
[10 empty] | 1404.2 | 3.7538
[10 empty] | 1404 | 3.7747
[10 empty] | 1403.8 | 3.7747
[10 empty] | 1403.9 | 3.7614
[10 empty] | 1403.8 | 3.7424
[10 empty] | 1403.7 | 3.7329
[10 empty] | 1403.7 | 3.75
[10 empty] | 1403.5 | 3.7652
[10 empty] | 1403.4 | 3.7937
[10 empty] | 1403.3 | 3.8013
[10 empty] | 1403.2 | 3.7994
[10 empty] | 1402.9 | 3.7709
[10 empty] | 1402.8 | 3.7633
[10 empty] | 1402.6 | 3.7728
[10 empty] | 1402.6 | 3.7937
[10 empty] | 1402.5 | 3.8241
[10 empty] | 1402.3 | 3.8336
[10 empty] | 1402.1 | 3.8184
[10 empty] | 1402.1 | 3.8032
[10 empty] | 1402 | 3.7975
[10 empty] | 1401.9 | 3.8127
[10 empty] | 1401.7 | 3.8355
[10 empty] | 1401.5 | 3.8526
[10 empty] | 1401.5 | 3.8545
[10 empty] | 1401.3 | 3.8355
[10 empty] | 1401.2 | 3.8184
[10 empty] | 1401.1 | 3.8412
[10 empty] | 1401.1 | 3.8526
[10 empty] | 1401.1 | 3.8887
[10 empty] | 1401 | 3.8906
[10 empty] | 1400.7 | 3.8925
[10 empty] | 1400.5 | 3.8564
[10 empty] | 1400.5 | 3.864
[10 empty] | 1400.3 | 3.8849
[10 empty] | 1400.2 | 3.9153
[10 empty] | 1400.1 | 3.9115
[10 empty] | 1400 | 3.9077
[10 empty] | 1399.9 | 3.8944
[10 empty] | 1399.8 | 3.8811
[10 empty] | 1399.7 | 3.8925
[10 empty] | 1399.6 | 3.9096
[10 empty] | 1399.5 | 3.9324
[10 empty] | 1399.4 | 3.9438
[10 empty] | 1399.3 | 3.9381
[10 empty] | 1399.1 | 3.9248
[10 empty] | 1399 | 3.9058
[10 empty] | 1398.8 | 3.9134
[10 empty] | 1398.7 | 3.9704
[10 empty] | 1398.6 | 3.9742
[10 empty] | 1398.4 | 3.9704
[10 empty] | 1398.4 | 3.959
[10 empty] | 1398.3 | 3.9324
[10 empty] | 1398.2 | 3.9419
[10 empty] | 1398.1 | 3.959
[10 empty] | 1397.7 | 4.0046
[10 empty] | 1397.6 | 4.0084
[10 empty] | 1397.5 | 3.9818
[10 empty] | 1397.5 | 3.9647
[10 empty] | 1397.3 | 3.9761
[10 empty] | 1397.2 | 3.9989
[10 empty] | 1397 | 4.0255
[10 empty] | 1396.9 | 4.0274
[10 empty] | 1396.8 | 4.0331
[10 empty] | 1396.7 | 4.0179
[10 empty] | 1396.6 | 4.0103
[10 empty] | 1396.5 | 4.0103
[10 empty] | 1396.3 | 4.0179
[10 empty] | 1396.2 | 4.0312
[10 empty] | 1396.1 | 4.0559
[10 empty] | 1395.9 | 4.0654
[10 empty] | 1395.9 | 4.0787
[10 empty] | 1395.8 | 4.0483
[10 empty] | 1395.7 | 4.0407
[10 empty] | 1395.6 | 4.0331
[10 empty] | 1395.5 | 4.0426
[10 empty] | 1395.3 | 4.0673
[10 empty] | 1395.3 | 4.1015
[10 empty] | 1395.2 | 4.111
[10 empty] | 1395.1 | 4.1186
[10 empty] | 1394.9 | 4.0958
[10 empty] | 1394.7 | 4.0787
[10 empty] | 1394.6 | 4.0996
[10 empty] | 1394.5 | 4.1015
[10 empty] | 1394.4 | 4.1072
[10 empty] | 1394.2 | 4.1414
[10 empty] | 1394.1 | 4.1414
[10 empty] | 1393.9 | 4.1395
[10 empty] | 1393.9 | 4.1262
[10 empty] | 1393.7 | 4.1186
[10 empty] | 1393.5 | 4.1357
[10 empty] | 1393.4 | 4.1718
[10 empty] | 1393.3 | 4.1737
[10 empty] | 1393.1 | 4.1756
[10 empty] | 1393.1 | 4.1623
[10 empty] | 1392.9 | 4.1452
[10 empty] | 1392.9 | 4.1471
[10 empty] | 1392.7 | 4.168
[10 empty] | 1392.6 | 4.1927
[10 empty] | 1392.5 | 4.2003
[10 empty] | 1392.4 | 4.2003
[10 empty] | 1392.3 | 4.1889
[10 empty] | 1392.2 | 4.1794
[10 empty] | 1392.1 | 4.1832
[10 empty] | 1392.1 | 4.2003
[10 empty] | 1391.9 | 4.2364
[10 empty] | 1391.8 | 4.2383
[10 empty] | 1391.6 | 4.2231
[10 empty] | 1391.4 | 4.206
[10 empty] | 1391.4 | 4.2098
[10 empty] | 1391.2 | 4.2117
[10 empty] | 1391.1 | 4.2649
[10 empty] | 1391 | 4.2725
[10 empty] | 1390.7 | 4.2554
[10 empty] | 1390.6 | 4.2459
[10 empty] | 1390.5 | 4.2459
[10 empty] | 1390.4 | 4.2592
[10 empty] | 1390.3 | 4.2991
[10 empty] | 1390.2 | 4.3029
[10 empty] | 1390.1 | 4.3124
[10 empty] | 1390 | 4.3048
[10 empty] | 1389.9 | 4.282
[10 empty] | 1389.7 | 4.2858
[10 empty] | 1389.6 | 4.2972
[10 empty] | 1389.5 | 4.3219
[10 empty] | 1389.4 | 4.3371
[10 empty] | 1389.3 | 4.3466
[10 empty] | 1389.2 | 4.3352
[10 empty] | 1389 | 4.3162
[10 empty] | 1389 | 4.3219
[10 empty] | 1388.8 | 4.3618
[10 empty] | 1388.7 | 4.3846
[10 empty] | 1388.7 | 4.3903
[10 empty] | 1388.5 | 4.3751
[10 empty] | 1388.4 | 4.3618
[10 empty] | 1388.3 | 4.339
[10 empty] | 1388.2 | 4.358
[10 empty] | 1388 | 4.3789
[10 empty] | 1387.8 | 4.4055
[10 empty] | 1387.7 | 4.4093
[10 empty] | 1387.6 | 4.4207
[10 empty] | 1387.4 | 4.3922
[10 empty] | 1387.2 | 4.3846
[10 empty] | 1387.2 | 4.3884
[10 empty] | 1387.1 | 4.4074
[10 empty] | 1386.9 | 4.4511
[10 empty] | 1386.8 | 4.4492
[10 empty] | 1386.7 | 4.4492
[10 empty] | 1386.7 | 4.434
[10 empty] | 1386.5 | 4.4283
[10 empty] | 1386.5 | 4.4226
[10 empty] | 1386.4 | 4.453
[10 empty] | 1386.3 | 4.4739
[10 empty] | 1386.2 | 4.4853
[10 empty] | 1386.1 | 4.4872
[10 empty] | 1385.9 | 4.4682
[10 empty] | 1385.9 | 4.4492
[10 empty] | 1385.8 | 4.4549
[10 empty] | 1385.6 | 4.4625
[10 empty] | 1385.6 | 4.5195
[10 empty] | 1385.4 | 4.5347
[10 empty] | 1385.3 | 4.5233
[10 empty] | 1385.1 | 4.4948
[10 empty] | 1385 | 4.4986
[10 empty] | 1384.9 | 4.5157
[10 empty] | 1384.9 | 4.5518
[10 empty] | 1384.7 | 4.5575
[10 empty] | 1384.5 | 4.5594
[10 empty] | 1384.4 | 4.5309
[10 empty] | 1384.3 | 4.5309
[10 empty] | 1384.1 | 4.5328
[10 empty] | 1384 | 4.5575
[10 empty] | 1383.9 | 4.5879
[10 empty] | 1383.7 | 4.5936
[10 empty] | 1383.6 | 4.586
[10 empty] | 1383.5 | 4.5765
[10 empty] | 1383.3 | 4.5594
[10 empty] | 1383.3 | 4.567
[10 empty] | 1383.2 | 4.5879
[10 empty] | 1383 | 4.624
[10 empty] | 1383 | 4.6316
[10 empty] | 1382.9 | 4.6335
[10 empty] | 1382.8 | 4.6107
[10 empty] | 1382.6 | 4.5955
[10 empty] | 1382.6 | 4.5955
[10 empty] | 1382.4 | 4.6202
[10 empty] | 1382.2 | 4.6563
[10 empty] | 1382.2 | 4.6639
[10 empty] | 1382.1 | 4.6411
[10 empty] | 1381.9 | 4.6278
[10 empty] | 1381.8 | 4.6411
[10 empty] | 1381.6 | 4.6601
[10 empty] | 1381.5 | 4.6829
[10 empty] | 1381.3 | 4.7019
[10 empty] | 1381.3 | 4.7
[10 empty] | 1381.1 | 4.6886
[10 empty] | 1381 | 4.6791
[10 empty] | 1380.9 | 4.6772
[10 empty] | 1380.8 | 4.6753
[10 empty] | 1380.7 | 4.7266
[10 empty] | 1380.7 | 4.7418
[10 empty] | 1380.5 | 4.7513
[10 empty] | 1380.3 | 4.738
[10 empty] | 1380.1 | 4.7133
[10 empty] | 1380 | 4.7019
[10 empty] | 1379.8 | 4.7171
[10 empty] | 1379.7 | 4.7646
[10 empty] | 1379.7 | 4.776
[10 empty] | 1379.5 | 4.795
[10 empty] | 1379.4 | 4.776
[10 empty] | 1379.1 | 4.757
[10 empty] | 1379 | 4.7684
[10 empty] | 1378.8 | 4.8007
[10 empty] | 1378.8 | 4.8197
[10 empty] | 1378.7 | 4.8311
[10 empty] | 1378.5 | 4.8178
[10 empty] | 1378.4 | 4.8007
[10 empty] | 1378.4 | 4.7893
[10 empty] | 1378.3 | 4.8064
[10 empty] | 1378.2 | 4.8254
[10 empty] | 1378 | 4.8539
[10 empty] | 1378 | 4.8653
[10 empty] | 1377.8 | 4.8691
[10 empty] | 1377.8 | 4.8292
[10 empty] | 1377.6 | 4.833
[10 empty] | 1377.5 | 4.8406
[10 empty] | 1377.4 | 4.871
[10 empty] | 1377.3 | 4.9071
[10 empty] | 1377.2 | 4.8957
[10 empty] | 1377 | 4.8843
[10 empty] | 1376.9 | 4.8786
[10 empty] | 1376.9 | 4.8938
[10 empty] | 1376.6 | 4.9147
[10 empty] | 1376.6 | 4.9489
[10 empty] | 1376.5 | 4.9565
[10 empty] | 1376.3 | 4.9508
[10 empty] | 1376.3 | 4.9223
[10 empty] | 1376.1 | 4.9185
[10 empty] | 1376 | 4.9337
[10 empty] | 1375.9 | 4.9565
[10 empty] | 1375.8 | 4.9831
[10 empty] | 1375.5 | 4.9869
[10 empty] | 1375.3 | 4.9774
[10 empty] | 1375.2 | 4.9774
[10 empty] | 1375.1 | 4.9774
[10 empty] | 1374.9 | 5.0059
[10 empty] | 1374.8 | 5.0268
[10 empty] | 1374.8 | 5.0401
[10 empty] | 1374.6 | 5.0401
[10 empty] | 1374.5 | 5.0382
[10 empty] | 1374.4 | 5.0192
[10 empty] | 1374.3 | 5.023
[10 empty] | 1374.2 | 5.0268
[10 empty] | 1374 | 5.0724
[10 empty] | 1373.9 | 5.08
[10 empty] | 1373.8 | 5.0876
[10 empty] | 1373.7 | 5.0591
[10 empty] | 1373.5 | 5.0382
[10 empty] | 1373.3 | 5.0724
[10 empty] | 1373.1 | 5.1085
[10 empty] | 1373 | 5.1332
[10 empty] | 1373 | 5.1465
[10 empty] | 1372.9 | 5.1085
[10 empty] | 1372.7 | 5.0971
[10 empty] | 1372.6 | 5.1275
[10 empty] | 1372.5 | 5.1484
[10 empty] | 1372.3 | 5.1617
[10 empty] | 1372.2 | 5.1712
[10 empty] | 1372.1 | 5.1484
[10 empty] | 1372 | 5.1294
[10 empty] | 1371.8 | 5.1351
[10 empty] | 1371.8 | 5.1617
[10 empty] | 1371.7 | 5.2092
[10 empty] | 1371.6 | 5.2035
[10 empty] | 1371.5 | 5.2111
[10 empty] | 1371.3 | 5.1921
[10 empty] | 1371.2 | 5.1788
[10 empty] | 1371.1 | 5.1807
[10 empty] | 1370.9 | 5.2092
[10 empty] | 1370.7 | 5.2377
[10 empty] | 1370.6 | 5.2567
[10 empty] | 1370.4 | 5.2301
[10 empty] | 1370.3 | 5.2206
[10 empty] | 1370.2 | 5.2225
[10 empty] | 1370.2 | 5.2567
[10 empty] | 1370.1 | 5.2814
[10 empty] | 1369.9 | 5.308
[10 empty] | 1369.8 | 5.2871
[10 empty] | 1369.6 | 5.27
[10 empty] | 1369.5 | 5.27
[10 empty] | 1369.4 | 5.2928
[10 empty] | 1369.2 | 5.3213
[10 empty] | 1369.1 | 5.3441
[10 empty] | 1369 | 5.3422
[10 empty] | 1368.9 | 5.3346
[10 empty] | 1368.8 | 5.3156
[10 empty] | 1368.6 | 5.3099
[10 empty] | 1368.6 | 5.3346
[10 empty] | 1368.5 | 5.3631
[10 empty] | 1368.4 | 5.3878
[10 empty] | 1368.3 | 5.3916
[10 empty] | 1368.2 | 5.3764
[10 empty] | 1368 | 5.3707
[10 empty] | 1368 | 5.3669
[10 empty] | 1367.9 | 5.3821
[10 empty] | 1367.7 | 5.4068
[10 empty] | 1367.6 | 5.4334
[10 empty] | 1367.5 | 5.4448
[10 empty] | 1367.4 | 5.4391
[10 empty] | 1367.2 | 5.4087
[10 empty] | 1367.1 | 5.4068
[10 empty] | 1367.1 | 5.4258
[10 empty] | 1366.8 | 5.4828
[10 empty] | 1366.6 | 5.4847
[10 empty] | 1366.5 | 5.4904
[10 empty] | 1366.3 | 5.4657
[10 empty] | 1366.2 | 5.46
[10 empty] | 1366.1 | 5.4714
[10 empty] | 1366 | 5.4999
[10 empty] | 1365.8 | 5.5322
[10 empty] | 1365.7 | 5.5398
[10 empty] | 1365.6 | 5.5341
[10 empty] | 1365.4 | 5.5208
[10 empty] | 1365.3 | 5.5018
[10 empty] | 1365.2 | 5.5246
[10 empty] | 1365.2 | 5.5417
[10 empty] | 1365.1 | 5.5816
[10 empty] | 1364.9 | 5.5835
[10 empty] | 1364.8 | 5.5607
[10 empty] | 1364.7 | 5.555
[10 empty] | 1364.5 | 5.555
[10 empty] | 1364.4 | 5.5854
[10 empty] | 1364.3 | 5.6291
[10 empty] | 1364.1 | 5.6348
[10 empty] | 1364 | 5.6405
[10 empty] | 1363.9 | 5.6082
[10 empty] | 1363.9 | 5.6063
[10 empty] | 1363.7 | 5.6082
[10 empty] | 1363.6 | 5.6405
[10 empty] | 1363.5 | 5.6576
[10 empty] | 1363.5 | 5.6766
[10 empty] | 1363.3 | 5.6804
[10 empty] | 1363.2 | 5.6709
[10 empty] | 1363 | 5.6576
[10 empty] | 1362.9 | 5.6614
[10 empty] | 1362.8 | 5.6804
[10 empty] | 1362.8 | 5.7146
[10 empty] | 1362.7 | 5.7279
[10 empty] | 1362.5 | 5.7336
[10 empty] | 1362.5 | 5.7127
[10 empty] | 1362.3 | 5.6956
[10 empty] | 1362.1 | 5.7032
[10 empty] | 1362 | 5.7317
[10 empty] | 1362 | 5.7678
[10 empty] | 1361.8 | 5.7887
[10 empty] | 1361.7 | 5.7887
[10 empty] | 1361.6 | 5.7564
[10 empty] | 1361.5 | 5.7507
[10 empty] | 1361.3 | 5.7621
[10 empty] | 1361.2 | 5.7868
[10 empty] | 1360.9 | 5.8381
[10 empty] | 1360.8 | 5.84
[10 empty] | 1360.7 | 5.8324
[10 empty] | 1360.6 | 5.8096
[10 empty] | 1360.5 | 5.8115
[10 empty] | 1360.4 | 5.8419
[10 empty] | 1360.3 | 5.8685
[10 empty] | 1360.2 | 5.8856
[10 empty] | 1360.2 | 5.897
[10 empty] | 1359.9 | 5.8818
[10 empty] | 1359.9 | 5.8609
[10 empty] | 1359.7 | 5.8647
[10 empty] | 1359.7 | 5.8932
[10 empty] | 1359.5 | 5.935
[10 empty] | 1359.4 | 5.9521
[10 empty] | 1359.2 | 5.9502
[10 empty] | 1359.1 | 5.9255
[10 empty] | 1359 | 5.9141
[10 empty] | 1358.9 | 5.916
[10 empty] | 1358.6 | 5.9407
[10 empty] | 1358.6 | 5.9578
[10 empty] | 1358.4 | 5.9977
[10 empty] | 1358.3 | 6.0167
[10 empty] | 1358.1 | 6.0053
[10 empty] | 1358 | 5.9692
[10 empty] | 1357.8 | 5.9806
[10 empty] | 1357.8 | 6.0091
[10 empty] | 1357.6 | 6.0452
[10 empty] | 1357.4 | 6.0452
[10 empty] | 1357.3 | 6.0471
[10 empty] | 1357.2 | 6.0243
[10 empty] | 1357.1 | 6.0167
[10 empty] | 1357 | 6.0395
[10 empty] | 1356.9 | 6.0756
[10 empty] | 1356.7 | 6.1098
[10 empty] | 1356.6 | 6.1098
[10 empty] | 1356.6 | 6.106
[10 empty] | 1356.5 | 6.0794
[10 empty] | 1356.5 | 6.0775
[10 empty] | 1356.3 | 6.0984
[10 empty] | 1356.3 | 6.1174
[10 empty] | 1356.2 | 6.163
[10 empty] | 1356 | 6.1668
[10 empty] | 1356 | 6.1668
[10 empty] | 1355.8 | 6.1421
[10 empty] | 1355.8 | 6.125
[10 empty] | 1355.6 | 6.1516
[10 empty] | 1355.5 | 6.1668
[10 empty] | 1355.5 | 6.2105
[10 empty] | 1355.3 | 6.22
[10 empty] | 1355.2 | 6.2219
[10 empty] | 1355 | 6.1934
[10 empty] | 1355 | 6.182
[10 empty] | 1354.8 | 6.1934
[10 empty] | 1354.6 | 6.2143
[10 empty] | 1354.4 | 6.2561
[10 empty] | 1354.2 | 6.277
[10 empty] | 1354.1 | 6.2751
[10 empty] | 1353.9 | 6.2485
[10 empty] | 1353.9 | 6.2485
[10 empty] | 1353.7 | 6.2694
[10 empty] | 1353.6 | 6.3188
[10 empty] | 1353.5 | 6.3321
[10 empty] | 1353.3 | 6.3416
[10 empty] | 1353.3 | 6.3226
[10 empty] | 1353.3 | 6.2998
[10 empty] | 1353.1 | 6.2998
[10 empty] | 1353 | 6.3264
[10 empty] | 1352.8 | 6.372
[10 empty] | 1352.8 | 6.3929
[10 empty] | 1352.6 | 6.391
[10 empty] | 1352.5 | 6.3815
[10 empty] | 1352.3 | 6.3587
[10 empty] | 1352 | 6.3834
[10 empty] | 1352 | 6.4081
[10 empty] | 1351.7 | 6.4556
[10 empty] | 1351.6 | 6.4613
[10 empty] | 1351.6 | 6.4423
[10 empty] | 1351.6 | 6.4157
[10 empty] | 1351.4 | 6.4176
[10 empty] | 1351.3 | 6.4328
[10 empty] | 1351.2 | 6.4651
[10 empty] | 1351 | 6.505
[10 empty] | 1351 | 6.5145
[10 empty] | 1350.9 | 6.5107
[10 empty] | 1350.8 | 6.4803
[10 empty] | 1350.6 | 6.4746
[10 empty] | 1350.6 | 6.4879
[10 empty] | 1350.5 | 6.5183
[10 empty] | 1350.2 | 6.5715
[10 empty] | 1350.2 | 6.581
[10 empty] | 1349.9 | 6.5639
[10 empty] | 1349.8 | 6.5411
[10 empty] | 1349.7 | 6.5525
[10 empty] | 1349.6 | 6.5753
[10 empty] | 1349.4 | 6.6171
[10 empty] | 1349.2 | 6.6532
[10 empty] | 1349.1 | 6.6247
[10 empty] | 1348.9 | 6.6057
[10 empty] | 1348.9 | 6.6095
[10 empty] | 1348.9 | 6.6399
[10 empty] | 1348.8 | 6.6836
[10 empty] | 1348.6 | 6.7102
[10 empty] | 1348.5 | 6.7045
[10 empty] | 1348.5 | 6.6836
[10 empty] | 1348.3 | 6.6684
[10 empty] | 1348.3 | 6.6608
[10 empty] | 1348.1 | 6.6836
[10 empty] | 1347.9 | 6.7121
[10 empty] | 1347.9 | 6.7558
[10 empty] | 1347.7 | 6.7577
[10 empty] | 1347.6 | 6.7672
[10 empty] | 1347.4 | 6.7197
[10 empty] | 1347.3 | 6.7387
[10 empty] | 1347.3 | 6.7748
[10 empty] | 1347.1 | 6.8185
[10 empty] | 1347 | 6.8356
[10 empty] | 1346.8 | 6.8261
[10 empty] | 1346.7 | 6.79
[10 empty] | 1346.6 | 6.7862
[10 empty] | 1346.5 | 6.8033
[10 empty] | 1346.3 | 6.8451
[10 empty] | 1346.2 | 6.8736
[10 empty] | 1346.1 | 6.9097
[10 empty] | 1346.1 | 6.885
[10 empty] | 1345.8 | 6.8679
[10 empty] | 1345.6 | 6.8641
[10 empty] | 1345.5 | 6.8945
[10 empty] | 1345.4 | 6.9458
[10 empty] | 1345.3 | 6.9515
[10 empty] | 1345.1 | 6.9534
[10 empty] | 1345 | 6.9249
[10 empty] | 1344.9 | 6.9059
[10 empty] | 1344.8 | 6.9192
[10 empty] | 1344.7 | 6.9515
[10 empty] | 1344.5 | 7.0085
[10 empty] | 1344.5 | 7.018
[10 empty] | 1344.4 | 7.0294
[10 empty] | 1344.2 | 6.9876
[10 empty] | 1344.1 | 6.98
[10 empty] | 1343.9 | 6.9819
[10 empty] | 1343.9 | 7.0218
[10 empty] | 1343.7 | 7.0598
[10 empty] | 1343.6 | 7.0864
[10 empty] | 1343.4 | 7.0731
[10 empty] | 1343.3 | 7.037
[10 empty] | 1343.2 | 7.0503
[10 empty] | 1343.1 | 7.0731
[10 empty] | 1343 | 7.1263
[10 empty] | 1342.9 | 7.1415
[10 empty] | 1342.8 | 7.151
[10 empty] | 1342.7 | 7.1263
[10 empty] | 1342.5 | 7.113
[10 empty] | 1342.5 | 7.113
[10 empty] | 1342.4 | 7.1453
[10 empty] | 1342.2 | 7.189
[10 empty] | 1342.1 | 7.2175
[10 empty] | 1342 | 7.227
[10 empty] | 1341.9 | 7.1985
[10 empty] | 1341.7 | 7.1852
[10 empty] | 1341.5 | 7.1719
[10 empty] | 1341.5 | 7.2118
[10 empty] | 1341.3 | 7.2441
[10 empty] | 1341.1 | 7.2745
[10 empty] | 1341.1 | 7.2783
[10 empty] | 1341 | 7.2745
[10 empty] | 1340.9 | 7.2517
[10 empty] | 1340.7 | 7.2593
[10 empty] | 1340.5 | 7.2992
[10 empty] | 1340.5 | 7.3486
[10 empty] | 1340.4 | 7.3581
[10 empty] | 1340.2 | 7.3334
[10 empty] | 1340.2 | 7.3049
[10 empty] | 1340 | 7.3144
[10 empty] | 1340 | 7.3372
[10 empty] | 1339.9 | 7.3714
[10 empty] | 1339.8 | 7.4075
[10 empty] | 1339.7 | 7.4094
[10 empty] | 1339.5 | 7.398
[10 empty] | 1339.4 | 7.3961
[10 empty] | 1339.3 | 7.379
[10 empty] | 1339.3 | 7.4094
[10 empty] | 1339.1 | 7.4379
[10 empty] | 1339 | 7.4816
[10 empty] | 1338.7 | 7.4797
[10 empty] | 1338.6 | 7.4569
[10 empty] | 1338.5 | 7.4436
[10 empty] | 1338.3 | 7.4645
[10 empty] | 1338.2 | 7.4987
[10 empty] | 1338.1 | 7.5462
[10 empty] | 1337.8 | 7.5538
[10 empty] | 1337.7 | 7.5272
[10 empty] | 1337.5 | 7.5215
[10 empty] | 1337.5 | 7.5424
[10 empty] | 1337.4 | 7.5823
[10 empty] | 1337.3 | 7.6203
[10 empty] | 1337.1 | 7.6317
[10 empty] | 1337.1 | 7.6222
[10 empty] | 1337 | 7.607
[10 empty] | 1336.8 | 7.5937
[10 empty] | 1336.7 | 7.6108
[10 empty] | 1336.6 | 7.6412
[10 empty] | 1336.5 | 7.6868
[10 empty] | 1336.4 | 7.6982
[10 empty] | 1336.2 | 7.6944
[10 empty] | 1336.1 | 7.6811
[10 empty] | 1336 | 7.6678
[10 empty] | 1335.8 | 7.7191
[10 empty] | 1335.7 | 7.7552
[10 empty] | 1335.5 | 7.7628
[10 empty] | 1335.4 | 7.7704
[10 empty] | 1335.4 | 7.7438
[10 empty] | 1335.2 | 7.7495
[10 empty] | 1334.9 | 7.7742
[10 empty] | 1334.8 | 7.7932
[10 empty] | 1334.7 | 7.8122
[10 empty] | 1334.6 | 7.8255
[10 empty] | 1334.4 | 7.8236
[10 empty] | 1334.3 | 7.8141
[10 empty] | 1334.2 | 7.8179
[10 empty] | 1334 | 7.8825
[10 empty] | 1333.9 | 7.9053
[10 empty] | 1333.8 | 7.9148
[10 empty] | 1333.6 | 7.8977
[10 empty] | 1333.6 | 7.8882
[10 empty] | 1333.4 | 7.8958
[10 empty] | 1333.4 | 7.9205
[10 empty] | 1333.3 | 7.9547
[10 empty] | 1333.2 | 7.9756
[10 empty] | 1333.1 | 7.9813
[10 empty] | 1332.9 | 7.9699
[10 empty] | 1332.8 | 7.968
[10 empty] | 1332.7 | 7.9661
[10 empty] | 1332.5 | 7.9908
[10 empty] | 1332.5 | 8.0155
[10 empty] | 1332.4 | 8.0535
[10 empty] | 1332.2 | 8.0478
[10 empty] | 1331.9 | 8.0402
[10 empty] | 1331.9 | 8.044
[10 empty] | 1331.8 | 8.0782
[10 empty] | 1331.7 | 8.0972
[10 empty] | 1331.5 | 8.1162
[10 empty] | 1331.3 | 8.1295
[10 empty] | 1331.1 | 8.1124
[10 empty] | 1331 | 8.1257
[10 empty] | 1331 | 8.1466
[10 empty] | 1330.9 | 8.177
[10 empty] | 1330.8 | 8.2036
[10 empty] | 1330.6 | 8.2169
[10 empty] | 1330.6 | 8.2093
[10 empty] | 1330.5 | 8.2036
[10 empty] | 1330.5 | 8.196
[10 empty] | 1330.4 | 8.2188
[10 empty] | 1330.1 | 8.2473
[10 empty] | 1330 | 8.2796
[10 empty] | 1329.9 | 8.2815
[10 empty] | 1329.8 | 8.2796
[10 empty] | 1329.6 | 8.2644
[10 empty] | 1329.5 | 8.2682
[10 empty] | 1329.4 | 8.2967
[10 empty] | 1329.3 | 8.3594
[10 empty] | 1329.1 | 8.3651
[10 empty] | 1329 | 8.3632
[10 empty] | 1329 | 8.3537
[10 empty] | 1328.7 | 8.3556
[10 empty] | 1328.6 | 8.3765
[10 empty] | 1328.6 | 8.3993
[10 empty] | 1328.4 | 8.4278
[10 empty] | 1328.3 | 8.4316
[10 empty] | 1328.3 | 8.4335
[10 empty] | 1328.1 | 8.4335
[10 empty] | 1328 | 8.443
[10 empty] | 1327.8 | 8.4582
[10 empty] | 1327.7 | 8.4753
[10 empty] | 1327.4 | 8.5171
[10 empty] | 1327.3 | 8.5209
[10 empty] | 1327.2 | 8.519
[10 empty] | 1327.1 | 8.5114
[10 empty] | 1326.9 | 8.5323
[10 empty] | 1326.8 | 8.5494
[10 empty] | 1326.8 | 8.5874
[10 empty] | 1326.7 | 8.5988
[10 empty] | 1326.5 | 8.6178
[10 empty] | 1326.3 | 8.5874
[10 empty] | 1326.2 | 8.5893
[10 empty] | 1326.2 | 8.6121
[10 empty] | 1326 | 8.6349
[10 empty] | 1326 | 8.6729
[10 empty] | 1325.9 | 8.6881
[10 empty] | 1325.7 | 8.6938
[10 empty] | 1325.6 | 8.6919
[10 empty] | 1325.3 | 8.6976
[10 empty] | 1325.2 | 8.7242
[10 empty] | 1325.2 | 8.7565
[10 empty] | 1324.9 | 8.7755
[10 empty] | 1325 | 8.7812
[10 empty] | 1324.8 | 8.7679
[10 empty] | 1324.7 | 8.7679
[10 empty] | 1324.6 | 8.7812
[10 empty] | 1324.5 | 8.8173
[10 empty] | 1324.4 | 8.8515
[10 empty] | 1324.2 | 8.861
[10 empty] | 1324.2 | 8.8686
[10 empty] | 1324 | 8.861
[10 empty] | 1324 | 8.8572
[10 empty] | 1323.9 | 8.8705
[10 empty] | 1323.7 | 8.8952
[10 empty] | 1323.6 | 8.9408
[10 empty] | 1323.4 | 8.9541
[10 empty] | 1323.2 | 8.9465
[10 empty] | 1323.1 | 8.9427
[10 empty] | 1323.1 | 8.9503
[10 empty] | 1322.9 | 8.9712
[10 empty] | 1322.7 | 9.0111
[10 empty] | 1322.5 | 9.051
[10 empty] | 1322.4 | 9.0472
[10 empty] | 1322.3 | 9.0339
[10 empty] | 1322.2 | 9.0396
[10 empty] | 1322 | 9.0719
[10 empty] | 1321.9 | 9.1061
[10 empty] | 1321.9 | 9.1156
[10 empty] | 1321.8 | 9.1327
[10 empty] | 1321.5 | 9.1251
[10 empty] | 1321.5 | 9.1289
[10 empty] | 1321.3 | 9.1441
[10 empty] | 1321.2 | 9.1707
[10 empty] | 1321.1 | 9.1992
[10 empty] | 1321 | 9.2163
[10 empty] | 1320.9 | 9.2163
[10 empty] | 1320.8 | 9.2239
[10 empty] | 1320.7 | 9.2125
[10 empty] | 1320.6 | 9.2239
[10 empty] | 1320.4 | 9.2467
[10 empty] | 1320.3 | 9.2847
[10 empty] | 1320.3 | 9.2961
[10 empty] | 1320.1 | 9.3113
[10 empty] | 1320 | 9.3094
[10 empty] | 1320 | 9.2942
[10 empty] | 1319.7 | 9.336
[10 empty] | 1319.5 | 9.3759
[10 empty] | 1319.4 | 9.3949
[10 empty] | 1319.2 | 9.4006
[10 empty] | 1319.1 | 9.3854
[10 empty] | 1319 | 9.3873
[10 empty] | 1318.9 | 9.4006
[10 empty] | 1318.7 | 9.4709
[10 empty] | 1318.6 | 9.4956
[10 empty] | 1318.5 | 9.4975
[10 empty] | 1318.3 | 9.4994
[10 empty] | 1318.3 | 9.4842
[10 empty] | 1318.2 | 9.5013
[10 empty] | 1317.8 | 9.5564
[10 empty] | 1317.7 | 9.5811
[10 empty] | 1317.6 | 9.6001
[10 empty] | 1317.4 | 9.5944
[10 empty] | 1317.5 | 9.5754
[10 empty] | 1317.2 | 9.5963
[10 empty] | 1317.1 | 9.621
[10 empty] | 1316.9 | 9.6514
[10 empty] | 1316.8 | 9.678
[10 empty] | 1316.7 | 9.6837
[10 empty] | 1316.7 | 9.6761
[10 empty] | 1316.5 | 9.6856
[10 empty] | 1316.4 | 9.6894
[10 empty] | 1316.3 | 9.7217
[10 empty] | 1316.2 | 9.7521
[10 empty] | 1316.2 | 9.7844
[10 empty] | 1316.1 | 9.792
[10 empty] | 1315.8 | 9.7863
[10 empty] | 1315.8 | 9.7996
[10 empty] | 1315.6 | 9.8167
[10 empty] | 1315.5 | 9.8471
[10 empty] | 1315.4 | 9.8889
[10 empty] | 1315.4 | 9.8927
[10 empty] | 1315.2 | 9.9003
[10 empty] | 1315 | 9.887
[10 empty] | 1315 | 9.887
[10 empty] | 1314.8 | 9.9022
[10 empty] | 1314.7 | 9.9402
[10 empty] | 1314.5 | 9.9706
[10 empty] | 1314.4 | 9.9953
[10 empty] | 1314.4 | 10.0067
[10 empty] | 1314.2 | 10.0048
[10 empty] | 1314.1 | 9.9953
[10 empty] | 1313.9 | 10.0124
[10 empty] | 1313.8 | 10.0295
[10 empty] | 1313.7 | 10.077
[10 empty] | 1313.6 | 10.0903
[10 empty] | 1313.4 | 10.0998
[10 empty] | 1313.3 | 10.1036
[10 empty] | 1313.2 | 10.0827
[10 empty] | 1313.1 | 10.1074
[10 empty] | 1312.9 | 10.1967
[10 empty] | 1312.8 | 10.21
[10 empty] | 1312.7 | 10.21
[10 empty] | 1312.7 | 10.1891
[10 empty] | 1312.6 | 10.1929
[10 empty] | 1312.4 | 10.2081
[10 empty] | 1312.3 | 10.2442
[10 empty] | 1312.2 | 10.2765
[10 empty] | 1312 | 10.3145
[10 empty] | 1312 | 10.3126
[10 empty] | 1311.8 | 10.3126
[10 empty] | 1311.6 | 10.2936
[10 empty] | 1311.6 | 10.3031
[10 empty] | 1311.4 | 10.3297
[10 empty] | 1311.3 | 10.3791
[10 empty] | 1311.1 | 10.3962
[10 empty] | 1311.1 | 10.4038
[10 empty] | 1310.7 | 10.4019
[10 empty] | 1310.6 | 10.4095
[10 empty] | 1310.6 | 10.4399
[10 empty] | 1310.5 | 10.476
[10 empty] | 1310.3 | 10.5064
[10 empty] | 1310.3 | 10.5064
[10 empty] | 1310.2 | 10.5159
[10 empty] | 1310.1 | 10.5235
[10 empty] | 1309.9 | 10.5463
[10 empty] | 1309.7 | 10.5634
[10 empty] | 1309.7 | 10.6071
[10 empty] | 1309.6 | 10.6147
[10 empty] | 1309.4 | 10.6185
[10 empty] | 1309.4 | 10.6147
[10 empty] | 1309.3 | 10.6242
[10 empty] | 1309.2 | 10.6489
[10 empty] | 1309.1 | 10.6793
[10 empty] | 1308.9 | 10.7173
[10 empty] | 1308.8 | 10.7249
[10 empty] | 1308.6 | 10.7268
[10 empty] | 1308.6 | 10.7249
[10 empty] | 1308.5 | 10.7306
[10 empty] | 1308.4 | 10.7515
[10 empty] | 1308.1 | 10.8085
[10 empty] | 1308 | 10.8275
[10 empty] | 1308 | 10.8351
[10 empty] | 1307.8 | 10.8427
[10 empty] | 1307.7 | 10.8408
[10 empty] | 1307.5 | 10.8579
[10 empty] | 1307.4 | 10.9149
[10 empty] | 1307.1 | 10.9244
[10 empty] | 1307 | 10.9377
[10 empty] | 1307 | 10.9491
[10 empty] | 1306.9 | 10.9529
[10 empty] | 1306.8 | 10.9795
[10 empty] | 1306.7 | 10.9966
[10 empty] | 1306.6 | 11.027
[10 empty] | 1306.5 | 11.0308
[10 empty] | 1306.3 | 11.046
[10 empty] | 1306.1 | 11.046
[10 empty] | 1306 | 11.0536
[10 empty] | 1305.9 | 11.084
[10 empty] | 1305.9 | 11.1125
[10 empty] | 1305.7 | 11.1448
[10 empty] | 1305.5 | 11.1581
[10 empty] | 1305.5 | 11.1695
[10 empty] | 1305.1 | 11.1866
[10 empty] | 1305 | 11.2056
[10 empty] | 1304.9 | 11.2322
[10 empty] | 1304.8 | 11.2645
[10 empty] | 1304.6 | 11.274
[10 empty] | 1304.4 | 11.2835
[10 empty] | 1304.3 | 11.2892
[10 empty] | 1304.2 | 11.293
[10 empty] | 1304.1 | 11.3177
[10 empty] | 1304.1 | 11.3424
[10 empty] | 1304.1 | 11.3842
[10 empty] | 1303.9 | 11.407
[10 empty] | 1303.8 | 11.4165
[10 empty] | 1303.7 | 11.4241
[10 empty] | 1303.5 | 11.4279
[10 empty] | 1303.5 | 11.4526
[10 empty] | 1303.3 | 11.4716
[10 empty] | 1303.1 | 11.4963
[10 empty] | 1303 | 11.5058
[10 empty] | 1303 | 11.5229
[10 empty] | 1303 | 11.5248
[10 empty] | 1302.9 | 11.5305
[10 empty] | 1302.7 | 11.5685
[10 empty] | 1302.6 | 11.5951
[10 empty] | 1302.4 | 11.6388
[10 empty] | 1302.2 | 11.6445
[10 empty] | 1302.2 | 11.6578
[10 empty] | 1302.2 | 11.6559
[10 empty] | 1302 | 11.6844
[10 empty] | 1301.9 | 11.7053
[10 empty] | 1301.7 | 11.7262
[10 empty] | 1301.5 | 11.7509
[10 empty] | 1301.4 | 11.7699
[10 empty] | 1301.2 | 11.7794
[10 empty] | 1301.1 | 11.8174
[10 empty] | 1301 | 11.8402
[10 empty] | 1300.7 | 11.8687
[10 empty] | 1300.5 | 11.9067
[10 empty] | 1300.5 | 11.9067
[10 empty] | 1300.5 | 11.9143
[10 empty] | 1300.2 | 11.9314
[10 empty] | 1300.1 | 11.9428
[10 empty] | 1299.9 | 11.9789
[10 empty] | 1299.8 | 12.0055
[10 empty] | 1299.8 | 12.0264
[10 empty] | 1299.6 | 12.0378
[10 empty] | 1299.6 | 12.0549
[10 empty] | 1299.4 | 12.072
[10 empty] | 1299.2 | 12.0929
[10 empty] | 1299.2 | 12.1195
[10 empty] | 1299.1 | 12.1366
[10 empty] | 1299 | 12.1537
[10 empty] | 1298.8 | 12.1632
[10 empty] | 1298.8 | 12.1784
[10 empty] | 1298.5 | 12.2183
[10 empty] | 1298.3 | 12.2525
[10 empty] | 1298.3 | 12.2715
[10 empty] | 1298.1 | 12.2848
[10 empty] | 1298 | 12.3057
[10 empty] | 1297.9 | 12.3171
[10 empty] | 1297.7 | 12.3361
[10 empty] | 1297.6 | 12.3532
[10 empty] | 1297.5 | 12.3931
[10 empty] | 1297.3 | 12.4064
[10 empty] | 1297.1 | 12.4216
[10 empty] | 1297.1 | 12.4311
[10 empty] | 1297 | 12.4444
[10 empty] | 1296.9 | 12.4577
[10 empty] | 1296.6 | 12.4843
[10 empty] | 1296.5 | 12.5223
[10 empty] | 1296.5 | 12.5413
[10 empty] | 1296.5 | 12.5584
[10 empty] | 1296.4 | 12.5717
[10 empty] | 1296.3 | 12.5888
[10 empty] | 1296.2 | 12.6097
[10 empty] | 1296.1 | 12.6401
[10 empty] | 1296 | 12.6686
[10 empty] | 1295.8 | 12.6876
[10 empty] | 1295.5 | 12.7085
[10 empty] | 1295.4 | 12.718
[10 empty] | 1295.4 | 12.7351
[10 empty] | 1295.4 | 12.756
[10 empty] | 1295.2 | 12.7826
[10 empty] | 1295.1 | 12.8073
[10 empty] | 1295 | 12.8358
[10 empty] | 1294.9 | 12.8453
[10 empty] | 1294.7 | 12.8567
[10 empty] | 1294.6 | 12.8852
[10 empty] | 1294.4 | 12.9213
[10 empty] | 1294.3 | 12.9384
[10 empty] | 1294.1 | 12.9612
[10 empty] | 1294 | 12.9574
[10 empty] | 1293.9 | 12.9707
[10 empty] | 1293.7 | 12.9764
[10 empty] | 1293.6 | 13.0068
[10 empty] | 1293.5 | 13.0391
[10 empty] | 1293.5 | 13.0733
[10 empty] | 1293.3 | 13.0942
[10 empty] | 1293.2 | 13.1189
[10 empty] | 1293.1 | 13.1303
[10 empty] | 1292.9 | 13.1436
[10 empty] | 1292.8 | 13.1588
[10 empty] | 1292.6 | 13.2158
[10 empty] | 1292.4 | 13.2424
[10 empty] | 1292.4 | 13.2557
[10 empty] | 1292.3 | 13.2652
[10 empty] | 1292.1 | 13.2804
[10 empty] | 1292.1 | 13.2994
[10 empty] | 1292 | 13.3355
[10 empty] | 1291.7 | 13.3773
[10 empty] | 1291.7 | 13.3849
[10 empty] | 1291.6 | 13.4248
[10 empty] | 1291.4 | 13.4419
[10 empty] | 1291.4 | 13.4628
[10 empty] | 1291.3 | 13.5008
[10 empty] | 1291.2 | 13.5065
[10 empty] | 1291.1 | 13.5274
[10 empty] | 1290.9 | 13.5635
[10 empty] | 1290.9 | 13.5825
[10 empty] | 1290.6 | 13.592
[10 empty] | 1290.5 | 13.5882
[10 empty] | 1290.5 | 13.6053
[10 empty] | 1290.4 | 13.63
[10 empty] | 1290.2 | 13.6756
[10 empty] | 1290.1 | 13.725
[10 empty] | 1290 | 13.7535
[10 empty] | 1290 | 13.7611
[10 empty] | 1289.8 | 13.7725
[10 empty] | 1289.7 | 13.763
[10 empty] | 1289.6 | 13.7991
[10 empty] | 1289.5 | 13.8314
[10 empty] | 1289.4 | 13.8827
[10 empty] | 1289.2 | 13.9074
[10 empty] | 1288.9 | 13.896
[10 empty] | 1288.8 | 13.8941
[10 empty] | 1288.7 | 13.9226
[10 empty] | 1288.5 | 13.9777
[10 empty] | 1288.5 | 14.029
[10 empty] | 1288.4 | 14.0651
[10 empty] | 1288.3 | 14.0879
[10 empty] | 1288.1 | 14.067
[10 empty] | 1287.9 | 14.0784
[10 empty] | 1288 | 14.0879
[10 empty] | 1287.8 | 14.1335
[10 empty] | 1287.7 | 14.1677
[10 empty] | 1287.5 | 14.2057
[10 empty] | 1287.4 | 14.2304
[10 empty] | 1287.4 | 14.2342
[10 empty] | 1287.4 | 14.219
[10 empty] | 1287.2 | 14.2266
[10 empty] | 1287 | 14.3349
[10 empty] | 1286.8 | 14.3786
[10 empty] | 1286.7 | 14.4109
[10 empty] | 1286.6 | 14.4071
[10 empty] | 1286.4 | 14.3919
[10 empty] | 1286.2 | 14.4052
[10 empty] | 1286.1 | 14.5173
[10 empty] | 1286 | 14.5534
[10 empty] | 1285.8 | 14.58
[10 empty] | 1285.7 | 14.5591
[10 empty] | 1285.6 | 14.5439
[10 empty] | 1285.5 | 14.5515
[10 empty] | 1285.4 | 14.6047
[10 empty] | 1285.2 | 14.6655
[10 empty] | 1285.2 | 14.7092
[10 empty] | 1285.1 | 14.7434
[10 empty] | 1284.9 | 14.7453
[10 empty] | 1284.8 | 14.732
[10 empty] | 1284.7 | 14.7187
[10 empty] | 1284.6 | 14.7662
[10 empty] | 1284.5 | 14.8422
[10 empty] | 1284.4 | 14.8973
[10 empty] | 1284.3 | 14.9201
[10 empty] | 1284.2 | 14.8954
[10 empty] | 1284.2 | 14.8783
[10 empty] | 1284 | 14.8897
[10 empty] | 1283.9 | 14.9391
[10 empty] | 1283.8 | 14.9923
[10 empty] | 1283.7 | 15.0474
[10 empty] | 1283.5 | 15.0778
[10 empty] | 1283.4 | 15.0588
[10 empty] | 1283 | 15.0607
[10 empty] | 1283 | 15.1234
[10 empty] | 1282.8 | 15.1785
[10 empty] | 1282.8 | 15.2431
[10 empty] | 1282.7 | 15.2659
[10 empty] | 1282.5 | 15.2507
[10 empty] | 1282.3 | 15.2298
[10 empty] | 1282.2 | 15.2716
[10 empty] | 1282.1 | 15.359
[10 empty] | 1282 | 15.416
[10 empty] | 1281.8 | 15.4502
[10 empty] | 1281.7 | 15.4179
[10 empty] | 1281.6 | 15.4008
[10 empty] | 1281.4 | 15.4103
[10 empty] | 1281.2 | 15.4597
[10 empty] | 1281.1 | 15.5357
[10 empty] | 1281 | 15.5946
[10 empty] | 1281 | 15.6326
[10 empty] | 1281 | 15.6079
[10 empty] | 1280.8 | 15.6041
[10 empty] | 1280.7 | 15.6022
[10 empty] | 1280.6 | 15.6383
[10 empty] | 1280.5 | 15.7029
[10 empty] | 1280.1 | 15.8036
[10 empty] | 1280.1 | 15.796
[10 empty] | 1279.9 | 15.7675
[10 empty] | 1279.8 | 15.7827
[10 empty] | 1279.8 | 15.8093
[10 empty] | 1279.7 | 15.8815
[10 empty] | 1279.5 | 16.0031
[10 empty] | 1279.4 | 16.0069
[10 empty] | 1279.3 | 15.9765
[10 empty] | 1279.2 | 15.9727
[10 empty] | 1279 | 15.9955
[10 empty] | 1279 | 16.0734
[10 empty] | 1278.8 | 16.1361
[10 empty] | 1278.7 | 16.1855
[10 empty] | 1278.6 | 16.1665
[10 empty] | 1278.6 | 16.1608
[10 empty] | 1278.4 | 16.1456
[10 empty] | 1278.3 | 16.1874
[10 empty] | 1278.1 | 16.2539
[10 empty] | 1278 | 16.3337
[10 empty] | 1277.9 | 16.3774
[10 empty] | 1277.7 | 16.3945
[10 empty] | 1277.6 | 16.366
[10 empty] | 1277.4 | 16.3565
[10 empty] | 1277.2 | 16.4268
[10 empty] | 1277.2 | 16.5142
[10 empty] | 1277.2 | 16.575
[10 empty] | 1277 | 16.5769
[10 empty] | 1276.9 | 16.5579
[10 empty] | 1276.7 | 16.5465
[10 empty] | 1276.6 | 16.6434
[10 empty] | 1276.5 | 16.6928
[10 empty] | 1276.4 | 16.7631
[10 empty] | 1276.3 | 16.765
[10 empty] | 1276.2 | 16.7574
[10 empty] | 1276.1 | 16.7365
[10 empty] | 1276 | 16.7631
[10 empty] | 1275.8 | 16.822
[10 empty] | 1275.8 | 16.898
[10 empty] | 1275.6 | 16.9607
[10 empty] | 1275.3 | 16.9873
[10 empty] | 1275.3 | 16.9645
[10 empty] | 1275.1 | 16.9265
[10 empty] | 1275.2 | 16.936
[10 empty] | 1275 | 16.9949
[10 empty] | 1274.9 | 17.0899
[10 empty] | 1274.5 | 17.1906
[10 empty] | 1274.4 | 17.1773
[10 empty] | 1274.3 | 17.1716
[10 empty] | 1274.1 | 17.1545
[10 empty] | 1273.9 | 17.221
[10 empty] | 1273.9 | 17.2932
[10 empty] | 1273.7 | 17.3711
[10 empty] | 1273.4 | 17.3825
[10 empty] | 1273.3 | 17.3502
[10 empty] | 1273.2 | 17.3635
[10 empty] | 1273.1 | 17.4243
[10 empty] | 1273.1 | 17.5174
[10 empty] | 1273 | 17.5896
[10 empty] | 1272.8 | 17.601
[10 empty] | 1272.7 | 17.5611
[10 empty] | 1272.6 | 17.582
[10 empty] | 1272.4 | 17.6428
[10 empty] | 1272.4 | 17.7188
[10 empty] | 1272.1 | 17.7587
[10 empty] | 1272.1 | 17.8613
[10 empty] | 1272 | 17.8537
[10 empty] | 1271.8 | 17.8594
[10 empty] | 1271.7 | 17.8195
[10 empty] | 1271.5 | 17.0728
[10 empty] | 1271.4 | 17.3445
[10 empty] | 1271.3 | 17.677
[10 empty] | 1271.1 | 17.8879
[10 empty] | 1271 | 18
[10 empty] | 1270.7 | 18.1254
[10 empty] | 1270.6 | 18.1767
[10 empty] | 1270.6 | 18.1729
[10 empty] | 1270.5 | 18.2204
[10 empty] | 1270.3 | 18.1919
[10 empty] | 1270.2 | 18.2014
[10 empty] | 1270 | 18.2337
[10 empty] | 1269.8 | 18.2926
[10 empty] | 1269.8 | 18.3135
[10 empty] | 1269.7 | 18.3439
[10 empty] | 1269.5 | 18.4085
[10 empty] | 1269.5 | 18.5111
[10 empty] | 1269.3 | 18.5548
[10 empty] | 1269.1 | 18.627
[10 empty] | 1269.1 | 18.6384
[10 empty] | 1268.9 | 18.6479
[10 empty] | 1268.8 | 18.6403
[10 empty] | 1268.7 | 18.6612
[10 empty] | 1268.5 | 18.6973
[10 empty] | 1268.4 | 18.7676
[10 empty] | 1268.3 | 18.8018
[10 empty] | 1268.1 | 18.855
[10 empty] | 1268.1 | 18.9614
[10 empty] | 1267.9 | 19.007
[10 empty] | 1267.8 | 19.0507
[10 empty] | 1267.6 | 19.0393
[10 empty] | 1267.3 | 19.0146
[10 empty] | 1267.3 | 19.0374
[10 empty] | 1267.1 | 19.0849
[10 empty] | 1266.9 | 19.1286
[10 empty] | 1266.8 | 19.1951
[10 empty] | 1266.8 | 19.2616
[10 empty] | 1266.5 | 19.349
[10 empty] | 1266.5 | 19.4003
[10 empty] | 1266.4 | 19.4459
[10 empty] | 1266.3 | 19.4592
[10 empty] | 1266.2 | 19.4668
[10 empty] | 1266 | 19.5124
[10 empty] | 1265.7 | 19.5048
[10 empty] | 1265.7 | 19.5048
[10 empty] | 1265.6 | 19.5333
[10 empty] | 1265.4 | 19.5713
[10 empty] | 1265.5 | 19.6416
[10 empty] | 1265.3 | 19.6986
[10 empty] | 1265.2 | 19.7746
[10 empty] | 1265.1 | 19.8506
[10 empty] | 1265 | 19.8848
[10 empty] | 1264.8 | 19.8601
[10 empty] | 1264.7 | 19.843
[10 empty] | 1264.6 | 19.8582
[10 empty] | 1264.5 | 19.9038
[10 empty] | 1264.3 | 19.9589
[10 empty] | 1264.2 | 20.014
[10 empty] | 1264.1 | 20.1223
[10 empty] | 1263.9 | 20.1736
[10 empty] | 1263.8 | 20.2192
[10 empty] | 1263.6 | 20.2382
[10 empty] | 1263.4 | 20.2401
[10 empty] | 1263.4 | 20.2553
[10 empty] | 1263.2 | 20.299
[10 empty] | 1263 | 20.3503
[10 empty] | 1263 | 20.4149
[10 empty] | 1262.8 | 20.4909
[10 empty] | 1262.8 | 20.5517
[10 empty] | 1262.5 | 20.5821
[10 empty] | 1262.5 | 20.6011
[10 empty] | 1262.3 | 20.6239
[10 empty] | 1262.2 | 20.6296
[10 empty] | 1262.1 | 20.6562
[10 empty] | 1262.1 | 20.7037
[10 empty] | 1261.9 | 20.7569
[10 empty] | 1261.7 | 20.8044
[10 empty] | 1261.6 | 20.8728
[10 empty] | 1261.5 | 20.9279
[10 empty] | 1261.5 | 20.9431
[10 empty] | 1261.3 | 20.9564
[10 empty] | 1261.2 | 20.9564
[10 empty] | 1260.9 | 21.0761
[10 empty] | 1260.8 | 21.1483
[10 empty] | 1260.7 | 21.192
[10 empty] | 1260.6 | 21.2281
[10 empty] | 1260.5 | 21.2452
[10 empty] | 1260.4 | 21.2471
[10 empty] | 1260.3 | 21.2908
[10 empty] | 1260.1 | 21.3459
[10 empty] | 1260 | 21.4162
[10 empty] | 1259.9 | 21.458
[10 empty] | 1259.6 | 21.4732
[10 empty] | 1259.6 | 21.4846
[10 empty] | 1259.5 | 21.5188
[10 empty] | 1259.4 | 21.572
[10 empty] | 1259.2 | 21.6385
[10 empty] | 1259.2 | 21.7031
[10 empty] | 1259 | 21.7335
[10 empty] | 1258.9 | 21.7639
[10 empty] | 1258.8 | 21.7943
[10 empty] | 1258.6 | 21.8095
[10 empty] | 1258.5 | 21.8646
[10 empty] | 1258.4 | 21.9083
[10 empty] | 1258.3 | 21.9558
[10 empty] | 1258.2 | 22.0071
[10 empty] | 1258.1 | 22.0603
[10 empty] | 1257.9 | 22.0793
[10 empty] | 1257.8 | 22.1211
[10 empty] | 1257.7 | 22.1686
[10 empty] | 1257.6 | 22.2085
[10 empty] | 1257.5 | 22.2484
[10 empty] | 1257.3 | 22.2997
[10 empty] | 1257.2 | 22.3491
[10 empty] | 1257.1 | 22.3928
[10 empty] | 1256.9 | 22.4232
[10 empty] | 1256.8 | 22.4631
[10 empty] | 1256.7 | 22.5068
[10 empty] | 1256.6 | 22.5543
[10 empty] | 1256.5 | 22.5847
[10 empty] | 1256.4 | 22.6417
[10 empty] | 1256.3 | 22.7025
[10 empty] | 1256.2 | 22.7367
[10 empty] | 1256 | 22.7823
[10 empty] | 1256.1 | 22.8355
[10 empty] | 1255.7 | 22.9324
[10 empty] | 1255.6 | 22.9742
[10 empty] | 1255.5 | 23.0255
[10 empty] | 1255.3 | 23.054
[10 empty] | 1255.2 | 23.1148
[10 empty] | 1255.2 | 23.1509
[10 empty] | 1255.1 | 23.1908
[10 empty] | 1254.9 | 23.2326
[10 empty] | 1254.8 | 23.2763
[10 empty] | 1254.6 | 23.3276
[10 empty] | 1254.5 | 23.3808
[10 empty] | 1254.5 | 23.4359
[10 empty] | 1254.2 | 23.4986
[10 empty] | 1254.1 | 23.5347
[10 empty] | 1254 | 23.5689
[10 empty] | 1253.8 | 23.6221
[10 empty] | 1253.7 | 23.6734
[10 empty] | 1253.6 | 23.7
[10 empty] | 1253.6 | 23.7418
[10 empty] | 1253.6 | 23.7931
[10 empty] | 1253.4 | 23.8368
[10 empty] | 1253.3 | 23.89
[10 empty] | 1253.2 | 23.9508
[10 empty] | 1253 | 24.0059
[10 empty] | 1252.9 | 24.0553
[10 empty] | 1252.6 | 24.1142
[10 empty] | 1252.7 | 24.1617
[10 empty] | 1252.5 | 24.1807
[10 empty] | 1252.3 | 24.2301
[10 empty] | 1252.3 | 24.2776
[10 empty] | 1252.2 | 24.3156
[10 empty] | 1252.1 | 24.3574
[10 empty] | 1251.9 | 24.4106
[10 empty] | 1251.7 | 24.479
[10 empty] | 1251.7 | 24.5398
[10 empty] | 1251.4 | 24.6025
[10 empty] | 1251.3 | 24.6481
[10 empty] | 1251.3 | 24.6918
[10 empty] | 1251.2 | 24.7298
[10 empty] | 1251 | 24.7678
[10 empty] | 1250.9 | 24.8096
[10 empty] | 1250.8 | 24.8476
[10 empty] | 1250.7 | 24.9008
[10 empty] | 1250.6 | 24.9483
[10 empty] | 1250.3 | 25.0661
[10 empty] | 1250.1 | 25.1364
[10 empty] | 1250.1 | 25.201
[10 empty] | 1250 | 25.2523
[10 empty] | 1249.9 | 25.3055
[10 empty] | 1249.6 | 25.353
[10 empty] | 1249.6 | 25.3929
[10 empty] | 1249.5 | 25.4385
[10 empty] | 1249.4 | 25.4784
[10 empty] | 1249.3 | 25.5316
[10 empty] | 1249.1 | 25.5905
[10 empty] | 1249 | 25.638
[10 empty] | 1248.8 | 25.6988
[10 empty] | 1248.7 | 25.7577
[10 empty] | 1248.6 | 25.8242
[10 empty] | 1248.4 | 25.8736
[10 empty] | 1248.3 | 25.9439
[10 empty] | 1248.2 | 25.9838
[10 empty] | 1248.1 | 26.0389
[10 empty] | 1247.9 | 26.0959
[10 empty] | 1247.8 | 26.1529
[10 empty] | 1247.8 | 26.1947
[10 empty] | 1247.5 | 26.2346
[10 empty] | 1247.4 | 26.2916
[10 empty] | 1247.3 | 26.3353
[10 empty] | 1247.1 | 26.3942
[10 empty] | 1247.1 | 26.4569
[10 empty] | 1246.9 | 26.5234
[10 empty] | 1246.9 | 26.5823
[10 empty] | 1246.7 | 26.6412
[10 empty] | 1246.6 | 26.6982
[10 empty] | 1246.4 | 26.7438
[10 empty] | 1246.3 | 26.797
[10 empty] | 1246.3 | 26.8483
[10 empty] | 1246.1 | 26.8977
[10 empty] | 1246 | 26.9433
[10 empty] | 1245.9 | 26.9775
[10 empty] | 1245.8 | 27.0307
[10 empty] | 1245.7 | 27.0782
[10 empty] | 1245.6 | 27.1428
[10 empty] | 1245.4 | 27.2644
[10 empty] | 1245.3 | 27.3195
[10 empty] | 1245.2 | 27.3689
[10 empty] | 1245.1 | 27.4202
[10 empty] | 1244.9 | 27.481
[10 empty] | 1244.7 | 27.5475
[10 empty] | 1244.7 | 27.6007
[10 empty] | 1244.6 | 27.6406
[10 empty] | 1244.5 | 27.6919
[10 empty] | 1244.2 | 27.728
[10 empty] | 1244.2 | 27.7831
[10 empty] | 1244 | 27.8325
[10 empty] | 1243.9 | 27.9009
[10 empty] | 1243.8 | 27.9693
[10 empty] | 1243.9 | 28.0225
[10 empty] | 1243.7 | 28.0776
[10 empty] | 1243.5 | 28.1194
[10 empty] | 1243.1 | 28.2429
[10 empty] | 1243.1 | 28.3246
[10 empty] | 1242.9 | 28.3873
[10 empty] | 1242.8 | 28.4424
[10 empty] | 1242.7 | 28.4709
[10 empty] | 1242.5 | 28.5241
[10 empty] | 1242.2 | 28.6343
[10 empty] | 1242.2 | 28.697
[10 empty] | 1242.1 | 28.7578
[10 empty] | 1242 | 28.8224
[10 empty] | 1241.8 | 28.8794
[10 empty] | 1241.7 | 28.9307
[10 empty] | 1241.7 | 28.9934
[10 empty] | 1241.6 | 29.0485
[10 empty] | 1241.4 | 29.1264
[10 empty] | 1241.2 | 29.1891
[10 empty] | 1241.2 | 29.2252
[10 empty] | 1241.1 | 29.2594
[10 empty] | 1241 | 29.2993
[10 empty] | 1240.9 | 29.3544
[10 empty] | 1240.7 | 29.4171
[10 empty] | 1240.6 | 29.4513
[10 empty] | 1240.5 | 29.5159
[10 empty] | 1240.3 | 29.1112
[10 empty] | 1240.3 | 29.6679
[10 empty] | 1240.2 | 29.7781
[10 empty] | 1240 | 29.8655
[10 empty] | 1239.9 | 29.894
[10 empty] | 1239.8 | 29.9301
[10 empty] | 1239.7 | 29.9548
[10 empty] | 1239.4 | 30.0308
[10 empty] | 1239.4 | 30.1144
[10 empty] | 1239.3 | 30.2094
[10 empty] | 1239.1 | 30.2797
[10 empty] | 1239.1 | 30.3291
[10 empty] | 1239 | 30.3367
[10 empty] | 1238.8 | 30.3652
[10 empty] | 1238.9 | 30.4222
[10 empty] | 1238.5 | 30.6445
[10 empty] | 1238.3 | 30.7262
[10 empty] | 1238.3 | 30.7737
[10 empty] | 1238 | 30.8003
[10 empty] | 1238 | 30.844
[10 empty] | 1237.8 | 30.901
[10 empty] | 1237.7 | 30.9922
[10 empty] | 1237.5 | 31.0891
[10 empty] | 1237.4 | 31.1689
[10 empty] | 1237.4 | 31.2164
[10 empty] | 1237.4 | 31.2506
[10 empty] | 1237.2 | 31.2696
[10 empty] | 1237.1 | 31.3494
[10 empty] | 1237 | 31.4368
[10 empty] | 1236.7 | 31.5394
[10 empty] | 1236.7 | 31.623
[10 empty] | 1236.6 | 31.6857
[10 empty] | 1236.3 | 31.7484
[10 empty] | 1236.3 | 31.8282
[10 empty] | 1236.1 | 31.9213
[10 empty] | 1235.9 | 32.0296
[10 empty] | 1235.8 | 32.0999
[10 empty] | 1235.7 | 32.1512
[10 empty] | 1235.5 | 32.2234
[10 empty] | 1235.3 | 32.2937
[10 empty] | 1235.1 | 32.383
[10 empty] | 1235 | 32.7087
[10 empty] | 1234.9 | 32.6626
[10 empty] | 1234.8 | 32.6846
[10 empty] | 1234.8 | 32.7592
[10 empty] | 1234.7 | 32.8383
[10 empty] | 1234.6 | 32.8822
[10 empty] | 1234.4 | 32.9371
[10 empty] | 1234.3 | 33.0118
[10 empty] | 1234.2 | 33.0908
[10 empty] | 1234.1 | 33.1523
[10 empty] | 1233.9 | 33.2006
[10 empty] | 1233.6 | 33.3697
[10 empty] | 1233.5 | 33.4202
[10 empty] | 1233.4 | 33.4883
[10 empty] | 1233.3 | 33.5893
[10 empty] | 1233.1 | 33.6639
[10 empty] | 1233.1 | 33.6947
[10 empty] | 1232.8 | 33.8769
[10 empty] | 1232.7 | 33.9494
[10 empty] | 1232.6 | 34.0021
[10 empty] | 1232.5 | 34.0833
[10 empty] | 1232.5 | 34.169
[10 empty] | 1232.4 | 34.237
[10 empty] | 1232.2 | 34.2897
[10 empty] | 1232.1 | 34.3688
[10 empty] | 1232 | 34.472
[10 empty] | 1231.9 | 34.5203
[10 empty] | 1231.7 | 34.5642
[10 empty] | 1231.7 | 34.6608
[10 empty] | 1231.6 | 34.7553
[10 empty] | 1231.5 | 34.8124
[10 empty] | 1231.3 | 34.8804
[10 empty] | 1231.2 | 34.9727
[10 empty] | 1231.1 | 35.0583
[10 empty] | 1230.9 | 35.19
[10 empty] | 1230.8 | 35.2801
[10 empty] | 1230.6 | 35.3745
[10 empty] | 1230.5 | 35.4272
[10 empty] | 1230.3 | 35.5304
[10 empty] | 1230.2 | 35.6292
[10 empty] | 1229.9 | 35.7412
[10 empty] | 1229.8 | 35.851
[10 empty] | 1229.7 | 35.9476
[10 empty] | 1229.6 | 35.9981
[10 empty] | 1229.3 | 36.0596
[10 empty] | 1229.3 | 36.1738
[10 empty] | 1229.3 | 36.2375
[10 empty] | 1229.3 | 36.3011
[10 empty] | 1229 | 36.378
[10 empty] | 1228.9 | 36.5098
[10 empty] | 1228.7 | 36.5998
[10 empty] | 1228.7 | 36.6503
[10 empty] | 1228.6 | 36.7315
[10 empty] | 1228.5 | 36.8545
[10 empty] | 1228.4 | 36.9204
[10 empty] | 1228.2 | 36.9599
[10 empty] | 1228 | 37.0587
[10 empty] | 1228 | 37.1795
[10 empty] | 1227.9 | 37.2234
[10 empty] | 1227.8 | 37.2849
[10 empty] | 1227.6 | 37.3793
[10 empty] | 1227.4 | 37.9056
[10 empty] | 1227.2 | 37.7549
[10 empty] | 1227.2 | 37.8562
[10 empty] | 1227 | 37.9108
[10 empty] | 1226.9 | 37.9602
[10 empty] | 1226.7 | 38.0823
[10 empty] | 1226.7 | 38.1187
[10 empty] | 1226.6 | 38.2356
[10 empty] | 1226.5 | 38.3421
[10 empty] | 1226.3 | 38.3733
[10 empty] | 1226.2 | 38.5812
[10 empty] | 1226 | 38.6436
[10 empty] | 1225.9 | 38.7709
[10 empty] | 1225.8 | 38.8021
[10 empty] | 1225.6 | 38.9086
[10 empty] | 1225.5 | 39.0385
[10 empty] | 1225.4 | 39.0567
[10 empty] | 1225.4 | 39.197
[10 empty] | 1225.2 | 39.262
[10 empty] | 1225.1 | 39.3296
[10 empty] | 1225 | 39.4439
[10 empty] | 1224.9 | 39.5374
[10 empty] | 1224.8 | 39.6232
[10 empty] | 1224.6 | 39.7401
[10 empty] | 1224.6 | 39.8129
[10 empty] | 1224.5 | 39.9272
[10 empty] | 1224.5 | 40.0103
[10 empty] | 1224.2 | 40.2182
[10 empty] | 1224.1 | 40.2754
[10 empty] | 1223.9 | 40.3663
[10 empty] | 1223.9 | 40.4911
[10 empty] | 1223.7 | 40.5482
[10 empty] | 1223.6 | 40.6548
[10 empty] | 1223.5 | 40.7405
[10 empty] | 1223.5 | 40.8159
[10 empty] | 1223.3 | 40.9328
[10 empty] | 1223.2 | 40.99
[10 empty] | 1223 | 41.1043
[10 empty] | 1222.9 | 41.2082
[10 empty] | 1222.7 | 41.2654
[10 empty] | 1222.6 | 41.4109
[10 empty] | 1222.5 | 41.4785
[10 empty] | 1222.4 | 41.6084
[10 empty] | 1222.4 | 41.7046
[10 empty] | 1222.1 | 41.7851
[10 empty] | 1222.1 | 41.9228
[10 empty] | 1221.9 | 42.0138
[10 empty] | 1221.9 | 42.0943
[10 empty] | 1221.7 | 42.2165
[10 empty] | 1221.5 | 42.271
[10 empty] | 1221.5 | 42.4347
[10 empty] | 1221.3 | 42.5672
[10 empty] | 1221.2 | 42.7335
[10 empty] | 1221.1 | 42.7907
[10 empty] | 1221 | 42.8713
[10 empty] | 1220.8 | 43.0298
[10 empty] | 1220.7 | 43.0661
[10 empty] | 1220.6 | 43.2143
[10 empty] | 1220.4 | 43.3156
[10 empty] | 1220.3 | 43.3624
[10 empty] | 1220.2 | 43.5443
[10 empty] | 1220.1 | 43.6144
[10 empty] | 1220 | 43.7184
[10 empty] | 1219.8 | 43.8639
[10 empty] | 1219.7 | 43.9158
[10 empty] | 1219.7 | 44.0588
[10 empty] | 1219.4 | 44.1731
[10 empty] | 1219.4 | 44.2562
[10 empty] | 1219.3 | 45.1858
[10 empty] | 1219 | 44.9024
[10 empty] | 1218.9 | 44.9757
[10 empty] | 1218.9 | 44.9884
[10 empty] | 1218.8 | 45.173
[10 empty] | 1218.5 | 45.3354
[10 empty] | 1218.4 | 45.3576
[10 empty] | 1218.3 | 45.5582
[10 empty] | 1218.1 | 45.5677
[10 empty] | 1218 | 45.7747
[10 empty] | 1217.9 | 45.8129
[10 empty] | 1217.8 | 45.9943
[10 empty] | 1217.6 | 46.023
[10 empty] | 1217.6 | 46.2203
[10 empty] | 1217.3 | 46.2585
[10 empty] | 1217.2 | 46.4272
[10 empty] | 1216.9 | 46.4845
[10 empty] | 1216.9 | 46.6851
[10 empty] | 1216.9 | 46.7105
[10 empty] | 1216.7 | 46.9175
[10 empty] | 1216.5 | 46.9493
[10 empty] | 1216.3 | 47.1498
[10 empty] | 1216.3 | 47.2103
[10 empty] | 1216.2 | 47.3981
[10 empty] | 1216.1 | 47.4491
[10 empty] | 1216.1 | 47.6496
[10 empty] | 1215.9 | 47.7324
[10 empty] | 1215.6 | 47.8916
[10 empty] | 1215.5 | 48.1335
[10 empty] | 1215.3 | 48.2162
[10 empty] | 1215.2 | 48.3818
[10 empty] | 1215.2 | 48.4773
[10 empty] | 1215.1 | 48.6396
[10 empty] | 1215 | 48.7288
[10 empty] | 1214.8 | 48.8784
[10 empty] | 1214.7 | 48.9802
[10 empty] | 1214.6 | 49.1458
[10 empty] | 1214.5 | 49.219
[10 empty] | 1214.5 | 49.41
[10 empty] | 1214.3 | 49.48
[10 empty] | 1214.2 | 49.6806
[10 empty] | 1214.1 | 49.7219
[10 empty] | 1214 | 49.9066
[10 empty] | 1214 | 49.9925
[10 empty] | 1213.8 | 50.1676
[10 empty] | 1213.6 | 50.4509
[10 empty] | 1213.5 | 50.5209
[10 empty] | 1213.4 | 50.7119
[10 empty] | 1213.2 | 50.7788
[10 empty] | 1213.2 | 50.9921
[10 empty] | 1213 | 51.078
[10 empty] | 1212.8 | 51.3422
[10 empty] | 1212.7 | 51.546
[10 empty] | 1212.6 | 51.6446
[10 empty] | 1212.4 | 51.8388
[10 empty] | 1212.3 | 51.9534
[10 empty] | 1212.2 | 52.1158
[10 empty] | 1212 | 52.2081
[10 empty] | 1212 | 52.3959
[10 empty] | 1212 | 52.5105
[10 empty] | 1211.8 | 52.6697
[10 empty] | 1211.6 | 52.7811
[10 empty] | 1211.4 | 52.9562
[10 empty] | 1211.4 | 53.0739
[10 empty] | 1211.4 | 53.2458
[10 empty] | 1211.2 | 53.3764
[10 empty] | 1211.2 | 53.5355
[10 empty] | 1211 | 53.6756
[10 empty] | 1210.9 | 53.8188
[10 empty] | 1210.8 | 53.9653
[10 empty] | 1210.6 | 54.1149
[10 empty] | 1210.6 | 54.2963
[10 empty] | 1210.5 | 56.0603
[10 empty] | 1210.4 | 55.2207
[10 empty] | 1210.2 | 55.2578
[10 empty] | 1210.1 | 55.4018
[10 empty] | 1209.9 | 55.48
[10 empty] | 1209.8 | 55.694
[10 empty] | 1209.6 | 55.7516
[10 empty] | 1209.8 | 55.9739
[10 empty] | 1209.4 | 56.2167
[10 empty] | 1209.2 | 56.4595
[10 empty] | 1209.1 | 56.5089
[10 empty] | 1209 | 56.7558
[10 empty] | 1208.9 | 56.9328
[10 empty] | 1208.8 | 57.0398
[10 empty] | 1208.7 | 57.3114
[10 empty] | 1208.7 | 57.3526
[10 empty] | 1208.5 | 57.5789
[10 empty] | 1208.4 | 57.7765
[10 empty] | 1208.2 | 57.8752
[10 empty] | 1208 | 58.081
[10 empty] | 1207.9 | 58.1674
[10 empty] | 1207.8 | 58.3979
[10 empty] | 1207.6 | 58.5625
[10 empty] | 1207.7 | 58.6778
[10 empty] | 1207.4 | 59.0523
[10 empty] | 1207.3 | 59.2416
[10 empty] | 1207.2 | 59.5132
[10 empty] | 1207.1 | 59.575
[10 empty] | 1206.9 | 59.8466
[10 empty] | 1206.8 | 59.9412
[10 empty] | 1206.7 | 60.1717
[10 empty] | 1206.4 | 60.4186
[10 empty] | 1206.5 | 60.5215
[10 empty] | 1206.3 | 60.8261
[10 empty] | 1206.2 | 60.9331
[10 empty] | 1206.2 | 61.143
[10 empty] | 1206.1 | 61.3734
[10 empty] | 1206 | 61.431
[10 empty] | 1206 | 61.7809
[10 empty] | 1205.9 | 61.9002
[10 empty] | 1205.8 | 62.0319
[10 empty] | 1205.7 | 62.25
[10 empty] | 1205.5 | 62.39
[10 empty] | 1205.4 | 62.6534
[10 empty] | 1205.3 | 62.9168
[10 empty] | 1205.2 | 63.0896
[10 empty] | 1205.1 | 63.2789
[10 empty] | 1204.9 | 63.4806
[10 empty] | 1204.7 | 63.6246
[10 empty] | 1204.5 | 64.0979
[10 empty] | 1204.3 | 64.2502
[10 empty] | 1204.3 | 64.5465
[10 empty] | 1204.1 | 64.6494
[10 empty] | 1204.1 | 64.9539
[10 empty] | 1203.9 | 65.1721
[10 empty] | 1203.7 | 65.5013
[10 empty] | 1203.6 | 65.67
[10 empty] | 1203.5 | 66.0075
[10 empty] | 1203.2 | 66.2339
[10 empty] | 1203.2 | 66.3615
[10 empty] | 1203.1 | 66.7524
[10 empty] | 1202.9 | 66.8512
[10 empty] | 1202.9 | 67.0981
[10 empty] | 1202.7 | 67.4521
[10 empty] | 1202.5 | 67.5426
[10 empty] | 1202.5 | 67.876
[10 empty] | 1202.4 | 68.0282
[10 empty] | 1202.3 | 68.2999
[10 empty] | 1202.1 | 68.6456
[10 empty] | 1201.9 | 68.6908
[10 empty] | 1201.9 | 69.0571
[10 empty] | 1201.7 | 69.2794
[10 empty] | 1201.6 | 69.9337
[10 empty] | 1201.4 | 69.9996
[10 empty] | 1201.2 | 74.6853
[10 empty] | 1200.9 | 71.9228
[10 empty] | 1200.7 | 72.3861
[10 empty] | 1200.6 | 72.3861
[10 empty] | 1200.6 | 72.6525
[10 empty] | 1200.5 | 72.89
[10 empty] | 1200.2 | 73.11
[10 empty] | 1200.1 | 73.4691
[10 empty] | 1199.9 | 73.7703
[10 empty] | 1199.9 | 74.0714
[10 empty] | 1199.7 | 74.251
[10 empty] | 1199.6 | 74.668
[10 empty] | 1199.5 | 74.9402
[10 empty] | 1199.4 | 75.166
[10 empty] | 1199.3 | 75.5425
[10 empty] | 1199.2 | 75.7394
[10 empty] | 1199.1 | 75.9768
[10 empty] | 1199 | 76.4112
[10 empty] | 1198.7 | 76.9672
[10 empty] | 1198.7 | 77.2973
[10 empty] | 1198.6 | 77.7838
[10 empty] | 1198.5 | 77.9923
[10 empty] | 1198.4 | 78.1371
[10 empty] | 1198.3 | 78.5541
[10 empty] | 1198.1 | 78.9942
[10 empty] | 1198 | 79.2317
[10 empty] | 1197.9 | 79.4112
[10 empty] | 1197.7 | 80.0598
[10 empty] | 1197.6 | 80.5637
[10 empty] | 1197.5 | 80.9228
[10 empty] | 1197.4 | 81.224
[10 empty] | 1197.4 | 81.5309
[10 empty] | 1197.3 | 81.8031
[10 empty] | 1197 | 82.7529
[10 empty] | 1196.8 | 83.0541
[10 empty] | 1196.7 | 83.5
[10 empty] | 1196.7 | 83.8301
[10 empty] | 1196.5 | 84.027
[10 empty] | 1196.4 | 84.305
[10 empty] | 1196.3 | 84.832
[10 empty] | 1196.2 | 85.0811
[10 empty] | 1196.1 | 85.4981
[10 empty] | 1195.8 | 85.8572
[10 empty] | 1195.8 | 86.4189
[10 empty] | 1195.6 | 86.5232
[10 empty] | 1195.6 | 86.9923
[10 empty] | 1195.4 | 87.5367
[10 empty] | 1195.3 | 88.0058
[10 empty] | 1195.2 | 88.446
[10 empty] | 1195.1 | 88.7124
[10 empty] | 1194.8 | 89.4537
[10 empty] | 1194.7 | 90.2066
[10 empty] | 1194.7 | 90.722
[10 empty] | 1194.5 | 90.9479
[10 empty] | 1194.4 | 91.4402
[10 empty] | 1194.3 | 91.805
[10 empty] | 1194 | 92.5116
[10 empty] | 1193.9 | 93.3514
[10 empty] | 1193.8 | 93.8958
[10 empty] | 1193.5 | 94.2027
[10 empty] | 1193.5 | 94.7413
[10 empty] | 1193.3 | 95.5
[10 empty] | 1193.3 | 95.917
[10 empty] | 1193.1 | 96.2066
[10 empty] | 1193.1 | 96.8494
[10 empty] | 1192.9 | 97.7413
[10 empty] | 1192.9 | 97.8977
[10 empty] | 1192.8 | 98.7375
[10 empty] | 1192.6 | 109.4994
[10 empty] | 1192.4 | 103.6305
[10 empty] | 1192.3 | 103.1624
[10 empty] | 1192.2 | 103.7559
[10 empty] | 1192.1 | 105.2524
[10 empty] | 1192 | 106.0383
[10 empty] | 1192 | 106.6068
[10 empty] | 1191.8 | 107.3425
[10 empty] | 1191.7 | 108.6801
[10 empty] | 1191.7 | 109.3907
[10 empty] | 1191.7 | 110.093
[10 empty] | 1191.5 | 111.021
[10 empty] | 1191.4 | 112.3753
[10 empty] | 1191.3 | 112.8017
[10 empty] | 1191.1 | 113.6294
[10 empty] | 1190.8 | 114.1561
[10 empty] | 1190.8 | 115.1426
[10 empty] | 1190.5 | 117.0069
[10 empty] | 1190.4 | 118.3445
[10 empty] | 1190.3 | 118.587
[10 empty] | 1190.3 | 119.4899
[10 empty] | 1190 | 120.5433