## Sheet1
SiO2 | Al2O3 | CaO | Fe2O3 | SO3 | MgO | K20 | TiO2 | Na2O | P2O5 | 1474 | 1.5525 | 玻璃渣
37.29 | 10.82 | 16.42 | 15.02 | 8.19 | 4.87 | 0.83 | 0.76 | 5.04 | 0.15 | 1473.9 | 1.549
[10 empty] | 1474.1 | 1.5334
[10 empty] | 1474.1 | 1.5213
[10 empty] | 1473.9 | 1.5369
[10 empty] | 1474 | 1.5421
[10 empty] | 1474.1 | 1.5369
[10 empty] | 1474 | 1.5265
[10 empty] | 1474.1 | 1.5126
[10 empty] | 1474 | 1.5144
[10 empty] | 1473.9 | 1.5282
[10 empty] | 1473.9 | 1.5369
[10 empty] | 1474 | 1.5369
[10 empty] | 1473.9 | 1.5178
[10 empty] | 1473.9 | 1.5092
[10 empty] | 1473.9 | 1.5109
[10 empty] | 1473.8 | 1.5178
[10 empty] | 1473.8 | 1.523
[10 empty] | 1473.9 | 1.5213
[10 empty] | 1473.8 | 1.497
[10 empty] | 1473.8 | 1.4988
[10 empty] | 1473.7 | 1.497
[10 empty] | 1473.8 | 1.5126
[10 empty] | 1473.7 | 1.5161
[10 empty] | 1473.6 | 1.5109
[10 empty] | 1473.6 | 1.5005
[10 empty] | 1473.6 | 1.4936
[10 empty] | 1473.7 | 1.5022
[10 empty] | 1473.6 | 1.5092
[10 empty] | 1473.7 | 1.5144
[10 empty] | 1473.6 | 1.5057
[10 empty] | 1473.5 | 1.4901
[10 empty] | 1473.6 | 1.4866
[10 empty] | 1473.4 | 1.4901
[10 empty] | 1473.3 | 1.4988
[10 empty] | 1473.1 | 1.5022
[10 empty] | 1473.3 | 1.5005
[10 empty] | 1473.2 | 1.497
[10 empty] | 1473.2 | 1.4832
[10 empty] | 1473 | 1.4918
[10 empty] | 1472.8 | 1.497
[10 empty] | 1473 | 1.5022
[10 empty] | 1472.8 | 1.4936
[10 empty] | 1472.7 | 1.4693
[10 empty] | 1472.7 | 1.4797
[10 empty] | 1472.6 | 1.4814
[10 empty] | 1472.6 | 1.4918
[10 empty] | 1472.6 | 1.5022
[10 empty] | 1472.4 | 1.4849
[10 empty] | 1472.2 | 1.4866
[10 empty] | 1472.4 | 1.4762
[10 empty] | 1472.1 | 1.4918
[10 empty] | 1472.3 | 1.4901
[10 empty] | 1472.1 | 1.5005
[10 empty] | 1472.1 | 1.4901
[10 empty] | 1472 | 1.4849
[10 empty] | 1471.9 | 1.4832
[10 empty] | 1471.6 | 1.4814
[10 empty] | 1471.5 | 1.4936
[10 empty] | 1471.6 | 1.4918
[10 empty] | 1471.4 | 1.4953
[10 empty] | 1471.5 | 1.4693
[10 empty] | 1471.2 | 1.4797
[10 empty] | 1471.3 | 1.4866
[10 empty] | 1471.1 | 1.4884
[10 empty] | 1471 | 1.5005
[10 empty] | 1470.9 | 1.4936
[10 empty] | 1470.8 | 1.4728
[10 empty] | 1470.9 | 1.4797
[10 empty] | 1470.6 | 1.4866
[10 empty] | 1470.8 | 1.4953
[10 empty] | 1470.8 | 1.4936
[10 empty] | 1470.4 | 1.4884
[10 empty] | 1470.4 | 1.4641
[10 empty] | 1470.1 | 1.4745
[10 empty] | 1470.1 | 1.4936
[10 empty] | 1470 | 1.4936
[10 empty] | 1469.9 | 1.497
[10 empty] | 1470.2 | 1.4901
[10 empty] | 1469.8 | 1.4849
[10 empty] | 1469.7 | 1.4832
[10 empty] | 1469.5 | 1.4936
[10 empty] | 1469.6 | 1.5074
[10 empty] | 1469.6 | 1.4918
[10 empty] | 1469.4 | 1.5005
[10 empty] | 1469.4 | 1.4762
[10 empty] | 1469.3 | 1.478
[10 empty] | 1469.1 | 1.504
[10 empty] | 1469.3 | 1.4988
[10 empty] | 1469 | 1.5022
[10 empty] | 1468.8 | 1.4936
[10 empty] | 1468.8 | 1.4866
[10 empty] | 1468.6 | 1.4901
[10 empty] | 1468.7 | 1.5005
[10 empty] | 1468.7 | 1.5074
[10 empty] | 1468.5 | 1.504
[10 empty] | 1468.4 | 1.4953
[10 empty] | 1468.2 | 1.4866
[10 empty] | 1468.2 | 1.4901
[10 empty] | 1468 | 1.504
[10 empty] | 1467.9 | 1.5074
[10 empty] | 1467.9 | 1.5005
[10 empty] | 1467.8 | 1.4936
[10 empty] | 1467.7 | 1.504
[10 empty] | 1467.5 | 1.4918
[10 empty] | 1467.4 | 1.5057
[10 empty] | 1467.6 | 1.5109
[10 empty] | 1467.3 | 1.504
[10 empty] | 1467.1 | 1.5057
[10 empty] | 1467.2 | 1.497
[10 empty] | 1467.2 | 1.4953
[10 empty] | 1450.7 | 2.7
[10 empty] | 1450.6 | 1.7206
[10 empty] | 1450.7 | 1.6496
[10 empty] | 1450.5 | 1.6617
[10 empty] | 1450.5 | 1.66
[10 empty] | 1450.3 | 1.6756
[10 empty] | 1450 | 1.6686
[10 empty] | 1450 | 1.6634
[10 empty] | 1450 | 1.6374
[10 empty] | 1449.9 | 2.641
[10 empty] | 1449.8 | 3.1073
[10 empty] | 1449.6 | 2.1072
[10 empty] | 1449.6 | 2.2077
[10 empty] | 1449.4 | 2.2822
[10 empty] | 1449.3 | 2.1418
[10 empty] | 1449.2 | 1.9997
[10 empty] | 1449.1 | 2.0465
[10 empty] | 1449.1 | 2.0517
[10 empty] | 1449 | 2.0413
[10 empty] | 1448.9 | 2.0326
[10 empty] | 1448.8 | 2.0413
[10 empty] | 1448.7 | 2.0552
[10 empty] | 1448.5 | 2.0534
[10 empty] | 1448.4 | 2.0569
[10 empty] | 1448.3 | 2.069
[10 empty] | 1448.3 | 2.0534
[10 empty] | 1448.2 | 2.0188
[10 empty] | 1447.9 | 2.0118
[10 empty] | 1447.9 | 2.0292
[10 empty] | 1447.8 | 2.0482
[10 empty] | 1447.6 | 2.0153
[10 empty] | 1447.6 | 2.0396
[10 empty] | 1447.6 | 2.0257
[10 empty] | 1447.5 | 2.0326
[10 empty] | 1447.2 | 2.0378
[10 empty] | 1447.3 | 2.0569
[10 empty] | 1447.1 | 2.069
[10 empty] | 1447.1 | 2.043
[10 empty] | 1446.8 | 2.043
[10 empty] | 1446.9 | 2.0344
[10 empty] | 1446.8 | 2.0708
[10 empty] | 1446.7 | 2.076
[10 empty] | 1446.5 | 2.076
[10 empty] | 1446.5 | 2.0604
[10 empty] | 1446.4 | 2.05
[10 empty] | 1446.3 | 2.0621
[10 empty] | 1446 | 2.0968
[10 empty] | 1445.9 | 2.0933
[10 empty] | 1445.9 | 2.0881
[10 empty] | 1445.7 | 2.0517
[10 empty] | 1445.8 | 2.0673
[10 empty] | 1445.7 | 2.0725
[10 empty] | 1445.4 | 2.076
[10 empty] | 1445.5 | 2.076
[10 empty] | 1445.4 | 2.0898
[10 empty] | 1445.4 | 2.0465
[10 empty] | 1445.1 | 2.069
[10 empty] | 1445 | 2.076
[10 empty] | 1445.1 | 2.0898
[10 empty] | 1444.9 | 2.1106
[10 empty] | 1444.7 | 2.1037
[10 empty] | 1444.6 | 2.0933
[10 empty] | 1444.7 | 2.102
[10 empty] | 1444.4 | 2.1054
[10 empty] | 1444.2 | 2.0985
[10 empty] | 1444.2 | 2.1037
[10 empty] | 1444.3 | 2.095
[10 empty] | 1444.1 | 2.0846
[10 empty] | 1443.9 | 2.0794
[10 empty] | 1443.8 | 2.0708
[10 empty] | 1443.6 | 2.0916
[10 empty] | 1443.6 | 2.0898
[10 empty] | 1443.3 | 2.1332
[10 empty] | 1443.4 | 2.0881
[10 empty] | 1443 | 2.0933
[10 empty] | 1443.1 | 2.1158
[10 empty] | 1442.9 | 2.1089
[10 empty] | 1442.8 | 2.1314
[10 empty] | 1442.7 | 2.1002
[10 empty] | 1442.6 | 2.1054
[10 empty] | 1442.6 | 2.0916
[10 empty] | 1442.3 | 2.0968
[10 empty] | 1442.2 | 2.1141
[10 empty] | 1442 | 2.1106
[10 empty] | 1442.2 | 2.1141
[10 empty] | 1442 | 2.0916
[10 empty] | 1442.1 | 2.1228
[10 empty] | 1442.1 | 2.1453
[10 empty] | 1441.8 | 2.147
[10 empty] | 1441.7 | 2.1609
[10 empty] | 1441.6 | 2.1349
[10 empty] | 1441.4 | 2.102
[10 empty] | 1441.2 | 2.1141
[10 empty] | 1441 | 2.1245
[10 empty] | 1441.1 | 2.1366
[10 empty] | 1440.9 | 2.1505
[10 empty] | 1440.8 | 2.1522
[10 empty] | 1440.6 | 2.1332
[10 empty] | 1440.6 | 2.1072
[10 empty] | 1440.4 | 2.1332
[10 empty] | 1440.4 | 2.1401
[10 empty] | 1440.3 | 2.173
[10 empty] | 1440.2 | 2.154
[10 empty] | 1440.1 | 2.173
[10 empty] | 1440 | 2.1626
[10 empty] | 1440 | 2.1765
[10 empty] | 1440 | 2.173
[10 empty] | 1439.7 | 2.2181
[10 empty] | 1439.8 | 2.1748
[10 empty] | 1439.5 | 2.1436
[10 empty] | 1439.5 | 2.1626
[10 empty] | 1439.3 | 2.1748
[10 empty] | 1439.3 | 2.1817
[10 empty] | 1439.2 | 2.1765
[10 empty] | 1438.9 | 2.1834
[10 empty] | 1438.8 | 2.18
[10 empty] | 1438.8 | 2.1852
[10 empty] | 1438.7 | 2.1713
[10 empty] | 1438.7 | 2.2008
[10 empty] | 1438.5 | 2.1869
[10 empty] | 1438.4 | 2.173
[10 empty] | 1438.4 | 2.1592
[10 empty] | 1438.3 | 2.1644
[10 empty] | 1438.3 | 2.1748
[10 empty] | 1438.1 | 2.1817
[10 empty] | 1437.9 | 2.1834
[10 empty] | 1437.8 | 2.1782
[10 empty] | 1437.7 | 2.1644
[10 empty] | 1437.6 | 2.1661
[10 empty] | 1437.6 | 2.225
[10 empty] | 1437.4 | 2.2181
[10 empty] | 1437.3 | 2.2164
[10 empty] | 1437.1 | 2.199
[10 empty] | 1437.2 | 2.2042
[10 empty] | 1436.9 | 2.2094
[10 empty] | 1437 | 2.2198
[10 empty] | 1436.7 | 2.2302
[10 empty] | 1436.8 | 2.232
[10 empty] | 1436.7 | 2.2042
[10 empty] | 1436.7 | 2.2112
[10 empty] | 1436.6 | 2.206
[10 empty] | 1436.4 | 2.2233
[10 empty] | 1436.1 | 2.2302
[10 empty] | 1436.1 | 2.2077
[10 empty] | 1436.1 | 2.2146
[10 empty] | 1435.9 | 2.2216
[10 empty] | 1435.7 | 2.2528
[10 empty] | 1435.6 | 2.251
[10 empty] | 1435.6 | 2.2562
[10 empty] | 1435.4 | 2.2354
[10 empty] | 1435.4 | 2.2372
[10 empty] | 1435.3 | 2.2476
[10 empty] | 1435.3 | 2.2597
[10 empty] | 1434.9 | 2.2736
[10 empty] | 1434.9 | 2.258
[10 empty] | 1435 | 2.2874
[10 empty] | 1434.7 | 2.2666
[10 empty] | 1434.7 | 2.2666
[10 empty] | 1434.5 | 2.2649
[10 empty] | 1434.4 | 2.2701
[10 empty] | 1434.3 | 2.3065
[10 empty] | 1434.2 | 2.3186
[10 empty] | 1434.1 | 2.2666
[10 empty] | 1434.1 | 2.2805
[10 empty] | 1433.9 | 2.2909
[10 empty] | 1433.9 | 2.2805
[10 empty] | 1433.8 | 2.2874
[10 empty] | 1433.7 | 2.2753
[10 empty] | 1433.5 | 2.2632
[10 empty] | 1433.5 | 2.2753
[10 empty] | 1433.2 | 2.329
[10 empty] | 1433.2 | 2.3273
[10 empty] | 1433.1 | 2.3412
[10 empty] | 1432.9 | 2.3048
[10 empty] | 1432.8 | 2.2857
[10 empty] | 1432.7 | 2.2822
[10 empty] | 1432.7 | 2.31
[10 empty] | 1432.5 | 2.303
[10 empty] | 1432.3 | 2.284
[10 empty] | 1432.4 | 2.2788
[10 empty] | 1432.3 | 2.2892
[10 empty] | 1432.3 | 2.2996
[10 empty] | 1431.9 | 2.3481
[10 empty] | 1432 | 2.3897
[10 empty] | 1431.9 | 2.3966
[10 empty] | 1431.6 | 2.388
[10 empty] | 1431.6 | 2.3394
[10 empty] | 1431.6 | 2.3256
[10 empty] | 1431.7 | 2.3897
[10 empty] | 1431.5 | 2.3932
[10 empty] | 1431.3 | 2.381
[10 empty] | 1431 | 2.3793
[10 empty] | 1431 | 2.3464
[10 empty] | 1431 | 2.362
[10 empty] | 1430.7 | 2.3724
[10 empty] | 1430.6 | 2.3602
[10 empty] | 1430.6 | 2.3602
[10 empty] | 1430.4 | 2.3637
[10 empty] | 1430.4 | 2.355
[10 empty] | 1430.2 | 2.3498
[10 empty] | 1430 | 2.3862
[10 empty] | 1430.1 | 2.4036
[10 empty] | 1430 | 2.3706
[10 empty] | 1429.8 | 2.3793
[10 empty] | 1429.7 | 2.3689
[10 empty] | 1429.6 | 2.3793
[10 empty] | 1429.5 | 2.3932
[10 empty] | 1429.3 | 2.4036
[10 empty] | 1429.4 | 2.3776
[10 empty] | 1429.2 | 2.3862
[10 empty] | 1429.2 | 2.3793
[10 empty] | 1429.1 | 2.3845
[10 empty] | 1428.9 | 2.3724
[10 empty] | 1428.8 | 2.3758
[10 empty] | 1429 | 2.4036
[10 empty] | 1428.7 | 2.3672
[10 empty] | 1428.3 | 2.3533
[10 empty] | 1428.4 | 2.3516
[10 empty] | 1428.2 | 2.3845
[10 empty] | 1428.2 | 2.3949
[10 empty] | 1428 | 2.3897
[10 empty] | 1427.9 | 2.362
[10 empty] | 1427.9 | 2.3793
[10 empty] | 1427.7 | 2.4036
[10 empty] | 1427.5 | 2.4504
[10 empty] | 1427.6 | 2.4469
[10 empty] | 1427.5 | 2.4053
[10 empty] | 1427.3 | 2.3862
[10 empty] | 1427.1 | 2.3845
[10 empty] | 1427 | 2.3758
[10 empty] | 1427 | 2.4382
[10 empty] | 1427 | 2.3828
[10 empty] | 1426.7 | 2.3914
[10 empty] | 1426.5 | 2.3256
[10 empty] | 1426.7 | 2.3273
[10 empty] | 1426.5 | 2.3654
[10 empty] | 1426.4 | 2.3724
[10 empty] | 1426.4 | 2.3862
[10 empty] | 1426.2 | 2.3481
[10 empty] | 1426 | 2.3498
[10 empty] | 1426.1 | 2.3533
[10 empty] | 1426 | 2.4018
[10 empty] | 1425.7 | 2.4296
[10 empty] | 1425.7 | 2.407
[10 empty] | 1425.6 | 2.4174
[10 empty] | 1425.3 | 2.3637
[10 empty] | 1425.4 | 2.3602
[10 empty] | 1425.2 | 2.4209
[10 empty] | 1425.2 | 2.4226
[10 empty] | 1424.8 | 2.4469
[10 empty] | 1425 | 2.4209
[10 empty] | 1424.8 | 2.4226
[10 empty] | 1424.9 | 2.4452
[10 empty] | 1424.6 | 2.4365
[10 empty] | 1424.6 | 2.4677
[10 empty] | 1424.6 | 2.485
[10 empty] | 1424.3 | 2.4746
[10 empty] | 1424.2 | 2.4434
[10 empty] | 1424 | 2.4521
[10 empty] | 1424 | 2.5093
[10 empty] | 1423.8 | 2.4816
[10 empty] | 1423.8 | 2.4833
[10 empty] | 1423.7 | 2.4538
[10 empty] | 1423.5 | 2.4504
[10 empty] | 1423.5 | 2.4261
[10 empty] | 1423.2 | 2.5006
[10 empty] | 1423.3 | 2.5024
[10 empty] | 1423.2 | 2.4868
[10 empty] | 1423.1 | 2.4521
[10 empty] | 1423.1 | 2.4088
[10 empty] | 1422.8 | 2.4088
[10 empty] | 1422.8 | 2.44
[10 empty] | 1422.5 | 2.459
[10 empty] | 1422.4 | 2.414
[10 empty] | 1422.3 | 2.4105
[10 empty] | 1422.2 | 2.4157
[10 empty] | 1422.1 | 2.4365
[10 empty] | 1422.1 | 2.4642
[10 empty] | 1422.1 | 2.4694
[10 empty] | 1421.9 | 2.4833
[10 empty] | 1421.9 | 2.4816
[10 empty] | 1421.6 | 2.459
[10 empty] | 1421.6 | 2.4781
[10 empty] | 1421.6 | 2.5162
[10 empty] | 1421.3 | 2.5249
[10 empty] | 1421.3 | 2.5457
[10 empty] | 1421 | 2.4573
[10 empty] | 1421 | 2.4538
[10 empty] | 1420.8 | 2.4746
[10 empty] | 1420.8 | 2.4989
[10 empty] | 1421.2 | 2.4798
[10 empty] | 1420.5 | 2.4816
[10 empty] | 1420.5 | 2.4642
[10 empty] | 1420.4 | 2.4469
[10 empty] | 1420.3 | 2.4625
[10 empty] | 1420.2 | 2.4937
[10 empty] | 1420.1 | 2.5128
[10 empty] | 1420.1 | 2.5249
[10 empty] | 1419.8 | 2.4625
[10 empty] | 1419.8 | 2.4989
[10 empty] | 1419.8 | 2.5232
[10 empty] | 1419.5 | 2.6098
[10 empty] | 1419.3 | 2.596
[10 empty] | 1419.6 | 2.5457
[10 empty] | 1419.2 | 2.563
[10 empty] | 1419.2 | 2.5266
[10 empty] | 1419 | 2.5804
[10 empty] | 1419 | 2.6029
[10 empty] | 1419 | 2.6133
[10 empty] | 1418.6 | 2.596
[10 empty] | 1418.5 | 2.537
[10 empty] | 1418.5 | 2.544
[10 empty] | 1418.4 | 2.5682
[10 empty] | 1418.3 | 2.6185
[10 empty] | 1418 | 2.6237
[10 empty] | 1418.2 | 2.5994
[10 empty] | 1418.1 | 2.5613
[10 empty] | 1417.9 | 2.5526
[10 empty] | 1417.7 | 2.615
[10 empty] | 1417.6 | 2.7034
[10 empty] | 1417.7 | 2.6601
[10 empty] | 1417.5 | 2.6272
[10 empty] | 1417.4 | 2.5821
[10 empty] | 1417.2 | 2.5942
[10 empty] | 1417.1 | 2.6601
[10 empty] | 1417.2 | 2.6757
[10 empty] | 1417 | 2.6913
[10 empty] | 1417 | 2.6306
[10 empty] | 1416.7 | 2.6445
[10 empty] | 1416.8 | 2.6272
[10 empty] | 1416.6 | 2.6636
[10 empty] | 1416.4 | 2.6896
[10 empty] | 1416.2 | 2.6878
[10 empty] | 1416.2 | 2.6289
[10 empty] | 1416.1 | 2.6341
[10 empty] | 1416.1 | 2.6549
[10 empty] | 1416 | 2.7242
[10 empty] | 1416.1 | 2.7572
[10 empty] | 1416 | 2.7121
[10 empty] | 1415.9 | 2.6948
[10 empty] | 1415.6 | 2.6896
[10 empty] | 1415.3 | 2.6913
[10 empty] | 1415.2 | 2.6948
[10 empty] | 1415.2 | 2.7017
[10 empty] | 1415.1 | 2.7104
[10 empty] | 1415 | 2.6913
[10 empty] | 1414.9 | 2.674
[10 empty] | 1414.8 | 2.693
[10 empty] | 1414.6 | 2.6844
[10 empty] | 1414.4 | 2.6965
[10 empty] | 1414.5 | 2.6982
[10 empty] | 1414.3 | 2.6237
[10 empty] | 1414.2 | 2.6393
[10 empty] | 1414.1 | 2.641
[10 empty] | 1414 | 2.6861
[10 empty] | 1413.8 | 2.674
[10 empty] | 1413.8 | 2.6826
[10 empty] | 1413.9 | 2.6618
[10 empty] | 1413.6 | 2.6722
[10 empty] | 1413.4 | 2.6982
[10 empty] | 1413.3 | 2.6878
[10 empty] | 1413.2 | 2.7346
[10 empty] | 1413.3 | 2.6965
[10 empty] | 1413.2 | 2.6653
[10 empty] | 1412.9 | 2.6653
[10 empty] | 1413 | 2.6688
[10 empty] | 1412.6 | 2.6809
[10 empty] | 1412.5 | 2.667
[10 empty] | 1412.6 | 2.6636
[10 empty] | 1412.4 | 2.6653
[10 empty] | 1412.3 | 2.6896
[10 empty] | 1412.4 | 2.7121
[10 empty] | 1412.1 | 2.752
[10 empty] | 1412 | 2.7
[10 empty] | 1411.7 | 2.6774
[10 empty] | 1411.7 | 2.6809
[10 empty] | 1411.7 | 2.6948
[10 empty] | 1411.5 | 2.7294
[10 empty] | 1411.5 | 2.7312
[10 empty] | 1411.3 | 2.7693
[10 empty] | 1411.3 | 2.7225
[10 empty] | 1411.2 | 2.7312
[10 empty] | 1411 | 2.7416
[10 empty] | 1410.9 | 2.7676
[10 empty] | 1410.7 | 2.7866
[10 empty] | 1410.8 | 2.7797
[10 empty] | 1410.6 | 2.7589
[10 empty] | 1410.6 | 2.7468
[10 empty] | 1410.5 | 2.778
[10 empty] | 1410.3 | 2.7832
[10 empty] | 1410.2 | 2.7762
[10 empty] | 1410.2 | 2.771
[10 empty] | 1410.1 | 2.7398
[10 empty] | 1410.3 | 2.7589
[10 empty] | 1410 | 2.804
[10 empty] | 1409.7 | 2.7918
[10 empty] | 1409.7 | 2.7884
[10 empty] | 1409.4 | 2.8178
[10 empty] | 1409.4 | 2.7814
[10 empty] | 1409.5 | 2.8074
[10 empty] | 1409.2 | 2.8092
[10 empty] | 1409.1 | 2.8282
[10 empty] | 1408.9 | 2.823
[10 empty] | 1408.7 | 2.8126
[10 empty] | 1408.8 | 2.7918
[10 empty] | 1408.9 | 2.7988
[10 empty] | 1408.6 | 2.8334
[10 empty] | 1408.5 | 2.856
[10 empty] | 1408.5 | 2.8386
[10 empty] | 1408.4 | 2.8161
[10 empty] | 1408.1 | 2.8161
[10 empty] | 1408.3 | 2.8265
[10 empty] | 1407.9 | 2.8265
[10 empty] | 1407.7 | 2.8508
[10 empty] | 1407.6 | 2.856
[10 empty] | 1407.7 | 2.8733
[10 empty] | 1407.6 | 2.823
[10 empty] | 1407.4 | 2.849
[10 empty] | 1407.3 | 2.8785
[10 empty] | 1407.3 | 2.8698
[10 empty] | 1407.1 | 2.8334
[10 empty] | 1407.1 | 2.8473
[10 empty] | 1407.1 | 2.8542
[10 empty] | 1406.7 | 2.856
[10 empty] | 1406.7 | 2.8768
[10 empty] | 1406.7 | 2.9149
[10 empty] | 1406.5 | 2.8785
[10 empty] | 1406.3 | 2.901
[10 empty] | 1406.3 | 2.8698
[10 empty] | 1406.1 | 2.8629
[10 empty] | 1406 | 2.8854
[10 empty] | 1406.1 | 2.8872
[10 empty] | 1405.9 | 2.8941
[10 empty] | 1405.7 | 2.8785
[10 empty] | 1405.6 | 2.8854
[10 empty] | 1405.5 | 2.8854
[10 empty] | 1405.4 | 2.9114
[10 empty] | 1405.5 | 2.8993
[10 empty] | 1405.5 | 2.9132
[10 empty] | 1405.2 | 2.8993
[10 empty] | 1405.1 | 2.8889
[10 empty] | 1404.9 | 2.8976
[10 empty] | 1404.9 | 2.908
[10 empty] | 1404.7 | 2.9132
[10 empty] | 1404.6 | 2.9028
[10 empty] | 1404.4 | 2.901
[10 empty] | 1404.4 | 2.9201
[10 empty] | 1404.4 | 2.9114
[10 empty] | 1404.3 | 2.9288
[10 empty] | 1403.9 | 2.9374
[10 empty] | 1404 | 2.9236
[10 empty] | 1403.9 | 2.9236
[10 empty] | 1403.8 | 2.9409
[10 empty] | 1403.5 | 2.9392
[10 empty] | 1403.7 | 2.9582
[10 empty] | 1403.4 | 2.9478
[10 empty] | 1403.3 | 2.9496
[10 empty] | 1403.2 | 2.9392
[10 empty] | 1403.1 | 2.96
[10 empty] | 1403 | 2.9478
[10 empty] | 1402.8 | 2.979
[10 empty] | 1402.8 | 2.9773
[10 empty] | 1402.8 | 2.9808
[10 empty] | 1402.5 | 2.9669
[10 empty] | 1402.4 | 2.9773
[10 empty] | 1402.3 | 2.9912
[10 empty] | 1402.3 | 3.0068
[10 empty] | 1402.2 | 3.0033
[10 empty] | 1402 | 3.0016
[10 empty] | 1401.8 | 2.9842
[10 empty] | 1401.7 | 2.9946
[10 empty] | 1401.7 | 3.0241
[10 empty] | 1401.9 | 3.0224
[10 empty] | 1401.5 | 3.0189
[10 empty] | 1401.4 | 3.0328
[10 empty] | 1401.2 | 3.0189
[10 empty] | 1401.3 | 3.0172
[10 empty] | 1401 | 3.0605
[10 empty] | 1400.9 | 3.0588
[10 empty] | 1400.8 | 3.0518
[10 empty] | 1400.8 | 3.0241
[10 empty] | 1400.6 | 3.0276
[10 empty] | 1400.5 | 3.0397
[10 empty] | 1400.7 | 3.0518
[10 empty] | 1400.3 | 3.0726
[10 empty] | 1400.3 | 3.0813
[10 empty] | 1400.1 | 3.0657
[10 empty] | 1400 | 3.0622
[10 empty] | 1399.8 | 3.0692
[10 empty] | 1399.9 | 3.1073
[10 empty] | 1399.9 | 3.0952
[10 empty] | 1399.7 | 3.0848
[10 empty] | 1399.5 | 3.0848
[10 empty] | 1399.2 | 3.0709
[10 empty] | 1399.3 | 3.0796
[10 empty] | 1399.1 | 3.1108
[10 empty] | 1399.2 | 3.1212
[10 empty] | 1398.8 | 3.0917
[10 empty] | 1398.8 | 3.09
[10 empty] | 1398.6 | 3.0917
[10 empty] | 1398.5 | 3.109
[10 empty] | 1398.3 | 3.1246
[10 empty] | 1398.4 | 3.1246
[10 empty] | 1398.5 | 3.1177
[10 empty] | 1398.3 | 3.1229
[10 empty] | 1398 | 3.1177
[10 empty] | 1397.9 | 3.1281
[10 empty] | 1398 | 3.1472
[10 empty] | 1397.8 | 3.1524
[10 empty] | 1397.5 | 3.1385
[10 empty] | 1397.5 | 3.1316
[10 empty] | 1397.5 | 3.1368
[10 empty] | 1397.3 | 3.1472
[10 empty] | 1397.1 | 3.161
[10 empty] | 1397.2 | 3.1662
[10 empty] | 1397.1 | 3.1732
[10 empty] | 1397 | 3.1541
[10 empty] | 1396.6 | 3.1836
[10 empty] | 1396.7 | 3.187
[10 empty] | 1396.7 | 3.1992
[10 empty] | 1396.5 | 3.2113
[10 empty] | 1396.5 | 3.2009
[10 empty] | 1396.5 | 3.1905
[10 empty] | 1396.2 | 3.1992
[10 empty] | 1396 | 3.1974
[10 empty] | 1396 | 3.2425
[10 empty] | 1395.8 | 3.2182
[10 empty] | 1395.7 | 3.2009
[10 empty] | 1395.8 | 3.22
[10 empty] | 1395.6 | 3.2234
[10 empty] | 1395.4 | 3.2304
[10 empty] | 1395.5 | 3.2425
[10 empty] | 1395.4 | 3.2772
[10 empty] | 1395.3 | 3.2598
[10 empty] | 1395.3 | 3.2668
[10 empty] | 1394.9 | 3.2616
[10 empty] | 1394.8 | 3.265
[10 empty] | 1394.8 | 3.3118
[10 empty] | 1394.8 | 3.2702
[10 empty] | 1394.5 | 3.2945
[10 empty] | 1394.4 | 3.2824
[10 empty] | 1394.4 | 3.3118
[10 empty] | 1394.2 | 3.3153
[10 empty] | 1394.2 | 3.3326
[10 empty] | 1393.9 | 3.3136
[10 empty] | 1393.8 | 3.3136
[10 empty] | 1393.7 | 3.3205
[10 empty] | 1393.5 | 3.3084
[10 empty] | 1393.5 | 3.3326
[10 empty] | 1393.4 | 3.35
[10 empty] | 1393.3 | 3.3014
[10 empty] | 1393.2 | 3.3118
[10 empty] | 1393.1 | 3.2928
[10 empty] | 1393.1 | 3.3274
[10 empty] | 1392.8 | 3.3413
[10 empty] | 1392.7 | 3.3794
[10 empty] | 1392.5 | 3.343
[10 empty] | 1392.3 | 3.3274
[10 empty] | 1392.3 | 3.3517
[10 empty] | 1392.4 | 3.343
[10 empty] | 1392.2 | 3.3621
[10 empty] | 1392 | 3.3586
[10 empty] | 1392.2 | 3.3621
[10 empty] | 1392 | 3.376
[10 empty] | 1391.7 | 3.3534
[10 empty] | 1391.7 | 3.3777
[10 empty] | 1391.4 | 3.3881
[10 empty] | 1391.5 | 3.3933
[10 empty] | 1391.3 | 3.3777
[10 empty] | 1391.2 | 3.3794
[10 empty] | 1391.1 | 3.3985
[10 empty] | 1390.9 | 3.4002
[10 empty] | 1390.9 | 3.428
[10 empty] | 1390.8 | 3.4193
[10 empty] | 1390.7 | 3.4384
[10 empty] | 1390.5 | 3.4505
[10 empty] | 1390.4 | 3.4141
[10 empty] | 1390.4 | 3.428
[10 empty] | 1390.1 | 3.4384
[10 empty] | 1390.2 | 3.4678
[10 empty] | 1390 | 3.4349
[10 empty] | 1389.8 | 3.4158
[10 empty] | 1389.7 | 3.4488
[10 empty] | 1389.7 | 3.4505
[10 empty] | 1389.4 | 3.4609
[10 empty] | 1389.4 | 3.4557
[10 empty] | 1389.4 | 3.4609
[10 empty] | 1389.1 | 3.4574
[10 empty] | 1389.1 | 3.4609
[10 empty] | 1389 | 3.4869
[10 empty] | 1388.9 | 3.4921
[10 empty] | 1388.7 | 3.4817
[10 empty] | 1388.6 | 3.4644
[10 empty] | 1388.7 | 3.4574
[10 empty] | 1388.6 | 3.4748
[10 empty] | 1388.5 | 3.4852
[10 empty] | 1388.2 | 3.525
[10 empty] | 1388.2 | 3.5094
[10 empty] | 1388 | 3.4973
[10 empty] | 1387.9 | 3.5008
[10 empty] | 1387.8 | 3.5164
[10 empty] | 1387.8 | 3.532
[10 empty] | 1387.7 | 3.5372
[10 empty] | 1387.5 | 3.5458
[10 empty] | 1387.4 | 3.5389
[10 empty] | 1387.3 | 3.5337
[10 empty] | 1387.2 | 3.5389
[10 empty] | 1387.1 | 3.5545
[10 empty] | 1387.1 | 3.5666
[10 empty] | 1386.8 | 3.5562
[10 empty] | 1386.6 | 3.5562
[10 empty] | 1387.1 | 3.5476
[10 empty] | 1386.9 | 3.5736
[10 empty] | 1386.6 | 3.5909
[10 empty] | 1386.3 | 3.5926
[10 empty] | 1386.2 | 3.61
[10 empty] | 1386.1 | 3.6048
[10 empty] | 1386.3 | 3.5892
[10 empty] | 1386 | 3.5874
[10 empty] | 1385.6 | 3.6117
[10 empty] | 1385.6 | 3.6377
[10 empty] | 1385.6 | 3.6342
[10 empty] | 1385.5 | 3.6204
[10 empty] | 1385.4 | 3.6134
[10 empty] | 1385.3 | 3.6273
[10 empty] | 1385.1 | 3.6932
[10 empty] | 1385 | 3.6689
[10 empty] | 1384.8 | 3.7278
[10 empty] | 1384.7 | 3.6724
[10 empty] | 1384.6 | 3.681
[10 empty] | 1384.5 | 3.6758
[10 empty] | 1384.5 | 3.6845
[10 empty] | 1384.3 | 3.7018
[10 empty] | 1384.4 | 3.662
[10 empty] | 1384.2 | 3.6533
[10 empty] | 1384 | 3.6845
[10 empty] | 1383.9 | 3.7053
[10 empty] | 1383.8 | 3.7122
[10 empty] | 1383.7 | 3.7174
[10 empty] | 1383.4 | 3.7001
[10 empty] | 1383.5 | 3.7157
[10 empty] | 1383.4 | 3.7261
[10 empty] | 1383.4 | 3.7382
[10 empty] | 1383.3 | 3.7244
[10 empty] | 1383 | 3.7209
[10 empty] | 1383 | 3.7157
[10 empty] | 1382.9 | 3.7053
[10 empty] | 1382.7 | 3.733
[10 empty] | 1382.7 | 3.7677
[10 empty] | 1382.6 | 3.7556
[10 empty] | 1382.2 | 3.759
[10 empty] | 1382.3 | 3.7538
[10 empty] | 1382.1 | 3.7556
[10 empty] | 1382.2 | 3.7764
[10 empty] | 1381.9 | 3.7937
[10 empty] | 1382.1 | 3.7868
[10 empty] | 1381.8 | 3.7608
[10 empty] | 1381.9 | 3.7764
[10 empty] | 1381.7 | 3.7625
[10 empty] | 1381.5 | 3.7868
[10 empty] | 1381.5 | 3.8162
[10 empty] | 1381.3 | 3.8076
[10 empty] | 1381.3 | 3.8128
[10 empty] | 1381.1 | 3.7989
[10 empty] | 1380.9 | 3.818
[10 empty] | 1380.9 | 3.8301
[10 empty] | 1380.7 | 3.8492
[10 empty] | 1380.6 | 3.8422
[10 empty] | 1380.5 | 3.8318
[10 empty] | 1380.5 | 3.8214
[10 empty] | 1380.2 | 3.8336
[10 empty] | 1380.2 | 3.8526
[10 empty] | 1380.3 | 3.8838
[10 empty] | 1380.2 | 3.8665
[10 empty] | 1379.8 | 3.87
[10 empty] | 1379.8 | 3.87
[10 empty] | 1379.7 | 3.8752
[10 empty] | 1379.6 | 3.9064
[10 empty] | 1379.4 | 3.9081
[10 empty] | 1379.4 | 3.915
[10 empty] | 1379.1 | 3.8804
[10 empty] | 1379.1 | 3.8856
[10 empty] | 1378.9 | 3.8925
[10 empty] | 1378.9 | 3.9254
[10 empty] | 1378.7 | 3.9358
[10 empty] | 1378.7 | 3.9202
[10 empty] | 1378.7 | 3.922
[10 empty] | 1378.5 | 3.9116
[10 empty] | 1378.6 | 3.9393
[10 empty] | 1378.5 | 3.9653
[10 empty] | 1378.3 | 3.9861
[10 empty] | 1378.4 | 3.9566
[10 empty] | 1378 | 3.9688
[10 empty] | 1377.7 | 3.9618
[10 empty] | 1377.8 | 4.0294
[10 empty] | 1377.6 | 4.0138
[10 empty] | 1377.4 | 4
[10 empty] | 1377.4 | 3.9844
[10 empty] | 1377.3 | 3.9705
[10 empty] | 1377.1 | 3.9826
[10 empty] | 1377.4 | 3.9965
[10 empty] | 1377 | 4.0208
[10 empty] | 1376.9 | 4.0398
[10 empty] | 1376.9 | 4.0364
[10 empty] | 1376.8 | 4
[10 empty] | 1376.8 | 4.0277
[10 empty] | 1376.6 | 4.0398
[10 empty] | 1376.5 | 4.097
[10 empty] | 1376.3 | 4.1386
[10 empty] | 1376.1 | 4.2132
[10 empty] | 1376 | 4.2028
[10 empty] | 1375.8 | 4.2236
[10 empty] | 1375.8 | 4.2028
[10 empty] | 1375.8 | 4.2998
[10 empty] | 1375.6 | 4.3224
[10 empty] | 1375.5 | 4.305
[10 empty] | 1375.6 | 4.2981
[10 empty] | 1375.3 | 4.253
[10 empty] | 1375 | 4.26
[10 empty] | 1375 | 4.3605
[10 empty] | 1375.2 | 4.364
[10 empty] | 1375 | 4.3692
[10 empty] | 1374.7 | 4.338
[10 empty] | 1374.5 | 4.2981
[10 empty] | 1374.4 | 4.3241
[10 empty] | 1374.2 | 4.3518
[10 empty] | 1374.4 | 4.3709
[10 empty] | 1374.2 | 4.3778
[10 empty] | 1374.1 | 4.3276
[10 empty] | 1373.9 | 4.3397
[10 empty] | 1374 | 4.3414
[10 empty] | 1373.7 | 4.364
[10 empty] | 1373.7 | 4.3796
[10 empty] | 1373.5 | 4.4281
[10 empty] | 1373.4 | 4.3848
[10 empty] | 1373.5 | 4.364
[10 empty] | 1373.3 | 4.3709
[10 empty] | 1373 | 4.4298
[10 empty] | 1373 | 4.4333
[10 empty] | 1373 | 4.3934
[10 empty] | 1373 | 4.3952
[10 empty] | 1372.7 | 4.409
[10 empty] | 1372.5 | 4.4194
[10 empty] | 1372.5 | 4.4524
[10 empty] | 1372.4 | 4.4662
[10 empty] | 1372.3 | 4.4662
[10 empty] | 1372.4 | 4.4645
[10 empty] | 1372.1 | 4.4714
[10 empty] | 1372.1 | 4.539
[10 empty] | 1372 | 4.5997
[10 empty] | 1371.9 | 4.598
[10 empty] | 1371.8 | 4.5616
[10 empty] | 1371.6 | 4.5338
[10 empty] | 1371.6 | 4.5564
[10 empty] | 1371.4 | 4.572
[10 empty] | 1371.3 | 4.6101
[10 empty] | 1371.2 | 4.6326
[10 empty] | 1371.1 | 4.591
[10 empty] | 1371 | 4.5876
[10 empty] | 1371 | 4.6118
[10 empty] | 1370.8 | 4.6638
[10 empty] | 1370.6 | 4.6968
[10 empty] | 1370.8 | 4.6777
[10 empty] | 1370.4 | 4.6482
[10 empty] | 1370.2 | 4.6292
[10 empty] | 1370.3 | 4.6812
[10 empty] | 1370 | 4.7332
[10 empty] | 1370.1 | 4.7817
[10 empty] | 1369.8 | 4.7678
[10 empty] | 1369.7 | 4.7522
[10 empty] | 1369.6 | 4.7332
[10 empty] | 1369.6 | 4.7418
[10 empty] | 1369.6 | 4.8285
[10 empty] | 1369.4 | 4.8389
[10 empty] | 1369.4 | 4.8718
[10 empty] | 1369.3 | 4.8632
[10 empty] | 1369.1 | 4.858
[10 empty] | 1368.9 | 4.8822
[10 empty] | 1368.8 | 4.9117
[10 empty] | 1368.6 | 4.9481
[10 empty] | 1368.5 | 4.9793
[10 empty] | 1368.5 | 4.9273
[10 empty] | 1368.3 | 4.9637
[10 empty] | 1368.4 | 4.962
[10 empty] | 1368.2 | 5.0053
[10 empty] | 1368 | 5.0642
[10 empty] | 1367.9 | 5.0296
[10 empty] | 1367.9 | 4.9984
[10 empty] | 1367.9 | 4.9984
[10 empty] | 1367.6 | 5.0382
[10 empty] | 1367.5 | 5.1249
[10 empty] | 1367.3 | 5.1284
[10 empty] | 1367.3 | 5.066
[10 empty] | 1367.2 | 5.0608
[10 empty] | 1367.3 | 5.0937
[10 empty] | 1367.2 | 5.1249
[10 empty] | 1366.9 | 5.2081
[10 empty] | 1366.8 | 5.1856
[10 empty] | 1366.6 | 5.1925
[10 empty] | 1366.6 | 5.2168
[10 empty] | 1366.5 | 5.2064
[10 empty] | 1366.3 | 5.248
[10 empty] | 1366.3 | 5.2792
[10 empty] | 1366.2 | 5.2982
[10 empty] | 1366.2 | 5.2688
[10 empty] | 1365.9 | 5.2549
[10 empty] | 1365.8 | 5.2584
[10 empty] | 1365.6 | 5.293
[10 empty] | 1365.7 | 5.3693
[10 empty] | 1365.6 | 5.3676
[10 empty] | 1365.3 | 5.3572
[10 empty] | 1365.4 | 5.3225
[10 empty] | 1365.3 | 5.3866
[10 empty] | 1365.1 | 5.4542
[10 empty] | 1364.9 | 5.4664
[10 empty] | 1364.7 | 5.508
[10 empty] | 1364.7 | 5.4022
[10 empty] | 1364.7 | 5.4265
[10 empty] | 1364.4 | 5.4802
[10 empty] | 1364.5 | 5.5392
[10 empty] | 1364.4 | 5.5461
[10 empty] | 1364.3 | 5.5288
[10 empty] | 1364.3 | 5.5236
[10 empty] | 1364 | 5.5166
[10 empty] | 1363.9 | 5.56
[10 empty] | 1363.9 | 5.631
[10 empty] | 1363.8 | 5.6848
[10 empty] | 1363.6 | 5.6484
[10 empty] | 1363.4 | 5.6154
[10 empty] | 1363.5 | 5.631
[10 empty] | 1363.2 | 5.6726
[10 empty] | 1363.2 | 5.7038
[10 empty] | 1363.2 | 5.7645
[10 empty] | 1363 | 5.6848
[10 empty] | 1363 | 5.7194
[10 empty] | 1362.6 | 5.683
[10 empty] | 1362.8 | 5.7316
[10 empty] | 1362.5 | 5.8425
[10 empty] | 1362.5 | 5.8338
[10 empty] | 1362.4 | 5.7784
[10 empty] | 1362.3 | 5.7402
[10 empty] | 1362.2 | 5.7506
[10 empty] | 1361.9 | 5.7558
[10 empty] | 1361.8 | 5.8408
[10 empty] | 1361.8 | 5.8148
[10 empty] | 1361.8 | 5.8165
[10 empty] | 1361.5 | 5.8477
[10 empty] | 1361.6 | 5.8512
[10 empty] | 1361.4 | 5.8824
[10 empty] | 1361.3 | 5.9188
[10 empty] | 1361 | 5.9222
[10 empty] | 1361 | 5.8824
[10 empty] | 1360.9 | 5.8338
[10 empty] | 1360.8 | 5.865
[10 empty] | 1360.7 | 5.9361
[10 empty] | 1360.5 | 6.0089
[10 empty] | 1360.5 | 5.9846
[10 empty] | 1360.4 | 5.9777
[10 empty] | 1360.3 | 5.9725
[10 empty] | 1360.2 | 5.9916
[10 empty] | 1359.8 | 6.106
[10 empty] | 1359.9 | 6.1025
[10 empty] | 1359.9 | 6.1285
[10 empty] | 1359.7 | 6.0782
[10 empty] | 1359.7 | 6.0002
[10 empty] | 1359.4 | 6.0765
[10 empty] | 1359.3 | 6.1112
[10 empty] | 1359.4 | 6.1909
[10 empty] | 1359.2 | 6.1406
[10 empty] | 1359 | 6.1164
[10 empty] | 1359.1 | 6.1822
[10 empty] | 1358.9 | 6.177
[10 empty] | 1358.8 | 6.2273
[10 empty] | 1358.6 | 6.2897
[10 empty] | 1358.6 | 6.2845
[10 empty] | 1358.5 | 6.2533
[10 empty] | 1358.4 | 6.2134
[10 empty] | 1358.2 | 6.2637
[10 empty] | 1358.2 | 6.3088
[10 empty] | 1358.1 | 6.3278
[10 empty] | 1357.9 | 6.314
[10 empty] | 1357.7 | 6.2516
[10 empty] | 1357.6 | 6.2585
[10 empty] | 1357.5 | 6.3504
[10 empty] | 1357.5 | 6.4041
[10 empty] | 1357.5 | 6.4526
[10 empty] | 1357.3 | 6.5237
[10 empty] | 1357.2 | 6.366
[10 empty] | 1357 | 6.366
[10 empty] | 1356.9 | 6.4232
[10 empty] | 1356.8 | 6.4509
[10 empty] | 1356.7 | 6.5636
[10 empty] | 1356.5 | 6.4752
[10 empty] | 1356.7 | 6.4214
[10 empty] | 1356.4 | 6.4006
[10 empty] | 1356.4 | 6.4804
[10 empty] | 1356.1 | 6.6277
[10 empty] | 1356.1 | 6.5948
[10 empty] | 1356 | 6.5757
[10 empty] | 1355.6 | 6.6225
[10 empty] | 1355.7 | 6.5826
[10 empty] | 1355.5 | 6.593
[10 empty] | 1355.4 | 6.6225
[10 empty] | 1355.4 | 6.6537
[10 empty] | 1355.3 | 6.6086
[10 empty] | 1355.3 | 6.567
[10 empty] | 1355.1 | 6.6104
[10 empty] | 1355 | 6.7282
[10 empty] | 1354.9 | 6.7716
[10 empty] | 1354.9 | 6.7768
[10 empty] | 1354.5 | 6.7178
[10 empty] | 1354.5 | 6.7074
[10 empty] | 1354.4 | 6.7404
[10 empty] | 1354.3 | 6.8305
[10 empty] | 1354.3 | 6.8548
[10 empty] | 1354.2 | 6.7906
[10 empty] | 1354.2 | 6.782
[10 empty] | 1354 | 6.7161
[10 empty] | 1353.8 | 6.7768
[10 empty] | 1353.6 | 6.8825
[10 empty] | 1353.6 | 6.9432
[10 empty] | 1353.5 | 6.8738
[10 empty] | 1353.6 | 6.886
[10 empty] | 1353.3 | 6.8444
[10 empty] | 1353.2 | 6.8478
[10 empty] | 1353.3 | 6.9518
[10 empty] | 1353 | 6.9588
[10 empty] | 1352.9 | 6.9345
[10 empty] | 1352.7 | 6.886
[10 empty] | 1352.7 | 6.8409
[10 empty] | 1352.4 | 6.9016
[10 empty] | 1352.3 | 6.9518
[10 empty] | 1352.2 | 7.0038
[10 empty] | 1352.1 | 6.983
[10 empty] | 1352 | 6.9865
[10 empty] | 1351.8 | 6.964
[10 empty] | 1351.9 | 6.99
[10 empty] | 1351.6 | 7.0922
[10 empty] | 1351.5 | 7.061
[10 empty] | 1351.4 | 7.0593
[10 empty] | 1351.5 | 7.0385
[10 empty] | 1351.3 | 7.0229
[10 empty] | 1351.2 | 7.0541
[10 empty] | 1351 | 7.1754
[10 empty] | 1350.9 | 7.191
[10 empty] | 1350.8 | 7.1581
[10 empty] | 1350.9 | 7.1945
[10 empty] | 1350.7 | 7.2222
[10 empty] | 1350.5 | 7.2586
[10 empty] | 1350.5 | 7.3661
[10 empty] | 1350.1 | 7.3661
[10 empty] | 1350.1 | 7.2968
[10 empty] | 1350.1 | 7.269
[10 empty] | 1350 | 7.2968
[10 empty] | 1349.8 | 7.3644
[10 empty] | 1349.9 | 7.3678
[10 empty] | 1349.7 | 7.3817
[10 empty] | 1349.6 | 7.3124
[10 empty] | 1349.6 | 7.2898
[10 empty] | 1349.4 | 7.2725
[10 empty] | 1349.1 | 7.354
[10 empty] | 1349.1 | 7.4008
[10 empty] | 1349 | 7.4493
[10 empty] | 1349.1 | 7.4978
[10 empty] | 1348.8 | 7.4788
[10 empty] | 1348.7 | 7.5308
[10 empty] | 1348.5 | 7.5238
[10 empty] | 1348.5 | 7.5724
[10 empty] | 1348.3 | 7.6348
[10 empty] | 1348.3 | 7.6417
[10 empty] | 1348.1 | 7.6053
[10 empty] | 1348.1 | 7.5914
[10 empty] | 1347.8 | 7.6417
[10 empty] | 1347.8 | 7.7006
[10 empty] | 1347.9 | 7.6729
[10 empty] | 1347.7 | 7.5533
[10 empty] | 1347.4 | 7.5377
[10 empty] | 1347.6 | 7.588
[10 empty] | 1347.3 | 7.6538
[10 empty] | 1347.1 | 7.7145
[10 empty] | 1347.1 | 7.7214
[10 empty] | 1346.8 | 7.7024
[10 empty] | 1346.9 | 7.7682
[10 empty] | 1346.8 | 7.7024
[10 empty] | 1346.6 | 7.7769
[10 empty] | 1346.5 | 7.8081
[10 empty] | 1346.5 | 7.8358
[10 empty] | 1346.3 | 7.7838
[10 empty] | 1346.1 | 7.8029
[10 empty] | 1346 | 7.8029
[10 empty] | 1345.8 | 7.8202
[10 empty] | 1345.9 | 7.8618
[10 empty] | 1345.6 | 7.8601
[10 empty] | 1345.8 | 7.841
[10 empty] | 1345.5 | 7.8445
[10 empty] | 1345.3 | 7.8601
[10 empty] | 1345.3 | 7.9398
[10 empty] | 1345.3 | 7.9381
[10 empty] | 1345.1 | 7.9797
[10 empty] | 1345.1 | 7.9312
[10 empty] | 1344.8 | 7.8844
[10 empty] | 1344.8 | 7.9936
[10 empty] | 1344.6 | 8.0213
[10 empty] | 1344.7 | 8.101
[10 empty] | 1344.6 | 8.0698
[10 empty] | 1344.6 | 7.997
[10 empty] | 1344.6 | 8.0057
[10 empty] | 1344.5 | 8.0646
[10 empty] | 1344 | 8.1062
[10 empty] | 1343.8 | 8.1634
[10 empty] | 1343.8 | 8.1582
[10 empty] | 1343.8 | 8.2172
[10 empty] | 1343.6 | 8.2172
[10 empty] | 1343.4 | 8.2224
[10 empty] | 1343.5 | 8.2241
[10 empty] | 1343.3 | 8.2709
[10 empty] | 1343.2 | 8.2934
[10 empty] | 1343.4 | 8.3038
[10 empty] | 1343.1 | 8.3125
[10 empty] | 1342.9 | 8.3576
[10 empty] | 1342.9 | 8.3836
[10 empty] | 1342.5 | 8.4304
[10 empty] | 1342.6 | 8.4529
[10 empty] | 1342.5 | 8.394
[10 empty] | 1342.4 | 8.3576
[10 empty] | 1342.2 | 8.3905
[10 empty] | 1342.3 | 8.4529
[10 empty] | 1342 | 8.4598
[10 empty] | 1342 | 8.4477
[10 empty] | 1342 | 8.4564
[10 empty] | 1341.8 | 8.4737
[10 empty] | 1341.5 | 8.5049
[10 empty] | 1341.5 | 8.5465
[10 empty] | 1341.4 | 8.5656
[10 empty] | 1341.4 | 8.5378
[10 empty] | 1341.1 | 8.576
[10 empty] | 1341.1 | 8.5829
[10 empty] | 1341 | 8.6384
[10 empty] | 1340.8 | 8.6488
[10 empty] | 1340.8 | 8.7129
[10 empty] | 1340.4 | 8.6522
[10 empty] | 1340.6 | 8.6332
[10 empty] | 1340.4 | 8.654
[10 empty] | 1340.1 | 8.7424
[10 empty] | 1340.2 | 8.7614
[10 empty] | 1340 | 8.751
[10 empty] | 1340.1 | 8.7926
[10 empty] | 1340 | 8.7944
[10 empty] | 1339.7 | 8.8412
[10 empty] | 1339.6 | 8.9174
[10 empty] | 1339.6 | 8.9036
[10 empty] | 1339.7 | 8.9625
[10 empty] | 1339.7 | 8.9694
[10 empty] | 1339.1 | 8.9608
[10 empty] | 1339.2 | 9.0422
[10 empty] | 1338.9 | 9.0873
[10 empty] | 1338.8 | 9.1497
[10 empty] | 1338.7 | 9.1064
[10 empty] | 1338.7 | 9.1376
[10 empty] | 1338.7 | 9.0786
[10 empty] | 1338.6 | 9.1029
[10 empty] | 1338.4 | 9.1792
[10 empty] | 1338.3 | 9.1428
[10 empty] | 1338.2 | 9.1618
[10 empty] | 1337.9 | 9.174
[10 empty] | 1337.8 | 9.1601
[10 empty] | 1337.7 | 9.2329
[10 empty] | 1337.7 | 9.3057
[10 empty] | 1337.7 | 9.3421
[10 empty] | 1337.3 | 9.2953
[10 empty] | 1337.3 | 9.2381
[10 empty] | 1337.2 | 9.2277
[10 empty] | 1337 | 9.3057
[10 empty] | 1336.9 | 9.3508
[10 empty] | 1336.8 | 9.4288
[10 empty] | 1336.9 | 9.4132
[10 empty] | 1336.7 | 9.349
[10 empty] | 1336.7 | 9.3924
[10 empty] | 1336.5 | 9.4357
[10 empty] | 1336.4 | 9.5085
[10 empty] | 1336.2 | 9.5293
[10 empty] | 1336 | 9.5588
[10 empty] | 1336.1 | 9.5172
[10 empty] | 1335.9 | 9.5276
[10 empty] | 1335.8 | 9.609
[10 empty] | 1335.8 | 9.6541
[10 empty] | 1335.6 | 9.6888
[10 empty] | 1335.5 | 9.5934
[10 empty] | 1335.4 | 9.5778
[10 empty] | 1335.4 | 9.6454
[10 empty] | 1335.3 | 9.7234
[10 empty] | 1335.1 | 9.7286
[10 empty] | 1335 | 9.7356
[10 empty] | 1334.9 | 9.6992
[10 empty] | 1334.8 | 9.7425
[10 empty] | 1334.7 | 9.8378
[10 empty] | 1334.5 | 9.8552
[10 empty] | 1334.4 | 9.9332
[10 empty] | 1334.4 | 9.9089
[10 empty] | 1334.3 | 9.8656
[10 empty] | 1334.2 | 9.8742
[10 empty] | 1334 | 9.9852
[10 empty] | 1333.9 | 9.9904
[10 empty] | 1333.7 | 10.0684
[10 empty] | 1333.7 | 9.9886
[10 empty] | 1333.5 | 9.9557
[10 empty] | 1333.5 | 9.9574
[10 empty] | 1333.4 | 9.9956
[10 empty] | 1333.3 | 10.084
[10 empty] | 1333.2 | 10.084
[10 empty] | 1333.2 | 10.0961
[10 empty] | 1332.9 | 10.0285
[10 empty] | 1332.9 | 10.0788
[10 empty] | 1332.5 | 10.1706
[10 empty] | 1332.5 | 10.155
[10 empty] | 1332.5 | 10.233
[10 empty] | 1332.3 | 10.2157
[10 empty] | 1332.3 | 10.1394
[10 empty] | 1332.1 | 10.1776
[10 empty] | 1332.1 | 10.2608
[10 empty] | 1331.7 | 10.396
[10 empty] | 1331.9 | 10.3388
[10 empty] | 1331.8 | 10.337
[10 empty] | 1331.7 | 10.3093
[10 empty] | 1331.6 | 10.3353
[10 empty] | 1331.3 | 10.4306
[10 empty] | 1331.4 | 10.4826
[10 empty] | 1331.2 | 10.4913
[10 empty] | 1331.2 | 10.4878
[10 empty] | 1331 | 10.415
[10 empty] | 1331 | 10.5312
[10 empty] | 1331 | 10.5502
[10 empty] | 1330.9 | 10.597
[10 empty] | 1330.7 | 10.6456
[10 empty] | 1330.6 | 10.6542
[10 empty] | 1330.4 | 10.5693
[10 empty] | 1330.4 | 10.6109
[10 empty] | 1330.4 | 10.7114
[10 empty] | 1330 | 10.7201
[10 empty] | 1330 | 10.7652
[10 empty] | 1330 | 10.7357
[10 empty] | 1329.9 | 10.7305
[10 empty] | 1329.7 | 10.7392
[10 empty] | 1329.6 | 10.8362
[10 empty] | 1329.5 | 10.9038
[10 empty] | 1329.3 | 10.8172
[10 empty] | 1329.2 | 10.812
[10 empty] | 1329.3 | 10.7946
[10 empty] | 1329 | 10.8778
[10 empty] | 1329.1 | 10.9177
[10 empty] | 1328.7 | 10.9836
[10 empty] | 1328.6 | 10.9316
[10 empty] | 1328.7 | 10.9142
[10 empty] | 1328.5 | 10.9125
[10 empty] | 1328.3 | 10.9697
[10 empty] | 1328.4 | 11.0546
[10 empty] | 1328.4 | 11.065
[10 empty] | 1328.2 | 11.0494
[10 empty] | 1328 | 11.0529
[10 empty] | 1328 | 11.091
[10 empty] | 1327.6 | 11.1361
[10 empty] | 1327.6 | 11.1552
[10 empty] | 1327.5 | 11.2245
[10 empty] | 1327.6 | 11.2384
[10 empty] | 1327.4 | 11.1621
[10 empty] | 1327.4 | 11.1725
[10 empty] | 1327.2 | 11.1916
[10 empty] | 1327.2 | 11.2626
[10 empty] | 1327 | 11.3926
[10 empty] | 1326.8 | 11.2973
[10 empty] | 1326.7 | 11.2002
[10 empty] | 1326.7 | 11.2713
[10 empty] | 1326.6 | 11.3736
[10 empty] | 1326.5 | 11.429
[10 empty] | 1326.3 | 11.4273
[10 empty] | 1326.1 | 11.3632
[10 empty] | 1326.1 | 11.4134
[10 empty] | 1326 | 11.4377
[10 empty] | 1325.7 | 11.5469
[10 empty] | 1325.7 | 11.6145
[10 empty] | 1325.7 | 11.5417
[10 empty] | 1325.6 | 11.5486
[10 empty] | 1325.3 | 11.5157
[10 empty] | 1325.3 | 11.5833
[10 empty] | 1325.2 | 11.6786
[10 empty] | 1325.1 | 11.7514
[10 empty] | 1324.9 | 11.6769
[10 empty] | 1324.9 | 11.5972
[10 empty] | 1324.8 | 11.6422
[10 empty] | 1324.7 | 11.7029
[10 empty] | 1324.8 | 11.8156
[10 empty] | 1324.5 | 11.8572
[10 empty] | 1324.5 | 11.8069
[10 empty] | 1324.3 | 11.7584
[10 empty] | 1324.3 | 11.774
[10 empty] | 1324.3 | 11.8936
[10 empty] | 1324 | 11.9525
[10 empty] | 1323.9 | 12.0374
[10 empty] | 1323.7 | 11.9854
[10 empty] | 1323.8 | 11.8589
[10 empty] | 1323.7 | 11.8936
[10 empty] | 1323.4 | 11.9733
[10 empty] | 1323.4 | 12.0998
[10 empty] | 1323.3 | 12.0912
[10 empty] | 1323.2 | 12.0288
[10 empty] | 1322.9 | 12.0184
[10 empty] | 1322.9 | 12.0548
[10 empty] | 1322.9 | 12.1484
[10 empty] | 1322.7 | 12.2888
[10 empty] | 1322.6 | 12.2212
[10 empty] | 1322.6 | 12.1761
[10 empty] | 1322.5 | 12.1102
[10 empty] | 1322.2 | 12.2056
[10 empty] | 1322.1 | 12.2281
[10 empty] | 1322.2 | 12.3945
[10 empty] | 1322 | 12.3633
[10 empty] | 1321.9 | 12.2506
[10 empty] | 1321.6 | 12.2714
[10 empty] | 1321.5 | 12.3425
[10 empty] | 1321.6 | 12.5054
[10 empty] | 1321.6 | 12.5401
[10 empty] | 1321.3 | 12.5834
[10 empty] | 1321.3 | 12.4742
[10 empty] | 1321.2 | 12.4066
[10 empty] | 1321 | 12.521
[10 empty] | 1321 | 12.5713
[10 empty] | 1320.7 | 12.6857
[10 empty] | 1320.7 | 12.6458
[10 empty] | 1320.7 | 12.5713
[10 empty] | 1320.6 | 12.6198
[10 empty] | 1320.4 | 12.6372
[10 empty] | 1320.1 | 12.7862
[10 empty] | 1320.3 | 12.8088
[10 empty] | 1320.1 | 12.8504
[10 empty] | 1319.8 | 12.736
[10 empty] | 1319.8 | 12.658
[10 empty] | 1319.7 | 12.833
[10 empty] | 1319.4 | 12.9214
[10 empty] | 1319.3 | 13.0133
[10 empty] | 1319.5 | 12.9804
[10 empty] | 1319.2 | 12.8365
[10 empty] | 1319.3 | 12.8608
[10 empty] | 1319.1 | 12.9596
[10 empty] | 1319 | 13.2144
[10 empty] | 1318.8 | 13.1312
[10 empty] | 1318.7 | 13.1624
[10 empty] | 1318.6 | 13.0306
[10 empty] | 1318.4 | 13.0566
[10 empty] | 1318.3 | 13.2438
[10 empty] | 1318.2 | 13.2698
[10 empty] | 1318.1 | 13.3253
[10 empty] | 1317.9 | 13.275
[10 empty] | 1318 | 13.1502
[10 empty] | 1317.9 | 13.1572
[10 empty] | 1317.6 | 13.3218
[10 empty] | 1317.5 | 13.542
[10 empty] | 1317.6 | 13.4761
[10 empty] | 1317.3 | 13.4085
[10 empty] | 1317.1 | 13.3426
[10 empty] | 1317.2 | 13.3565
[10 empty] | 1317.2 | 13.535
[10 empty] | 1317 | 13.5836
[10 empty] | 1317 | 13.6044
[10 empty] | 1316.7 | 13.5281
[10 empty] | 1316.6 | 13.4726
[10 empty] | 1316.6 | 13.5212
[10 empty] | 1316.4 | 13.7222
[10 empty] | 1316.4 | 13.7517
[10 empty] | 1316.1 | 13.724
[10 empty] | 1316.1 | 13.717
[10 empty] | 1316 | 13.6408
[10 empty] | 1315.9 | 13.6945
[10 empty] | 1315.7 | 13.873
[10 empty] | 1315.7 | 13.899
[10 empty] | 1315.6 | 13.9406
[10 empty] | 1315.4 | 13.9337
[10 empty] | 1315.4 | 13.8453
[10 empty] | 1315.3 | 13.8904
[10 empty] | 1315.1 | 14.0256
[10 empty] | 1315.1 | 14.1798
[10 empty] | 1315 | 14.0949
[10 empty] | 1314.8 | 14.1313
[10 empty] | 1314.7 | 14.0412
[10 empty] | 1314.7 | 14.1642
[10 empty] | 1314.6 | 14.2752
[10 empty] | 1314.4 | 14.3636
[10 empty] | 1314.3 | 14.3514
[10 empty] | 1314.2 | 14.2388
[10 empty] | 1314.3 | 14.1937
[10 empty] | 1314.2 | 14.2249
[10 empty] | 1313.8 | 14.3774
[10 empty] | 1313.7 | 14.4676
[10 empty] | 1313.8 | 14.4346
[10 empty] | 1313.6 | 14.5109
[10 empty] | 1313.7 | 14.3237
[10 empty] | 1313.4 | 14.452
[10 empty] | 1313.1 | 14.6253
[10 empty] | 1313.1 | 14.7622
[10 empty] | 1312.9 | 14.6877
[10 empty] | 1312.9 | 14.5438
[10 empty] | 1312.8 | 14.5837
[10 empty] | 1312.6 | 14.6288
[10 empty] | 1312.7 | 14.8108
[10 empty] | 1312.4 | 14.9113
[10 empty] | 1312.4 | 14.7917
[10 empty] | 1312.3 | 14.7501
[10 empty] | 1312.1 | 14.7172
[10 empty] | 1312.2 | 14.842
[10 empty] | 1312.1 | 15.0032
[10 empty] | 1311.7 | 15.0032
[10 empty] | 1311.7 | 14.972
[10 empty] | 1311.7 | 14.8974
[10 empty] | 1311.5 | 14.9494
[10 empty] | 1311.3 | 15.0188
[10 empty] | 1311.3 | 15.1782
[10 empty] | 1311.2 | 15.2892
[10 empty] | 1311.1 | 15.2094
[10 empty] | 1311 | 15.2112
[10 empty] | 1311.1 | 15.1817
[10 empty] | 1310.7 | 15.3325
[10 empty] | 1310.7 | 15.4417
[10 empty] | 1310.6 | 15.4608
[10 empty] | 1310.5 | 15.388
[10 empty] | 1310.3 | 15.3152
[10 empty] | 1310.2 | 15.3949
[10 empty] | 1310.3 | 15.4833
[10 empty] | 1309.9 | 15.6653
[10 empty] | 1309.8 | 15.5856
[10 empty] | 1309.7 | 15.5128
[10 empty] | 1309.7 | 15.5492
[10 empty] | 1309.6 | 15.5509
[10 empty] | 1309.5 | 15.6497
[10 empty] | 1309.4 | 15.8386
[10 empty] | 1309.4 | 15.8612
[10 empty] | 1309 | 15.7918
[10 empty] | 1309 | 15.7
[10 empty] | 1309 | 15.8646
[10 empty] | 1308.8 | 15.9721
[10 empty] | 1308.7 | 16.0692
[10 empty] | 1308.8 | 16.0605
[10 empty] | 1308.5 | 15.9964
[10 empty] | 1308.5 | 15.9652
[10 empty] | 1308.5 | 16.0484
[10 empty] | 1308.2 | 16.1662
[10 empty] | 1308.4 | 16.2442
[10 empty] | 1308.2 | 16.2806
[10 empty] | 1307.9 | 16.239
[10 empty] | 1307.6 | 16.1836
[10 empty] | 1307.6 | 16.2564
[10 empty] | 1307.4 | 16.3604
[10 empty] | 1307.2 | 16.4886
[10 empty] | 1307.2 | 16.499
[10 empty] | 1307.2 | 16.3673
[10 empty] | 1307.1 | 16.4037
[10 empty] | 1306.9 | 16.5597
[10 empty] | 1307 | 16.7018
[10 empty] | 1307 | 16.7746
[10 empty] | 1306.8 | 16.7902
[10 empty] | 1306.5 | 16.7244
[10 empty] | 1306.5 | 16.6117
[10 empty] | 1306.5 | 16.8509
[10 empty] | 1306.2 | 16.9237
[10 empty] | 1306.1 | 16.9566
[10 empty] | 1306 | 16.8752
[10 empty] | 1305.9 | 16.8682
[10 empty] | 1306.1 | 16.8197
[10 empty] | 1305.8 | 16.9861
[10 empty] | 1305.7 | 17.0884
[10 empty] | 1305.6 | 17.1698
[10 empty] | 1305.3 | 17.1196
[10 empty] | 1305.1 | 17.0849
[10 empty] | 1305.1 | 17.156
[10 empty] | 1305 | 17.2617
[10 empty] | 1304.9 | 17.4073
[10 empty] | 1304.8 | 17.3813
[10 empty] | 1304.6 | 17.2738
[10 empty] | 1304.8 | 17.1785
[10 empty] | 1304.5 | 17.2652
[10 empty] | 1304.4 | 17.4402
[10 empty] | 1304.1 | 17.6794
[10 empty] | 1304 | 17.7262
[10 empty] | 1304.2 | 17.6222
[10 empty] | 1303.8 | 17.494
[10 empty] | 1303.9 | 17.5928
[10 empty] | 1303.6 | 17.832
[10 empty] | 1303.6 | 17.8285
[10 empty] | 1303.5 | 17.9689
[10 empty] | 1303.5 | 17.8129
[10 empty] | 1303.2 | 17.7418
[10 empty] | 1303.1 | 17.8129
[10 empty] | 1303.2 | 18.0573
[10 empty] | 1302.7 | 18.2081
[10 empty] | 1302.7 | 18.1942
[10 empty] | 1302.6 | 18.1856
[10 empty] | 1302.6 | 18.0885
[10 empty] | 1302.5 | 18.1838
[10 empty] | 1302.3 | 18.4438
[10 empty] | 1302.3 | 18.4941
[10 empty] | 1302.1 | 18.5461
[10 empty] | 1302 | 18.3936
[10 empty] | 1301.9 | 18.4005
[10 empty] | 1301.8 | 18.5028
[10 empty] | 1301.6 | 18.7212
[10 empty] | 1301.5 | 18.8685
[10 empty] | 1301.4 | 18.8078
[10 empty] | 1301.4 | 18.787
[10 empty] | 1301.1 | 18.7732
[10 empty] | 1301.2 | 18.9049
[10 empty] | 1301 | 19.106
[10 empty] | 1300.9 | 19.132
[10 empty] | 1301 | 19.1632
[10 empty] | 1300.7 | 18.9968
[10 empty] | 1300.8 | 19.0661
[10 empty] | 1300.7 | 19.1389
[10 empty] | 1300.4 | 19.3278
[10 empty] | 1300.4 | 19.5168
[10 empty] | 1300.2 | 19.4717
[10 empty] | 1300.2 | 19.4284
[10 empty] | 1300 | 19.3018
[10 empty] | 1299.9 | 19.4544
[10 empty] | 1299.7 | 19.7126
[10 empty] | 1299.8 | 19.7924
[10 empty] | 1299.5 | 19.8097
[10 empty] | 1299.4 | 19.6312
[10 empty] | 1299.2 | 19.6901
[10 empty] | 1299.2 | 19.7993
[10 empty] | 1299.3 | 19.9952
[10 empty] | 1299 | 20.2794
[10 empty] | 1299.1 | 20.0073
[10 empty] | 1298.7 | 20.0229
[10 empty] | 1298.6 | 20.0732
[10 empty] | 1298.6 | 20.3228
[10 empty] | 1298.7 | 20.5689
[10 empty] | 1298.3 | 20.5429
[10 empty] | 1298.1 | 20.4736
[10 empty] | 1298.3 | 20.3644
[10 empty] | 1298.1 | 20.4008
[10 empty] | 1298 | 20.5776
[10 empty] | 1297.9 | 20.8757
[10 empty] | 1297.6 | 20.9866
[10 empty] | 1297.5 | 20.8376
[10 empty] | 1297.5 | 21.108
[10 empty] | 1297.3 | 20.8809
[10 empty] | 1297.3 | 21.0854
[10 empty] | 1297.5 | 21.3836
[10 empty] | 1297 | 21.4373
[10 empty] | 1296.9 | 21.3333
[10 empty] | 1296.7 | 21.1964
[10 empty] | 1296.8 | 21.3558
[10 empty] | 1296.7 | 21.472
[10 empty] | 1296.5 | 21.706
[10 empty] | 1296.4 | 21.7753
[10 empty] | 1296.3 | 21.6592
[10 empty] | 1296.2 | 21.7614
[10 empty] | 1296 | 21.8238
[10 empty] | 1296.1 | 22.115
[10 empty] | 1295.9 | 22.304
[10 empty] | 1295.7 | 22.46
[10 empty] | 1295.5 | 22.2572
[10 empty] | 1295.6 | 22.1532
[10 empty] | 1295.5 | 22.5328
[10 empty] | 1295.4 | 22.6645
[10 empty] | 1295.3 | 22.9141
[10 empty] | 1295.2 | 22.9453
[10 empty] | 1295 | 22.7772
[10 empty] | 1294.9 | 22.7737
[10 empty] | 1294.8 | 22.8898
[10 empty] | 1294.6 | 23.2746
[10 empty] | 1294.5 | 23.4878
[10 empty] | 1294.4 | 23.6126
[10 empty] | 1294.2 | 23.3613
[10 empty] | 1294 | 23.3353
[10 empty] | 1293.9 | 23.6508
[10 empty] | 1294.1 | 23.6802
[10 empty] | 1293.9 | 23.9524
[10 empty] | 1293.8 | 23.9194
[10 empty] | 1293.6 | 23.8744
[10 empty] | 1293.8 | 24.0668
[10 empty] | 1293.4 | 24.1725
[10 empty] | 1293.3 | 24.5192
[10 empty] | 1293.2 | 24.4637
[10 empty] | 1293.3 | 24.7012
[10 empty] | 1293 | 24.618
[10 empty] | 1292.9 | 24.6058
[10 empty] | 1293 | 25.0478
[10 empty] | 1292.7 | 25.1276
[10 empty] | 1292.7 | 25.2558
[10 empty] | 1292.5 | 25.2818
[10 empty] | 1292.3 | 25.183
[10 empty] | 1292.4 | 25.3321
[10 empty] | 1292.2 | 25.547
[10 empty] | 1292 | 25.9284
[10 empty] | 1292.1 | 25.8885
[10 empty] | 1291.9 | 26.0324
[10 empty] | 1291.7 | 26.1225
[10 empty] | 1291.5 | 26.1693
[10 empty] | 1291.4 | 26.5229
[10 empty] | 1291.4 | 26.672
[10 empty] | 1291.5 | 26.9458
[10 empty] | 1291.6 | 26.9008
[10 empty] | 1291.5 | 26.821
[10 empty] | 1291.2 | 26.8956
[10 empty] | 1291 | 27.4277
[10 empty] | 1290.7 | 27.6149
[10 empty] | 1290.5 | 27.7449
[10 empty] | 1290.6 | 27.9044
[10 empty] | 1290.5 | 27.8541
[10 empty] | 1290.4 | 28.076
[10 empty] | 1290.2 | 28.4902
[10 empty] | 1290.3 | 28.7225
[10 empty] | 1290.1 | 28.8126
[10 empty] | 1290 | 28.8282
[10 empty] | 1289.9 | 28.7988
[10 empty] | 1289.6 | 29.0397
[10 empty] | 1290 | 29.35
[10 empty] | 1289.5 | 29.6966
[10 empty] | 1289.5 | 29.9235
[10 empty] | 1289.1 | 30.472
[10 empty] | 1289.3 | 30.6978
[10 empty] | 1289 | 30.5
[10 empty] | 1288.9 | 30.7874
[10 empty] | 1288.8 | 31.1755
[10 empty] | 1288.8 | 31.4666
[10 empty] | 1288.6 | 31.5338
[10 empty] | 1288.4 | 31.8435
[10 empty] | 1288.5 | 32.5346
[10 empty] | 1288.2 | 32.6454
[10 empty] | 1288.1 | 33.3044
[10 empty] | 1288 | 33.1714
[10 empty] | 1287.9 | 33.5583
[10 empty] | 1287.9 | 34.2898
[10 empty] | 1287.5 | 34.8474
[10 empty] | 1287.6 | 35.278
[10 empty] | 1287.5 | 35.6277
[10 empty] | 1287.2 | 35.949
[10 empty] | 1287.3 | 36.537
[10 empty] | 1287.3 | 36.5851
[10 empty] | 1287 | 37.1118
[10 empty] | 1286.7 | 37.8638
[10 empty] | 1286.7 | 39.1397
[10 empty] | 1286.5 | 39.021
[10 empty] | 1286.4 | 39.8542
[10 empty] | 1286.2 | 39.985
[10 empty] | 1286.2 | 40.9249
[10 empty] | 1286.2 | 41.3826
[10 empty] | 1286.1 | 42.6877
[10 empty] | 1285.9 | 43.0445
[10 empty] | 1285.7 | 43.9566
[10 empty] | 1285.5 | 44.3644
[10 empty] | 1285.4 | 45.7218
[10 empty] | 1285.5 | 47.1744
[10 empty] | 1285.2 | 47.7741
[10 empty] | 1285.4 | 48.3438
[10 empty] | 1285.4 | 49.6302
[10 empty] | 1285.2 | 50.4038
[10 empty] | 1285.1 | 51.4803
[10 empty] | 1284.8 | 55.1071
[10 empty] | 1284.6 | 55.6896
[10 empty] | 1284.6 | 56.8993
[10 empty] | 1284.3 | 59.0583
[10 empty] | 1284.3 | 63.0359
[10 empty] | 1284.2 | 63.956
[10 empty] | 1284.1 | 65.1453
[10 empty] | 1284 | 68.211
[10 empty] | 1283.9 | 69.4807
[10 empty] | 1283.7 | 78.4769
[10 empty] | 1283.8 | 78.0667
[10 empty] | 1283.6 | 80.8889
[10 empty] | 1283.4 | 82.4269
[10 empty] | 1283.4 | 86.5381
[10 empty] | 1283.3 | 104.1093
[10 empty] | 1282.8 | 101.6497
[10 empty] | 1282.7 | 108.6022
[10 empty] | 1282.8 | 118.795