## Sheet1
SiO2 | Al2O3 | CaO | Fe2O3 | SO3 | MgO | K20 | TiO2 | Na2O | P2O5 | 1100 | 140.08 | 玻璃渣
30.5 | 29.09 | 7.56 | 4.37 | 15.65 | 4.73 | 0.22 | 0.97 | 6.23 | 0.09 | 1110 | 123.39
[10 empty] | 1120 | 108.89
[10 empty] | 1130 | 96.27
[10 empty] | 1140 | 85.26
[10 empty] | 1150 | 75.65
[10 empty] | 1160 | 67.24
[10 empty] | 1170 | 59.86
[10 empty] | 1180 | 53.38
[10 empty] | 1190 | 47.68
[10 empty] | 1200 | 42.65
[10 empty] | 1210 | 38.21
[10 empty] | 1220 | 34.29
[10 empty] | 1230 | 30.82
[10 empty] | 1240 | 27.73
[10 empty] | 1250 | 25
[10 empty] | 1260 | 22.56
[10 empty] | 1270 | 20.39
[10 empty] | 1280 | 18.45
[10 empty] | 1290 | 16.72
[10 empty] | 1300 | 15.17
[10 empty] | 1310 | 13.78
[10 empty] | 1320 | 12.54
[10 empty] | 1330 | 11.42
[10 empty] | 1340 | 10.41
[10 empty] | 1350 | 9.5
[10 empty] | 1360 | 8.69
[10 empty] | 1370 | 7.95
[10 empty] | 1380 | 7.28
[10 empty] | 1390 | 6.68
[10 empty] | 1400 | 6.13
[10 empty] | 1410 | 5.63
[10 empty] | 1420 | 5.18
[10 empty] | 1430 | 4.77
[10 empty] | 1440 | 4.4
[10 empty] | 1450 | 4.06
[10 empty] | 1460 | 3.75
[10 empty] | 1470 | 3.46
[10 empty] | 1480 | 3.21
[10 empty] | 1490 | 2.97
[10 empty] | 1500 | 2.75