## Sheet1
SiO2 | Al2O3 | CaO | Fe2O3 | SO3 | MgO | K20 | TiO2 | Na2O | P2O5 | 1486 | 4.3307 | 玻璃渣
54.22 | 26.7 | 2.65 | 8.9 | 1.45 | 1.16 | 2.24 | 0.97 | 1.29 | 0.05 | 1485.8 | 4.3592
[10 empty] | 1485.8 | 4.3516
[10 empty] | 1485.7 | 4.3345
[10 empty] | 1485.7 | 4.3136
[10 empty] | 1485.6 | 4.3573
[10 empty] | 1485.6 | 4.3839
[10 empty] | 1485.5 | 4.3706
[10 empty] | 1485.4 | 4.3174
[10 empty] | 1485.3 | 4.3041
[10 empty] | 1485.3 | 4.3345
[10 empty] | 1485.3 | 4.3839
[10 empty] | 1485.4 | 4.3782
[10 empty] | 1485.4 | 4.3326
[10 empty] | 1485.3 | 4.3098
[10 empty] | 1485.2 | 4.3212
[10 empty] | 1485.1 | 4.3554
[10 empty] | 1485 | 4.382
[10 empty] | 1485 | 4.3706
[10 empty] | 1485 | 4.3231
[10 empty] | 1484.8 | 4.3573
[10 empty] | 1484.6 | 4.3915
[10 empty] | 1484.6 | 4.3687
[10 empty] | 1484.5 | 4.3345
[10 empty] | 1484.4 | 4.3421
[10 empty] | 1484.2 | 4.3744
[10 empty] | 1484.2 | 4.3839
[10 empty] | 1484.1 | 4.3383
[10 empty] | 1484 | 4.3231
[10 empty] | 1483.8 | 4.3668
[10 empty] | 1483.8 | 4.3915
[10 empty] | 1483.7 | 4.3763
[10 empty] | 1483.6 | 4.3307
[10 empty] | 1483.6 | 4.306
[10 empty] | 1483.4 | 4.3516
[10 empty] | 1483.3 | 4.401
[10 empty] | 1483.2 | 4.3991
[10 empty] | 1483.1 | 4.3497
[10 empty] | 1483.1 | 4.3155
[10 empty] | 1483.1 | 4.3421
[10 empty] | 1483.1 | 4.3953
[10 empty] | 1483 | 4.3744
[10 empty] | 1482.9 | 4.3364
[10 empty] | 1482.8 | 4.3516
[10 empty] | 1482.9 | 4.3801
[10 empty] | 1482.6 | 4.3915
[10 empty] | 1482.4 | 4.3421
[10 empty] | 1482.4 | 4.344
[10 empty] | 1482.2 | 4.3953
[10 empty] | 1482.1 | 4.4181
[10 empty] | 1481.9 | 4.4238
[10 empty] | 1481.9 | 4.363
[10 empty] | 1481.7 | 4.3478
[10 empty] | 1481.7 | 4.3934
[10 empty] | 1481.6 | 4.4238
[10 empty] | 1481.4 | 4.4409
[10 empty] | 1481.3 | 4.4086
[10 empty] | 1481.1 | 4.3668
[10 empty] | 1481 | 4.3763
[10 empty] | 1481 | 4.42
[10 empty] | 1480.8 | 4.4675
[10 empty] | 1480.7 | 4.4428
[10 empty] | 1480.5 | 4.3991
[10 empty] | 1480.5 | 4.4181
[10 empty] | 1480.6 | 4.4618
[10 empty] | 1480.5 | 4.4504
[10 empty] | 1480.4 | 4.4181
[10 empty] | 1480.2 | 4.4295
[10 empty] | 1480.1 | 4.4675
[10 empty] | 1480 | 4.4789
[10 empty] | 1479.9 | 4.4352
[10 empty] | 1479.8 | 4.42
[10 empty] | 1479.6 | 4.4124
[10 empty] | 1479.5 | 4.4713
[10 empty] | 1479.4 | 4.5036
[10 empty] | 1479.3 | 4.4884
[10 empty] | 1479.2 | 4.4238
[10 empty] | 1479.2 | 4.4352
[10 empty] | 1479.1 | 4.4713
[10 empty] | 1479 | 4.5169
[10 empty] | 1478.9 | 4.515
[10 empty] | 1478.8 | 4.4713
[10 empty] | 1478.7 | 4.4504
[10 empty] | 1478.6 | 4.477
[10 empty] | 1478.4 | 4.5112
[10 empty] | 1478.1 | 4.5112
[10 empty] | 1477.9 | 4.4637
[10 empty] | 1477.9 | 4.4846
[10 empty] | 1477.9 | 4.5188
[10 empty] | 1477.7 | 4.5397
[10 empty] | 1477.7 | 4.4941
[10 empty] | 1477.6 | 4.4751
[10 empty] | 1477.5 | 4.5283
[10 empty] | 1477.6 | 4.572
[10 empty] | 1477.5 | 4.5587
[10 empty] | 1477.3 | 4.5074
[10 empty] | 1477.1 | 4.4998
[10 empty] | 1477 | 4.515
[10 empty] | 1476.8 | 4.5834
[10 empty] | 1476.8 | 4.5891
[10 empty] | 1476.7 | 4.5625
[10 empty] | 1476.6 | 4.5245
[10 empty] | 1476.5 | 4.5283
[10 empty] | 1476.5 | 4.572
[10 empty] | 1476.4 | 4.6062
[10 empty] | 1476.3 | 4.5986
[10 empty] | 1476.2 | 4.5549
[10 empty] | 1476.2 | 4.5701
[10 empty] | 1476 | 4.6214
[10 empty] | 1475.9 | 4.6328
[10 empty] | 1475.8 | 4.591
[10 empty] | 1475.5 | 4.61
[10 empty] | 1475.6 | 4.6328
[10 empty] | 1475.5 | 4.6499
[10 empty] | 1475.4 | 4.6195
[10 empty] | 1475.3 | 4.5948
[10 empty] | 1475.2 | 4.5967
[10 empty] | 1475.2 | 4.648
[10 empty] | 1475.1 | 4.6708
[10 empty] | 1475 | 4.6556
[10 empty] | 1474.8 | 4.6043
[10 empty] | 1474.7 | 4.5986
[10 empty] | 1474.5 | 4.6537
[10 empty] | 1474.3 | 4.7012
[10 empty] | 1474.3 | 4.6993
[10 empty] | 1474.3 | 4.648
[10 empty] | 1474.2 | 4.6271
[10 empty] | 1474.2 | 4.6499
[10 empty] | 1474.1 | 4.724
[10 empty] | 1474 | 4.6936
[10 empty] | 1473.9 | 4.6499
[10 empty] | 1473.9 | 4.6461
[10 empty] | 1473.7 | 4.6974
[10 empty] | 1473.5 | 4.7126
[10 empty] | 1473.4 | 4.6822
[10 empty] | 1473.3 | 4.6689
[10 empty] | 1473.3 | 4.7031
[10 empty] | 1473.2 | 4.7392
[10 empty] | 1472.9 | 4.7506
[10 empty] | 1472.9 | 4.6993
[10 empty] | 1472.7 | 4.6879
[10 empty] | 1472.6 | 4.7145
[10 empty] | 1472.4 | 4.7639
[10 empty] | 1472.3 | 4.762
[10 empty] | 1472.2 | 4.7411
[10 empty] | 1472 | 4.7031
[10 empty] | 1471.8 | 4.7145
[10 empty] | 1471.7 | 4.7677
[10 empty] | 1471.7 | 4.7962
[10 empty] | 1471.6 | 4.7981
[10 empty] | 1471.5 | 4.7354
[10 empty] | 1471.3 | 4.7696
[10 empty] | 1471.2 | 4.8057
[10 empty] | 1471.1 | 4.8114
[10 empty] | 1470.9 | 4.7886
[10 empty] | 1470.8 | 4.7753
[10 empty] | 1470.9 | 4.8076
[10 empty] | 1470.7 | 4.8399
[10 empty] | 1470.6 | 4.8228
[10 empty] | 1470.4 | 4.7734
[10 empty] | 1470.3 | 4.7734
[10 empty] | 1470.2 | 4.8247
[10 empty] | 1470 | 4.8665
[10 empty] | 1469.9 | 4.8589
[10 empty] | 1469.8 | 4.7924
[10 empty] | 1469.7 | 4.8038
[10 empty] | 1469.6 | 4.838
[10 empty] | 1469.4 | 4.8741
[10 empty] | 1469.3 | 4.8988
[10 empty] | 1469.2 | 4.8418
[10 empty] | 1469.1 | 4.8133
[10 empty] | 1469 | 4.8285
[10 empty] | 1468.8 | 4.9064
[10 empty] | 1468.7 | 4.8988
[10 empty] | 1468.6 | 4.8399
[10 empty] | 1468.5 | 4.857
[10 empty] | 1468.4 | 4.8874
[10 empty] | 1468.1 | 4.9254
[10 empty] | 1468 | 4.8836
[10 empty] | 1467.9 | 4.8703
[10 empty] | 1467.7 | 4.9045
[10 empty] | 1467.7 | 4.9368
[10 empty] | 1467.7 | 4.9558
[10 empty] | 1467.6 | 4.9159
[10 empty] | 1467.5 | 4.8912
[10 empty] | 1467.4 | 4.9178
[10 empty] | 1467.2 | 4.9691
[10 empty] | 1467 | 4.9881
[10 empty] | 1467 | 4.9634
[10 empty] | 1466.9 | 4.9159
[10 empty] | 1466.8 | 4.914
[10 empty] | 1466.7 | 4.9767
[10 empty] | 1466.7 | 5.0052
[10 empty] | 1466.6 | 5.0071
[10 empty] | 1466.4 | 4.9425
[10 empty] | 1466.2 | 4.9748
[10 empty] | 1466.2 | 5.0166
[10 empty] | 1466 | 5.0394
[10 empty] | 1465.8 | 5.0014
[10 empty] | 1465.7 | 4.9957
[10 empty] | 1465.6 | 5.0261
[10 empty] | 1465.5 | 5.0717
[10 empty] | 1465.4 | 5.0432
[10 empty] | 1465.2 | 4.9919
[10 empty] | 1465.1 | 4.99
[10 empty] | 1465 | 5.0375
[10 empty] | 1465 | 5.0717
[10 empty] | 1464.9 | 5.066
[10 empty] | 1464.7 | 5.028
[10 empty] | 1464.6 | 5.0147
[10 empty] | 1464.5 | 5.0565
[10 empty] | 1464.3 | 5.1002
[10 empty] | 1464.2 | 5.1192
[10 empty] | 1464 | 5.0774
[10 empty] | 1463.9 | 5.0527
[10 empty] | 1463.9 | 5.0603
[10 empty] | 1463.6 | 5.1344
[10 empty] | 1463.5 | 5.1268
[10 empty] | 1463.5 | 5.0717
[10 empty] | 1463.4 | 5.0774
[10 empty] | 1463.2 | 5.1154
[10 empty] | 1463 | 5.1629
[10 empty] | 1462.9 | 5.1192
[10 empty] | 1462.7 | 5.0888
[10 empty] | 1462.6 | 5.1439
[10 empty] | 1462.5 | 5.1705
[10 empty] | 1462.3 | 5.1819
[10 empty] | 1462.3 | 5.1534
[10 empty] | 1462.2 | 5.1306
[10 empty] | 1462 | 5.1382
[10 empty] | 1461.9 | 5.1819
[10 empty] | 1461.9 | 5.2199
[10 empty] | 1461.8 | 5.2123
[10 empty] | 1461.6 | 5.142
[10 empty] | 1461.5 | 5.1553
[10 empty] | 1461.4 | 5.2085
[10 empty] | 1461.4 | 5.2484
[10 empty] | 1461.3 | 5.2484
[10 empty] | 1461.1 | 5.1705
[10 empty] | 1460.9 | 5.199
[10 empty] | 1460.9 | 5.2503
[10 empty] | 1460.8 | 5.2712
[10 empty] | 1460.6 | 5.2541
[10 empty] | 1460.5 | 5.2142
[10 empty] | 1460.5 | 5.2617
[10 empty] | 1460.3 | 5.3035
[10 empty] | 1460.2 | 5.2788
[10 empty] | 1460.1 | 5.2332
[10 empty] | 1460.1 | 5.2218
[10 empty] | 1459.9 | 5.2693
[10 empty] | 1459.8 | 5.3187
[10 empty] | 1459.8 | 5.3282
[10 empty] | 1459.6 | 5.2636
[10 empty] | 1459.5 | 5.2484
[10 empty] | 1459.5 | 5.275
[10 empty] | 1459.5 | 5.3396
[10 empty] | 1459.3 | 5.3567
[10 empty] | 1459.3 | 5.3263
[10 empty] | 1459.2 | 5.2807
[10 empty] | 1459 | 5.2997
[10 empty] | 1458.8 | 5.3776
[10 empty] | 1458.7 | 5.3643
[10 empty] | 1458.4 | 5.3225
[10 empty] | 1458.4 | 5.3016
[10 empty] | 1458.3 | 5.3339
[10 empty] | 1458.1 | 5.4004
[10 empty] | 1457.9 | 5.3719
[10 empty] | 1457.8 | 5.3339
[10 empty] | 1457.7 | 5.3472
[10 empty] | 1457.6 | 5.408
[10 empty] | 1457.4 | 5.4403
[10 empty] | 1457.5 | 5.4004
[10 empty] | 1457.3 | 5.3795
[10 empty] | 1457.4 | 5.3719
[10 empty] | 1457.1 | 5.4175
[10 empty] | 1457 | 5.4745
[10 empty] | 1456.9 | 5.4574
[10 empty] | 1456.7 | 5.4023
[10 empty] | 1456.7 | 5.389
[10 empty] | 1456.5 | 5.4327
[10 empty] | 1456.4 | 5.4897
[10 empty] | 1456.3 | 5.4954
[10 empty] | 1456.1 | 5.4137
[10 empty] | 1456 | 5.4517
[10 empty] | 1455.9 | 5.4992
[10 empty] | 1455.9 | 5.5239
[10 empty] | 1455.9 | 5.4916
[10 empty] | 1456 | 5.4821
[10 empty] | 1455.7 | 5.4916
[10 empty] | 1455.6 | 5.5505
[10 empty] | 1455.6 | 5.5372
[10 empty] | 1455.4 | 5.4878
[10 empty] | 1455.3 | 5.4821
[10 empty] | 1455.2 | 5.5334
[10 empty] | 1455.1 | 5.5657
[10 empty] | 1454.9 | 5.5695
[10 empty] | 1454.8 | 5.5182
[10 empty] | 1454.6 | 5.5049
[10 empty] | 1454.6 | 5.5201
[10 empty] | 1454.3 | 5.5847
[10 empty] | 1454.2 | 5.6151
[10 empty] | 1454.3 | 5.5828
[10 empty] | 1454.2 | 5.5201
[10 empty] | 1454.2 | 5.5315
[10 empty] | 1453.9 | 5.6398
[10 empty] | 1453.8 | 5.6284
[10 empty] | 1453.7 | 5.5752
[10 empty] | 1453.5 | 5.5581
[10 empty] | 1453.4 | 5.5904
[10 empty] | 1453.3 | 5.6474
[10 empty] | 1453.1 | 5.6227
[10 empty] | 1452.9 | 5.5828
[10 empty] | 1452.8 | 5.6246
[10 empty] | 1452.7 | 5.6645
[10 empty] | 1452.5 | 5.7025
[10 empty] | 1452.5 | 5.6569
[10 empty] | 1452.2 | 5.6265
[10 empty] | 1452.1 | 5.6151
[10 empty] | 1452.1 | 5.6797
[10 empty] | 1452 | 5.7139
[10 empty] | 1452 | 5.7139
[10 empty] | 1451.9 | 5.6531
[10 empty] | 1451.7 | 5.6531
[10 empty] | 1451.6 | 5.6816
[10 empty] | 1451.5 | 5.7519
[10 empty] | 1451.4 | 5.7557
[10 empty] | 1451.2 | 5.6645
[10 empty] | 1451.1 | 5.6778
[10 empty] | 1451.1 | 5.7595
[10 empty] | 1451 | 5.7975
[10 empty] | 1450.9 | 5.769
[10 empty] | 1450.7 | 5.712
[10 empty] | 1450.6 | 5.7481
[10 empty] | 1450.5 | 5.7994
[10 empty] | 1450.4 | 5.7994
[10 empty] | 1450.4 | 5.75
[10 empty] | 1450.3 | 5.7367
[10 empty] | 1450.2 | 5.7709
[10 empty] | 1450.1 | 5.8298
[10 empty] | 1450 | 5.8564
[10 empty] | 1449.8 | 5.8032
[10 empty] | 1449.8 | 5.7595
[10 empty] | 1449.7 | 5.7804
[10 empty] | 1449.5 | 5.8336
[10 empty] | 1449.4 | 5.8773
[10 empty] | 1449.2 | 5.8469
[10 empty] | 1449.1 | 5.788
[10 empty] | 1449 | 5.7899
[10 empty] | 1448.8 | 5.9115
[10 empty] | 1448.8 | 5.902
[10 empty] | 1448.8 | 5.8336
[10 empty] | 1448.5 | 5.8108
[10 empty] | 1448.3 | 5.9229
[10 empty] | 1448.2 | 5.9457
[10 empty] | 1448.1 | 5.9096
[10 empty] | 1447.9 | 5.8507
[10 empty] | 1447.7 | 5.8659
[10 empty] | 1447.6 | 5.9077
[10 empty] | 1447.5 | 5.9666
[10 empty] | 1447.4 | 5.9343
[10 empty] | 1447.3 | 5.9077
[10 empty] | 1447.2 | 5.8849
[10 empty] | 1447.2 | 5.9476
[10 empty] | 1447.1 | 5.9856
[10 empty] | 1447 | 5.9913
[10 empty] | 1446.9 | 5.9381
[10 empty] | 1446.8 | 5.921
[10 empty] | 1446.8 | 5.9362
[10 empty] | 1446.7 | 6.0046
[10 empty] | 1446.5 | 6.0293
[10 empty] | 1446.2 | 5.9457
[10 empty] | 1446.2 | 5.9286
[10 empty] | 1446 | 6.0141
[10 empty] | 1445.9 | 6.0578
[10 empty] | 1445.7 | 5.9932
[10 empty] | 1445.5 | 5.9837
[10 empty] | 1445.5 | 6.0027
[10 empty] | 1445.4 | 6.0806
[10 empty] | 1445.3 | 6.0901
[10 empty] | 1445.3 | 6.0426
[10 empty] | 1445.1 | 5.9989
[10 empty] | 1445 | 6.035
[10 empty] | 1445 | 6.0996
[10 empty] | 1445 | 6.1243
[10 empty] | 1444.8 | 6.0711
[10 empty] | 1444.9 | 6.0559
[10 empty] | 1444.8 | 6.0635
[10 empty] | 1444.4 | 6.1281
[10 empty] | 1444.4 | 6.149
[10 empty] | 1444.2 | 6.1319
[10 empty] | 1444.1 | 6.0787
[10 empty] | 1443.9 | 6.0616
[10 empty] | 1443.9 | 6.1718
[10 empty] | 1443.7 | 6.1889
[10 empty] | 1443.6 | 6.13
[10 empty] | 1443.5 | 6.0977
[10 empty] | 1443.3 | 6.1927
[10 empty] | 1443.2 | 6.2079
[10 empty] | 1443.1 | 6.1889
[10 empty] | 1442.9 | 6.1395
[10 empty] | 1442.9 | 6.1395
[10 empty] | 1442.8 | 6.2098
[10 empty] | 1442.7 | 6.2687
[10 empty] | 1442.5 | 6.2326
[10 empty] | 1442.5 | 6.1908
[10 empty] | 1442.3 | 6.1642
[10 empty] | 1442.2 | 6.2174
[10 empty] | 1442 | 6.2649
[10 empty] | 1442 | 6.2744
[10 empty] | 1442 | 6.2269
[10 empty] | 1441.9 | 6.2003
[10 empty] | 1441.7 | 6.2155
[10 empty] | 1441.6 | 6.2953
[10 empty] | 1441.4 | 6.3143
[10 empty] | 1441.1 | 6.2459
[10 empty] | 1441 | 6.2364
[10 empty] | 1440.9 | 6.3067
[10 empty] | 1440.8 | 6.3485
[10 empty] | 1440.7 | 6.2782
[10 empty] | 1440.6 | 6.2687
[10 empty] | 1440.5 | 6.3086
[10 empty] | 1440.5 | 6.3827
[10 empty] | 1440.4 | 6.3808
[10 empty] | 1440.3 | 6.3352
[10 empty] | 1440.1 | 6.2953
[10 empty] | 1440 | 6.3276
[10 empty] | 1440 | 6.3903
[10 empty] | 1440 | 6.4131
[10 empty] | 1439.9 | 6.3751
[10 empty] | 1439.8 | 6.3466
[10 empty] | 1439.5 | 6.3561
[10 empty] | 1439.4 | 6.4093
[10 empty] | 1439.3 | 6.4511
[10 empty] | 1439.1 | 6.4416
[10 empty] | 1438.9 | 6.3808
[10 empty] | 1438.9 | 6.3808
[10 empty] | 1438.8 | 6.4796
[10 empty] | 1438.7 | 6.4853
[10 empty] | 1438.5 | 6.4416
[10 empty] | 1438.4 | 6.3979
[10 empty] | 1438.3 | 6.4948
[10 empty] | 1438.2 | 6.5233
[10 empty] | 1438 | 6.4967
[10 empty] | 1437.9 | 6.4378
[10 empty] | 1437.7 | 6.4511
[10 empty] | 1437.7 | 6.5157
[10 empty] | 1437.6 | 6.567
[10 empty] | 1437.6 | 6.5404
[10 empty] | 1437.5 | 6.4834
[10 empty] | 1437.4 | 6.4796
[10 empty] | 1437.3 | 6.5233
[10 empty] | 1437.2 | 6.5746
[10 empty] | 1437.1 | 6.5898
[10 empty] | 1437 | 6.5309
[10 empty] | 1436.9 | 6.5176
[10 empty] | 1436.7 | 6.548
[10 empty] | 1436.6 | 6.6164
[10 empty] | 1436.5 | 6.6278
[10 empty] | 1436.1 | 6.5556
[10 empty] | 1436.1 | 6.5556
[10 empty] | 1436 | 6.6278
[10 empty] | 1435.9 | 6.662
[10 empty] | 1435.8 | 6.6126
[10 empty] | 1435.7 | 6.5708
[10 empty] | 1435.6 | 6.6316
[10 empty] | 1435.5 | 6.6962
[10 empty] | 1435.3 | 6.6943
[10 empty] | 1435.2 | 6.6525
[10 empty] | 1435 | 6.6126
[10 empty] | 1434.9 | 6.6468
[10 empty] | 1434.9 | 6.7
[10 empty] | 1434.9 | 6.7323
[10 empty] | 1434.7 | 6.7152
[10 empty] | 1434.7 | 6.6563
[10 empty] | 1434.5 | 6.6601
[10 empty] | 1434.4 | 6.7342
[10 empty] | 1434.5 | 6.7741
[10 empty] | 1434.3 | 6.7608
[10 empty] | 1434.2 | 6.7038
[10 empty] | 1434.1 | 6.6829
[10 empty] | 1433.9 | 6.8083
[10 empty] | 1433.8 | 6.8083
[10 empty] | 1433.5 | 6.776
[10 empty] | 1433.4 | 6.7247
[10 empty] | 1433.3 | 6.814
[10 empty] | 1433.2 | 6.8482
[10 empty] | 1433 | 6.8349
[10 empty] | 1432.8 | 6.7646
[10 empty] | 1432.7 | 6.7646
[10 empty] | 1432.5 | 6.8121
[10 empty] | 1432.4 | 6.8862
[10 empty] | 1432.3 | 6.8634
[10 empty] | 1432.3 | 6.8178
[10 empty] | 1432.1 | 6.7988
[10 empty] | 1432 | 6.8501
[10 empty] | 1432 | 6.9052
[10 empty] | 1431.8 | 6.9128
[10 empty] | 1431.8 | 6.8615
[10 empty] | 1431.7 | 6.8539
[10 empty] | 1431.6 | 6.8672
[10 empty] | 1431.3 | 6.9337
[10 empty] | 1431.3 | 6.9565
[10 empty] | 1431.1 | 6.8748
[10 empty] | 1430.9 | 6.8824
[10 empty] | 1430.8 | 6.9394
[10 empty] | 1430.7 | 6.9964
[10 empty] | 1430.4 | 6.9242
[10 empty] | 1430.4 | 6.9052
[10 empty] | 1430.2 | 6.9603
[10 empty] | 1430.1 | 7.0344
[10 empty] | 1430.1 | 7.0534
[10 empty] | 1430 | 7.0021
[10 empty] | 1429.9 | 6.9603
[10 empty] | 1429.7 | 6.9869
[10 empty] | 1429.6 | 7.0249
[10 empty] | 1429.5 | 7.0762
[10 empty] | 1429.5 | 7.0382
[10 empty] | 1429.3 | 7.0116
[10 empty] | 1429.2 | 7.0097
[10 empty] | 1429.1 | 7.0743
[10 empty] | 1429 | 7.1142
[10 empty] | 1428.9 | 7.099
[10 empty] | 1428.9 | 7.0534
[10 empty] | 1428.7 | 7.042
[10 empty] | 1428.6 | 7.1427
[10 empty] | 1428.4 | 7.1598
[10 empty] | 1428.3 | 7.1104
[10 empty] | 1428.2 | 7.0705
[10 empty] | 1428.1 | 7.1579
[10 empty] | 1428.1 | 7.1978
[10 empty] | 1427.9 | 7.1845
[10 empty] | 1427.7 | 7.1256
[10 empty] | 1427.7 | 7.1028
[10 empty] | 1427.5 | 7.1655
[10 empty] | 1427.4 | 7.2339
[10 empty] | 1427.3 | 7.2282
[10 empty] | 1427.1 | 7.1902
[10 empty] | 1427 | 7.1408
[10 empty] | 1426.9 | 7.1902
[10 empty] | 1426.8 | 7.2358
[10 empty] | 1426.8 | 7.2909
[10 empty] | 1426.7 | 7.2396
[10 empty] | 1426.6 | 7.194
[10 empty] | 1426.4 | 7.2092
[10 empty] | 1426.3 | 7.27
[10 empty] | 1426.2 | 7.327
[10 empty] | 1426 | 7.2377
[10 empty] | 1426 | 7.2206
[10 empty] | 1425.7 | 7.2966
[10 empty] | 1425.7 | 7.3498
[10 empty] | 1425.4 | 7.2947
[10 empty] | 1425.5 | 7.2605
[10 empty] | 1425.2 | 7.2871
[10 empty] | 1425.2 | 7.3897
[10 empty] | 1425.1 | 7.3859
[10 empty] | 1424.9 | 7.3821
[10 empty] | 1424.9 | 7.3289
[10 empty] | 1424.8 | 7.3384
[10 empty] | 1424.6 | 7.3821
[10 empty] | 1424.6 | 7.4334
[10 empty] | 1424.5 | 7.4182
[10 empty] | 1424.3 | 7.3783
[10 empty] | 1424.2 | 7.3612
[10 empty] | 1424 | 7.4258
[10 empty] | 1423.9 | 7.4714
[10 empty] | 1423.9 | 7.4676
[10 empty] | 1423.8 | 7.4182
[10 empty] | 1423.7 | 7.3878
[10 empty] | 1423.5 | 7.4923
[10 empty] | 1423.5 | 7.517
[10 empty] | 1423.3 | 7.5037
[10 empty] | 1423.2 | 7.4505
[10 empty] | 1423.1 | 7.5189
[10 empty] | 1423 | 7.5531
[10 empty] | 1422.9 | 7.555
[10 empty] | 1422.8 | 7.4923
[10 empty] | 1422.7 | 7.479
[10 empty] | 1422.5 | 7.5227
[10 empty] | 1422.3 | 7.593
[10 empty] | 1422.2 | 7.6044
[10 empty] | 1422.1 | 7.5626
[10 empty] | 1422 | 7.5189
[10 empty] | 1421.9 | 7.5645
[10 empty] | 1421.7 | 7.6101
[10 empty] | 1421.5 | 7.6519
[10 empty] | 1421.3 | 7.5968
[10 empty] | 1421.2 | 7.5645
[10 empty] | 1421.1 | 7.5797
[10 empty] | 1421 | 7.631
[10 empty] | 1420.8 | 7.6671
[10 empty] | 1420.7 | 7.6234
[10 empty] | 1420.5 | 7.6234
[10 empty] | 1420.5 | 7.6595
[10 empty] | 1420.6 | 7.7203
[10 empty] | 1420.3 | 7.6804
[10 empty] | 1420.1 | 7.6481
[10 empty] | 1420.2 | 7.6842
[10 empty] | 1420.2 | 7.7469
[10 empty] | 1419.9 | 7.764
[10 empty] | 1419.8 | 7.7032
[10 empty] | 1419.7 | 7.7089
[10 empty] | 1419.5 | 7.7564
[10 empty] | 1419.5 | 7.8077
[10 empty] | 1419.4 | 7.802
[10 empty] | 1419.3 | 7.7488
[10 empty] | 1419.1 | 7.7507
[10 empty] | 1419 | 7.8058
[10 empty] | 1418.9 | 7.8438
[10 empty] | 1418.8 | 7.8628
[10 empty] | 1418.9 | 7.8115
[10 empty] | 1418.8 | 7.7887
[10 empty] | 1418.4 | 7.8742
[10 empty] | 1418.3 | 7.8799
[10 empty] | 1418.2 | 7.859
[10 empty] | 1418.1 | 7.8267
[10 empty] | 1417.8 | 7.8913
[10 empty] | 1417.7 | 7.9179
[10 empty] | 1417.6 | 7.9103
[10 empty] | 1417.5 | 7.8723
[10 empty] | 1417.3 | 7.8685
[10 empty] | 1417.2 | 7.9027
[10 empty] | 1417.1 | 7.9597
[10 empty] | 1416.9 | 7.9483
[10 empty] | 1416.8 | 7.9445
[10 empty] | 1416.7 | 7.9084
[10 empty] | 1416.5 | 7.9616
[10 empty] | 1416.4 | 7.9977
[10 empty] | 1416.4 | 8.0186
[10 empty] | 1416.1 | 7.9825
[10 empty] | 1416.1 | 7.9616
[10 empty] | 1416 | 7.9692
[10 empty] | 1415.8 | 8.0224
[10 empty] | 1415.7 | 8.0623
[10 empty] | 1415.6 | 8.0091
[10 empty] | 1415.4 | 8.0243
[10 empty] | 1415.3 | 8.0642
[10 empty] | 1415.3 | 8.0946
[10 empty] | 1414.9 | 8.0775
[10 empty] | 1414.8 | 8.0585
[10 empty] | 1414.7 | 8.0908
[10 empty] | 1414.7 | 8.1364
[10 empty] | 1414.5 | 8.1478
[10 empty] | 1414.3 | 8.1383
[10 empty] | 1414.2 | 8.0965
[10 empty] | 1414.2 | 8.1155
[10 empty] | 1414.2 | 8.1649
[10 empty] | 1414.1 | 8.201
[10 empty] | 1414 | 8.1839
[10 empty] | 1413.9 | 8.1668
[10 empty] | 1413.8 | 8.1535
[10 empty] | 1413.7 | 8.2048
[10 empty] | 1413.6 | 8.2504
[10 empty] | 1413.4 | 8.2428
[10 empty] | 1413.3 | 8.2124
[10 empty] | 1413.2 | 8.2162
[10 empty] | 1413 | 8.2827
[10 empty] | 1412.8 | 8.2922
[10 empty] | 1412.8 | 8.2808
[10 empty] | 1412.7 | 8.2371
[10 empty] | 1412.6 | 8.3207
[10 empty] | 1412.6 | 8.3435
[10 empty] | 1412.4 | 8.3378
[10 empty] | 1412.3 | 8.2941
[10 empty] | 1412.3 | 8.3036
[10 empty] | 1412.1 | 8.3359
[10 empty] | 1412 | 8.3872
[10 empty] | 1411.8 | 8.3872
[10 empty] | 1411.7 | 8.3815
[10 empty] | 1411.6 | 8.3625
[10 empty] | 1411.4 | 8.3815
[10 empty] | 1411.3 | 8.4138
[10 empty] | 1411.3 | 8.429
[10 empty] | 1411.2 | 8.4138
[10 empty] | 1411.1 | 8.3986
[10 empty] | 1410.9 | 8.4119
[10 empty] | 1410.8 | 8.4556
[10 empty] | 1410.6 | 8.4765
[10 empty] | 1410.4 | 8.4423
[10 empty] | 1410.2 | 8.4594
[10 empty] | 1410.2 | 8.4879
[10 empty] | 1410 | 8.5316
[10 empty] | 1409.7 | 8.4974
[10 empty] | 1409.6 | 8.4879
[10 empty] | 1409.5 | 8.5164
[10 empty] | 1409.5 | 8.5601
[10 empty] | 1409.4 | 8.581
[10 empty] | 1409.3 | 8.5696
[10 empty] | 1409.2 | 8.543
[10 empty] | 1409.1 | 8.5506
[10 empty] | 1409 | 8.581
[10 empty] | 1409 | 8.6323
[10 empty] | 1408.8 | 8.6304
[10 empty] | 1408.8 | 8.5962
[10 empty] | 1408.7 | 8.5905
[10 empty] | 1408.5 | 8.6323
[10 empty] | 1408.4 | 8.676
[10 empty] | 1408.3 | 8.6874
[10 empty] | 1408.2 | 8.6551
[10 empty] | 1408 | 8.6627
[10 empty] | 1407.9 | 8.7178
[10 empty] | 1407.9 | 8.7349
[10 empty] | 1407.7 | 8.7121
[10 empty] | 1407.6 | 8.6874
[10 empty] | 1407.4 | 8.7387
[10 empty] | 1407.3 | 8.7824
[10 empty] | 1407.2 | 8.7881
[10 empty] | 1407.1 | 8.7634
[10 empty] | 1406.9 | 8.7577
[10 empty] | 1407 | 8.7767
[10 empty] | 1406.8 | 8.8261
[10 empty] | 1406.7 | 8.8375
[10 empty] | 1406.7 | 8.7976
[10 empty] | 1406.6 | 8.7824
[10 empty] | 1406.5 | 8.828
[10 empty] | 1406.3 | 8.8717
[10 empty] | 1406 | 8.8888
[10 empty] | 1405.9 | 8.8831
[10 empty] | 1405.7 | 8.8413
[10 empty] | 1405.7 | 8.8527
[10 empty] | 1405.6 | 8.9116
[10 empty] | 1405.5 | 8.9325
[10 empty] | 1405.4 | 8.885
[10 empty] | 1405.3 | 8.8869
[10 empty] | 1405.1 | 8.9325
[10 empty] | 1405.1 | 8.98
[10 empty] | 1404.7 | 8.9534
[10 empty] | 1404.7 | 8.9439
[10 empty] | 1404.7 | 8.961
[10 empty] | 1404.6 | 9.0237
[10 empty] | 1404.4 | 9.0484
[10 empty] | 1404.3 | 9.0332
[10 empty] | 1404.1 | 8.9876
[10 empty] | 1403.9 | 9.0028
[10 empty] | 1403.8 | 9.0446
[10 empty] | 1403.7 | 9.0921
[10 empty] | 1403.6 | 9.0883
[10 empty] | 1403.5 | 9.0674
[10 empty] | 1403.5 | 9.0541
[10 empty] | 1403.4 | 9.0959
[10 empty] | 1403.3 | 9.1358
[10 empty] | 1403.2 | 9.1415
[10 empty] | 1403 | 9.1263
[10 empty] | 1402.7 | 9.1358
[10 empty] | 1402.6 | 9.1795
[10 empty] | 1402.5 | 9.2099
[10 empty] | 1402.4 | 9.189
[10 empty] | 1402.4 | 9.1491
[10 empty] | 1402.1 | 9.2137
[10 empty] | 1402 | 9.2479
[10 empty] | 1401.9 | 9.265
[10 empty] | 1401.9 | 9.2175
[10 empty] | 1401.7 | 9.2118
[10 empty] | 1401.6 | 9.2498
[10 empty] | 1401.5 | 9.3011
[10 empty] | 1401.5 | 9.3201
[10 empty] | 1401.3 | 9.2859
[10 empty] | 1401.2 | 9.2669
[10 empty] | 1401.1 | 9.3011
[10 empty] | 1401 | 9.3315
[10 empty] | 1401 | 9.3695
[10 empty] | 1400.9 | 9.3429
[10 empty] | 1400.8 | 9.3163
[10 empty] | 1400.6 | 9.3277
[10 empty] | 1400.5 | 9.3714
[10 empty] | 1400.3 | 9.4208
[10 empty] | 1400.3 | 9.3676
[10 empty] | 1400.1 | 9.3733
[10 empty] | 1400 | 9.4094
[10 empty] | 1399.9 | 9.455
[10 empty] | 1399.7 | 9.4493
[10 empty] | 1399.5 | 9.4379
[10 empty] | 1399.3 | 9.455
[10 empty] | 1399.2 | 9.4949
[10 empty] | 1399.1 | 9.5329
[10 empty] | 1399.1 | 9.5139
[10 empty] | 1399.1 | 9.4949
[10 empty] | 1399.1 | 9.5101
[10 empty] | 1399 | 9.5367
[10 empty] | 1398.8 | 9.569
[10 empty] | 1398.7 | 9.5842
[10 empty] | 1398.6 | 9.5462
[10 empty] | 1398.4 | 9.5291
[10 empty] | 1398.3 | 9.5728
[10 empty] | 1398.2 | 9.6336
[10 empty] | 1398.1 | 9.6393
[10 empty] | 1398.1 | 9.607
[10 empty] | 1397.9 | 9.6013
[10 empty] | 1397.7 | 9.6602
[10 empty] | 1397.7 | 9.6868
[10 empty] | 1397.7 | 9.6754
[10 empty] | 1397.6 | 9.6393
[10 empty] | 1397.1 | 9.6887
[10 empty] | 1397 | 9.7362
[10 empty] | 1396.8 | 9.7457
[10 empty] | 1396.7 | 9.7115
[10 empty] | 1396.7 | 9.7134
[10 empty] | 1396.5 | 9.7324
[10 empty] | 1396.4 | 9.7932
[10 empty] | 1396.3 | 9.7913
[10 empty] | 1396.2 | 9.7837
[10 empty] | 1396.1 | 9.7647
[10 empty] | 1395.9 | 9.8008
[10 empty] | 1395.9 | 9.816
[10 empty] | 1395.8 | 9.8597
[10 empty] | 1395.7 | 9.8388
[10 empty] | 1395.7 | 9.8141
[10 empty] | 1395.6 | 9.8217
[10 empty] | 1395.5 | 9.873
[10 empty] | 1395.3 | 9.9091
[10 empty] | 1395.2 | 9.8711
[10 empty] | 1395 | 9.8901
[10 empty] | 1394.9 | 9.9091
[10 empty] | 1394.9 | 9.9547
[10 empty] | 1394.6 | 9.9509
[10 empty] | 1394.4 | 9.9509
[10 empty] | 1394.3 | 9.9718
[10 empty] | 1394.2 | 10.0022
[10 empty] | 1394 | 10.0269
[10 empty] | 1393.9 | 10.0288
[10 empty] | 1393.8 | 10.0022
[10 empty] | 1393.6 | 10.0155
[10 empty] | 1393.6 | 10.0459
[10 empty] | 1393.4 | 10.082
[10 empty] | 1393.3 | 10.0915
[10 empty] | 1393.2 | 10.0687
[10 empty] | 1393 | 10.0668
[10 empty] | 1392.8 | 10.0877
[10 empty] | 1392.8 | 10.1295
[10 empty] | 1392.6 | 10.1466
[10 empty] | 1392.6 | 10.1314
[10 empty] | 1392.4 | 10.1352
[10 empty] | 1392.3 | 10.196
[10 empty] | 1392.2 | 10.2188
[10 empty] | 1392.2 | 10.2074
[10 empty] | 1392.1 | 10.1637
[10 empty] | 1392 | 10.2492
[10 empty] | 1391.9 | 10.2796
[10 empty] | 1391.7 | 10.2834
[10 empty] | 1391.6 | 10.2435
[10 empty] | 1391.4 | 10.2359
[10 empty] | 1391.3 | 10.2644
[10 empty] | 1391.1 | 10.3176
[10 empty] | 1391 | 10.3404
[10 empty] | 1391 | 10.3252
[10 empty] | 1390.9 | 10.2948
[10 empty] | 1390.8 | 10.3138
[10 empty] | 1390.6 | 10.3594
[10 empty] | 1390.5 | 10.405
[10 empty] | 1390.4 | 10.3727
[10 empty] | 1390.3 | 10.3632
[10 empty] | 1390.2 | 10.3727
[10 empty] | 1390.2 | 10.4259
[10 empty] | 1390 | 10.462
[10 empty] | 1389.9 | 10.4392
[10 empty] | 1389.8 | 10.4297
[10 empty] | 1389.8 | 10.4468
[10 empty] | 1389.6 | 10.5095
[10 empty] | 1389.4 | 10.4981
[10 empty] | 1389.2 | 10.4791
[10 empty] | 1389 | 10.5038
[10 empty] | 1388.8 | 10.557
[10 empty] | 1388.7 | 10.576
[10 empty] | 1388.6 | 10.5817
[10 empty] | 1388.5 | 10.5418
[10 empty] | 1388.4 | 10.5551
[10 empty] | 1388.4 | 10.6045
[10 empty] | 1388.2 | 10.6387
[10 empty] | 1388.1 | 10.6387
[10 empty] | 1388 | 10.6311
[10 empty] | 1388 | 10.6254
[10 empty] | 1387.9 | 10.6558
[10 empty] | 1387.8 | 10.6786
[10 empty] | 1387.6 | 10.7109
[10 empty] | 1387.5 | 10.6805
[10 empty] | 1387.2 | 10.6881
[10 empty] | 1387.1 | 10.7413
[10 empty] | 1387.1 | 10.7755
[10 empty] | 1387 | 10.766
[10 empty] | 1386.9 | 10.7261
[10 empty] | 1386.7 | 10.7907
[10 empty] | 1386.6 | 10.8344
[10 empty] | 1386.5 | 10.8344
[10 empty] | 1386.3 | 10.8097
[10 empty] | 1386.3 | 10.8002
[10 empty] | 1386.2 | 10.8306
[10 empty] | 1386.1 | 10.8819
[10 empty] | 1385.9 | 10.9009
[10 empty] | 1385.9 | 10.8914
[10 empty] | 1385.8 | 10.8572
[10 empty] | 1385.7 | 10.8933
[10 empty] | 1385.5 | 10.9313
[10 empty] | 1385.4 | 10.975
[10 empty] | 1385.2 | 10.956
[10 empty] | 1385.1 | 10.9313
[10 empty] | 1385 | 10.937
[10 empty] | 1384.9 | 10.9769
[10 empty] | 1384.6 | 11.0282
[10 empty] | 1384.6 | 11.0054
[10 empty] | 1384.6 | 10.9997
[10 empty] | 1384.6 | 11.0377
[10 empty] | 1384.4 | 11.1023
[10 empty] | 1384.1 | 11.0909
[10 empty] | 1384 | 11.0643
[10 empty] | 1383.8 | 11.089
[10 empty] | 1383.9 | 11.1365
[10 empty] | 1383.8 | 11.1631
[10 empty] | 1383.8 | 11.1574
[10 empty] | 1383.7 | 11.1308
[10 empty] | 1383.6 | 11.1403
[10 empty] | 1383.4 | 11.1669
[10 empty] | 1383.3 | 11.2144
[10 empty] | 1383.1 | 11.2163
[10 empty] | 1383.1 | 11.2049
[10 empty] | 1383 | 11.1916
[10 empty] | 1382.9 | 11.2277
[10 empty] | 1382.9 | 11.279
[10 empty] | 1382.8 | 11.2904
[10 empty] | 1382.6 | 11.2828
[10 empty] | 1382.3 | 11.2885
[10 empty] | 1382.2 | 11.3303
[10 empty] | 1382 | 11.355
[10 empty] | 1381.9 | 11.3455
[10 empty] | 1381.7 | 11.3265
[10 empty] | 1381.6 | 11.3797
[10 empty] | 1381.5 | 11.4139
[10 empty] | 1381.4 | 11.4196
[10 empty] | 1381.4 | 11.4063
[10 empty] | 1381.2 | 11.4006
[10 empty] | 1381.2 | 11.4253
[10 empty] | 1381 | 11.4709
[10 empty] | 1381 | 11.4899
[10 empty] | 1381 | 11.4861
[10 empty] | 1380.9 | 11.4519
[10 empty] | 1380.7 | 11.4728
[10 empty] | 1380.7 | 11.5222
[10 empty] | 1380.5 | 11.5678
[10 empty] | 1380.3 | 11.5583
[10 empty] | 1380.3 | 11.5298
[10 empty] | 1380.2 | 11.5355
[10 empty] | 1380.1 | 11.583
[10 empty] | 1379.8 | 11.6153
[10 empty] | 1379.7 | 11.5906
[10 empty] | 1379.6 | 11.6039
[10 empty] | 1379.5 | 11.6248
[10 empty] | 1379.3 | 11.6913
[10 empty] | 1379.2 | 11.6704
[10 empty] | 1379.1 | 11.6571
[10 empty] | 1379 | 11.6761
[10 empty] | 1378.9 | 11.7312
[10 empty] | 1378.8 | 11.7654
[10 empty] | 1378.8 | 11.7711
[10 empty] | 1378.8 | 11.7369
[10 empty] | 1378.6 | 11.7388
[10 empty] | 1378.4 | 11.7768
[10 empty] | 1378.4 | 11.83
[10 empty] | 1378.2 | 11.8357
[10 empty] | 1378.2 | 11.8186
[10 empty] | 1378.2 | 11.7958
[10 empty] | 1377.9 | 11.8395
[10 empty] | 1377.7 | 11.887
[10 empty] | 1377.6 | 11.8965
[10 empty] | 1377.5 | 11.8832
[10 empty] | 1377.4 | 11.8908
[10 empty] | 1377.2 | 11.944
[10 empty] | 1377.2 | 11.9668
[10 empty] | 1377.1 | 11.9706
[10 empty] | 1376.9 | 11.9459
[10 empty] | 1376.8 | 11.9934
[10 empty] | 1376.6 | 12.0428
[10 empty] | 1376.6 | 12.0637
[10 empty] | 1376.5 | 12.0371
[10 empty] | 1376.4 | 12.0143
[10 empty] | 1376.2 | 12.0447
[10 empty] | 1376.1 | 12.096
[10 empty] | 1375.9 | 12.1245
[10 empty] | 1375.9 | 12.1074
[10 empty] | 1375.8 | 12.0903
[10 empty] | 1375.6 | 12.1188
[10 empty] | 1375.6 | 12.1416
[10 empty] | 1375.3 | 12.1834
[10 empty] | 1375.2 | 12.1891
[10 empty] | 1375.1 | 12.1758
[10 empty] | 1375 | 12.172
[10 empty] | 1374.9 | 12.2195
[10 empty] | 1374.8 | 12.2689
[10 empty] | 1374.7 | 12.248
[10 empty] | 1374.6 | 12.2442
[10 empty] | 1374.5 | 12.267
[10 empty] | 1374.2 | 12.3658
[10 empty] | 1374.2 | 12.3392
[10 empty] | 1374.1 | 12.3031
[10 empty] | 1374 | 12.3354
[10 empty] | 1373.9 | 12.3715
[10 empty] | 1373.8 | 12.4266
[10 empty] | 1373.6 | 12.419
[10 empty] | 1373.4 | 12.3905
[10 empty] | 1373.4 | 12.4038
[10 empty] | 1373.3 | 12.4418
[10 empty] | 1373.1 | 12.4969
[10 empty] | 1373.1 | 12.4912
[10 empty] | 1373 | 12.4988
[10 empty] | 1372.9 | 12.4589
[10 empty] | 1372.7 | 12.4912
[10 empty] | 1372.6 | 12.5596
[10 empty] | 1372.5 | 12.5748
[10 empty] | 1372.4 | 12.5615
[10 empty] | 1372.1 | 12.5634
[10 empty] | 1372.1 | 12.6242
[10 empty] | 1371.9 | 12.6565
[10 empty] | 1371.6 | 12.6565
[10 empty] | 1371.4 | 12.6242
[10 empty] | 1371.3 | 12.6641
[10 empty] | 1371.2 | 12.723
[10 empty] | 1371 | 12.7268
[10 empty] | 1370.8 | 12.7249
[10 empty] | 1370.7 | 12.7059
[10 empty] | 1370.7 | 12.7344
[10 empty] | 1370.6 | 12.8009
[10 empty] | 1370.5 | 12.8085
[10 empty] | 1370.4 | 12.8142
[10 empty] | 1370.2 | 12.7914
[10 empty] | 1370.1 | 12.8009
[10 empty] | 1369.9 | 12.8427
[10 empty] | 1369.9 | 12.9016
[10 empty] | 1369.8 | 12.8883
[10 empty] | 1369.7 | 12.8731
[10 empty] | 1369.6 | 12.8674
[10 empty] | 1369.5 | 12.9244
[10 empty] | 1369.3 | 12.9871
[10 empty] | 1369.1 | 12.9662
[10 empty] | 1369 | 12.9719
[10 empty] | 1369 | 12.9909
[10 empty] | 1368.8 | 13.0764
[10 empty] | 1368.7 | 13.0669
[10 empty] | 1368.4 | 13.0441
[10 empty] | 1368.3 | 13.0745
[10 empty] | 1368.3 | 13.1106
[10 empty] | 1368.1 | 13.1619
[10 empty] | 1368 | 13.1676
[10 empty] | 1367.9 | 13.141
[10 empty] | 1367.7 | 13.1467
[10 empty] | 1367.7 | 13.1372
[10 empty] | 1367.6 | 13.2341
[10 empty] | 1367.5 | 13.2968
[10 empty] | 1367.4 | 13.2873
[10 empty] | 1367.3 | 13.2322
[10 empty] | 1367.2 | 13.2113
[10 empty] | 1367.1 | 13.2835
[10 empty] | 1367 | 13.3557
[10 empty] | 1366.9 | 13.3709
[10 empty] | 1366.5 | 13.2911
[10 empty] | 1366.3 | 13.3538
[10 empty] | 1366.3 | 13.4146
[10 empty] | 1366.1 | 13.4735
[10 empty] | 1366 | 13.3994
[10 empty] | 1365.9 | 13.3994
[10 empty] | 1365.7 | 13.4811
[10 empty] | 1365.7 | 13.5457
[10 empty] | 1365.6 | 13.54
[10 empty] | 1365.4 | 13.483
[10 empty] | 1365.4 | 13.464
[10 empty] | 1365.3 | 13.5305
[10 empty] | 1365.3 | 13.6217
[10 empty] | 1365.1 | 13.6388
[10 empty] | 1365 | 13.5799
[10 empty] | 1364.9 | 13.5533
[10 empty] | 1364.8 | 13.5989
[10 empty] | 1364.7 | 13.6863
[10 empty] | 1364.5 | 13.7205
[10 empty] | 1364.5 | 13.7034
[10 empty] | 1364.4 | 13.6426
[10 empty] | 1364.3 | 13.6692
[10 empty] | 1364 | 13.8022
[10 empty] | 1363.9 | 13.7946
[10 empty] | 1363.8 | 13.749
[10 empty] | 1363.7 | 13.7224
[10 empty] | 1363.4 | 13.8782
[10 empty] | 1363.5 | 13.8953
[10 empty] | 1363.4 | 13.8535
[10 empty] | 1363.2 | 13.8174
[10 empty] | 1363 | 13.8649
[10 empty] | 1362.8 | 13.939
[10 empty] | 1362.7 | 13.9827
[10 empty] | 1362.7 | 13.9504
[10 empty] | 1362.6 | 13.901
[10 empty] | 1362.5 | 13.9143
[10 empty] | 1362.4 | 14.0036
[10 empty] | 1362.3 | 14.0701
[10 empty] | 1362.3 | 14.0587
[10 empty] | 1362.1 | 13.9979
[10 empty] | 1362 | 13.9846
[10 empty] | 1361.9 | 14.0397
[10 empty] | 1361.8 | 14.1347
[10 empty] | 1361.6 | 14.1613
[10 empty] | 1361.4 | 14.0929
[10 empty] | 1361.4 | 14.129
[10 empty] | 1361.3 | 14.186
[10 empty] | 1361.2 | 14.2525
[10 empty] | 1361 | 14.1689
[10 empty] | 1360.9 | 14.1765
[10 empty] | 1360.8 | 14.2658
[10 empty] | 1360.7 | 14.3304
[10 empty] | 1360.6 | 14.3361
[10 empty] | 1360.5 | 14.262
[10 empty] | 1360.2 | 14.2506
[10 empty] | 1360.1 | 14.3152
[10 empty] | 1360 | 14.4102
[10 empty] | 1359.8 | 14.4178
[10 empty] | 1359.8 | 14.3798
[10 empty] | 1359.8 | 14.3418
[10 empty] | 1359.6 | 14.3836
[10 empty] | 1359.6 | 14.4634
[10 empty] | 1359.4 | 14.5185
[10 empty] | 1359.3 | 14.509
[10 empty] | 1359.3 | 14.4387
[10 empty] | 1359.1 | 14.4615
[10 empty] | 1358.9 | 14.5907
[10 empty] | 1358.7 | 14.5793
[10 empty] | 1358.6 | 14.5375
[10 empty] | 1358.5 | 14.5242
[10 empty] | 1358.3 | 14.6781
[10 empty] | 1358.1 | 14.6895
[10 empty] | 1358.1 | 14.6477
[10 empty] | 1358 | 14.6363
[10 empty] | 1357.9 | 14.6629
[10 empty] | 1357.8 | 14.7503
[10 empty] | 1357.7 | 14.7807
[10 empty] | 1357.6 | 14.756
[10 empty] | 1357.4 | 14.7218
[10 empty] | 1357.3 | 14.7332
[10 empty] | 1357.2 | 14.8149
[10 empty] | 1357.1 | 14.8814
[10 empty] | 1357 | 14.8719
[10 empty] | 1356.8 | 14.8111
[10 empty] | 1356.8 | 14.8244
[10 empty] | 1356.7 | 14.8795
[10 empty] | 1356.6 | 14.9498
[10 empty] | 1356.4 | 14.9384
[10 empty] | 1356.4 | 14.9232
[10 empty] | 1356.3 | 14.9669
[10 empty] | 1356.2 | 15.0182
[10 empty] | 1356.2 | 15.0391
[10 empty] | 1355.9 | 15.0087
[10 empty] | 1355.8 | 15.0391
[10 empty] | 1355.7 | 15.0904
[10 empty] | 1355.5 | 15.1227
[10 empty] | 1355.4 | 15.1037
[10 empty] | 1355.3 | 15.0923
[10 empty] | 1355.3 | 15.098
[10 empty] | 1355.2 | 15.1493
[10 empty] | 1355.2 | 15.2063
[10 empty] | 1354.9 | 15.1949
[10 empty] | 1354.8 | 15.1949
[10 empty] | 1354.7 | 15.2025
[10 empty] | 1354.6 | 15.2405
[10 empty] | 1354.5 | 15.2652
[10 empty] | 1354.4 | 15.2956
[10 empty] | 1354.2 | 15.2861
[10 empty] | 1354.1 | 15.2861
[10 empty] | 1354.1 | 15.3279
[10 empty] | 1353.8 | 15.3792
[10 empty] | 1353.8 | 15.383
[10 empty] | 1353.8 | 15.3678
[10 empty] | 1353.8 | 15.402
[10 empty] | 1353.5 | 15.4742
[10 empty] | 1353.3 | 15.4913
[10 empty] | 1353.3 | 15.478
[10 empty] | 1353.2 | 15.4742
[10 empty] | 1352.9 | 15.5559
[10 empty] | 1352.8 | 15.5787
[10 empty] | 1352.7 | 15.5673
[10 empty] | 1352.5 | 15.5673
[10 empty] | 1352.4 | 15.592
[10 empty] | 1352.3 | 15.6509
[10 empty] | 1352.2 | 15.6756
[10 empty] | 1352.1 | 15.6699
[10 empty] | 1352.1 | 15.6642
[10 empty] | 1351.9 | 15.6813
[10 empty] | 1351.8 | 15.7269
[10 empty] | 1351.6 | 15.7782
[10 empty] | 1351.6 | 15.7725
[10 empty] | 1351.6 | 15.7782
[10 empty] | 1351.4 | 15.8143
[10 empty] | 1351.2 | 15.8523
[10 empty] | 1351.1 | 15.8751
[10 empty] | 1350.8 | 15.8675
[10 empty] | 1350.7 | 15.8979
[10 empty] | 1350.7 | 15.9397
[10 empty] | 1350.6 | 15.9625
[10 empty] | 1350.5 | 15.9454
[10 empty] | 1350.3 | 15.9739
[10 empty] | 1350.2 | 16.0385
[10 empty] | 1350 | 16.067
[10 empty] | 1349.9 | 16.0841
[10 empty] | 1349.8 | 16.0613
[10 empty] | 1349.7 | 16.067
[10 empty] | 1349.7 | 16.0993
[10 empty] | 1349.5 | 16.1715
[10 empty] | 1349.5 | 16.1696
[10 empty] | 1349.2 | 16.1677
[10 empty] | 1349.2 | 16.1658
[10 empty] | 1349.1 | 16.1886
[10 empty] | 1348.8 | 16.2722
[10 empty] | 1348.7 | 16.2684
[10 empty] | 1348.7 | 16.2722
[10 empty] | 1348.7 | 16.2589
[10 empty] | 1348.3 | 16.3919
[10 empty] | 1348.2 | 16.4394
[10 empty] | 1348.1 | 16.4014
[10 empty] | 1347.9 | 16.3786
[10 empty] | 1347.7 | 16.4869
[10 empty] | 1347.6 | 16.5382
[10 empty] | 1347.5 | 16.5344
[10 empty] | 1347.4 | 16.4812
[10 empty] | 1347.3 | 16.5002
[10 empty] | 1347 | 16.561
[10 empty] | 1346.9 | 16.6389
[10 empty] | 1346.8 | 16.6313
[10 empty] | 1346.7 | 16.6028
[10 empty] | 1346.7 | 16.5971
[10 empty] | 1346.6 | 16.6275
[10 empty] | 1346.5 | 16.7092
[10 empty] | 1346.3 | 16.7358
[10 empty] | 1346.2 | 16.7035
[10 empty] | 1345.9 | 16.7301
[10 empty] | 1345.9 | 16.7871
[10 empty] | 1345.8 | 16.846
[10 empty] | 1345.5 | 16.8308
[10 empty] | 1345.4 | 16.8175
[10 empty] | 1345.3 | 16.8935
[10 empty] | 1345.2 | 16.9467
[10 empty] | 1345 | 16.9334
[10 empty] | 1344.9 | 16.9372
[10 empty] | 1344.7 | 16.9676
[10 empty] | 1344.6 | 17.0474
[10 empty] | 1344.4 | 17.074
[10 empty] | 1344.1 | 17.0664
[10 empty] | 1344 | 17.0341
[10 empty] | 1344 | 17.0531
[10 empty] | 1344 | 17.1367
[10 empty] | 1344 | 17.1994
[10 empty] | 1343.8 | 17.2108
[10 empty] | 1343.7 | 17.1652
[10 empty] | 1343.6 | 17.1728
[10 empty] | 1343.5 | 17.2317
[10 empty] | 1343.5 | 17.2963
[10 empty] | 1343.4 | 17.3134
[10 empty] | 1343.2 | 17.2944
[10 empty] | 1343.1 | 17.2792
[10 empty] | 1342.8 | 17.378
[10 empty] | 1342.8 | 17.4198
[10 empty] | 1342.7 | 17.4027
[10 empty] | 1342.6 | 17.3837
[10 empty] | 1342.4 | 17.4749
[10 empty] | 1342.3 | 17.5205
[10 empty] | 1342.2 | 17.5357
[10 empty] | 1342.1 | 17.5015
[10 empty] | 1342 | 17.511
[10 empty] | 1341.9 | 17.5661
[10 empty] | 1341.8 | 17.6364
[10 empty] | 1341.7 | 17.6535
[10 empty] | 1341.6 | 17.6193
[10 empty] | 1341.6 | 17.6174
[10 empty] | 1341.5 | 17.6535
[10 empty] | 1341.3 | 17.7257
[10 empty] | 1341.1 | 17.7656
[10 empty] | 1341 | 17.7618
[10 empty] | 1340.9 | 17.7352
[10 empty] | 1340.8 | 17.7428
[10 empty] | 1340.7 | 17.8055
[10 empty] | 1340.6 | 17.8682
[10 empty] | 1340.4 | 17.853
[10 empty] | 1340.4 | 17.8473
[10 empty] | 1340.2 | 17.9062
[10 empty] | 1340.1 | 17.9708
[10 empty] | 1339.8 | 17.9651
[10 empty] | 1339.6 | 17.967
[10 empty] | 1339.6 | 17.9879
[10 empty] | 1339.5 | 18.0772
[10 empty] | 1339.4 | 18.1304
[10 empty] | 1339.4 | 18.1095
[10 empty] | 1339.3 | 18.0715
[10 empty] | 1339.2 | 18.0886
[10 empty] | 1339.1 | 18.1627
[10 empty] | 1339 | 18.2311
[10 empty] | 1338.8 | 18.2444
[10 empty] | 1338.7 | 18.2083
[10 empty] | 1338.5 | 18.2007
[10 empty] | 1338.4 | 18.2539
[10 empty] | 1338.3 | 18.3432
[10 empty] | 1338.2 | 18.3546
[10 empty] | 1338.1 | 18.3375
[10 empty] | 1338 | 18.3071
[10 empty] | 1337.9 | 18.4268
[10 empty] | 1337.7 | 18.4819
[10 empty] | 1337.6 | 18.4553
[10 empty] | 1337.5 | 18.4363
[10 empty] | 1337.3 | 18.518
[10 empty] | 1337.2 | 18.5807
[10 empty] | 1337 | 18.5978
[10 empty] | 1337 | 18.5655
[10 empty] | 1336.9 | 18.5598
[10 empty] | 1336.6 | 18.6187
[10 empty] | 1336.5 | 18.6985
[10 empty] | 1336.4 | 18.7346
[10 empty] | 1336.2 | 18.6947
[10 empty] | 1336.1 | 18.6757
[10 empty] | 1336 | 18.7232
[10 empty] | 1335.9 | 18.8125
[10 empty] | 1335.9 | 18.8657
[10 empty] | 1335.7 | 18.8543
[10 empty] | 1335.7 | 18.822
[10 empty] | 1335.6 | 18.8391
[10 empty] | 1335.4 | 18.9018
[10 empty] | 1335.2 | 18.9892
[10 empty] | 1335 | 18.9588
[10 empty] | 1334.9 | 18.9512
[10 empty] | 1334.8 | 19.0158
[10 empty] | 1334.7 | 19.0918
[10 empty] | 1334.4 | 19.088
[10 empty] | 1334.4 | 19.0709
[10 empty] | 1334.3 | 19.1222
[10 empty] | 1334.1 | 19.2058
[10 empty] | 1334 | 19.2609
[10 empty] | 1333.9 | 19.24
[10 empty] | 1333.8 | 19.2115
[10 empty] | 1333.7 | 19.2229
[10 empty] | 1333.6 | 19.2932
[10 empty] | 1333.4 | 19.3806
[10 empty] | 1333.4 | 19.4015
[10 empty] | 1333.3 | 19.3502
[10 empty] | 1333.3 | 19.3483
[10 empty] | 1333.2 | 19.392
[10 empty] | 1332.9 | 19.487
[10 empty] | 1332.8 | 19.5288
[10 empty] | 1332.8 | 19.506
[10 empty] | 1332.7 | 19.4661
[10 empty] | 1332.4 | 19.601
[10 empty] | 1332.3 | 19.658
[10 empty] | 1332.3 | 19.6314
[10 empty] | 1332.1 | 19.5934
[10 empty] | 1332 | 19.7093
[10 empty] | 1331.7 | 19.7948
[10 empty] | 1331.6 | 19.791
[10 empty] | 1331.6 | 19.7283
[10 empty] | 1331.4 | 19.7378
[10 empty] | 1331.2 | 19.8195
[10 empty] | 1331.3 | 19.9012
[10 empty] | 1331.3 | 19.9354
[10 empty] | 1331.2 | 19.8993
[10 empty] | 1331.1 | 19.8575
[10 empty] | 1331.1 | 19.9202
[10 empty] | 1330.9 | 20.0038
[10 empty] | 1330.8 | 20.0532
[10 empty] | 1330.7 | 20.0342
[10 empty] | 1330.7 | 20
[10 empty] | 1330.5 | 20.0285
[10 empty] | 1330.4 | 20.0931
[10 empty] | 1330.1 | 20.1767
[10 empty] | 1330.1 | 20.152
[10 empty] | 1329.9 | 20.1482
[10 empty] | 1329.8 | 20.2242
[10 empty] | 1329.7 | 20.2774
[10 empty] | 1329.4 | 20.2983
[10 empty] | 1329.2 | 20.2641
[10 empty] | 1329 | 20.304
[10 empty] | 1328.9 | 20.4009
[10 empty] | 1328.8 | 20.475
[10 empty] | 1328.7 | 20.4541
[10 empty] | 1328.7 | 20.3971
[10 empty] | 1328.6 | 20.4161
[10 empty] | 1328.5 | 20.4921
[10 empty] | 1328.4 | 20.5833
[10 empty] | 1328.4 | 20.608
[10 empty] | 1328.2 | 20.5662
[10 empty] | 1328.1 | 20.5396
[10 empty] | 1328 | 20.6004
[10 empty] | 1327.8 | 20.6935
[10 empty] | 1327.7 | 20.7334
[10 empty] | 1327.6 | 20.7353
[10 empty] | 1327.5 | 20.6859
[10 empty] | 1327.4 | 20.8018
[10 empty] | 1327.3 | 20.8797
[10 empty] | 1327.2 | 20.8607
[10 empty] | 1327.1 | 20.8417
[10 empty] | 1326.9 | 20.9272
[10 empty] | 1326.8 | 21.0108
[10 empty] | 1326.6 | 21.0355
[10 empty] | 1326.6 | 20.9728
[10 empty] | 1326.6 | 20.9709
[10 empty] | 1326.4 | 21.0165
[10 empty] | 1326.4 | 21.1286
[10 empty] | 1326.2 | 21.1514
[10 empty] | 1326.2 | 21.1305
[10 empty] | 1326.2 | 21.0982
[10 empty] | 1326 | 21.1476
[10 empty] | 1325.9 | 21.2331
[10 empty] | 1325.7 | 21.3034
[10 empty] | 1325.5 | 21.2977
[10 empty] | 1325.5 | 21.2635
[10 empty] | 1325.3 | 21.2673
[10 empty] | 1325.3 | 21.3281
[10 empty] | 1325.1 | 21.4345
[10 empty] | 1324.9 | 21.425
[10 empty] | 1324.8 | 21.3946
[10 empty] | 1324.7 | 21.4535
[10 empty] | 1324.7 | 21.539
[10 empty] | 1324.6 | 21.5428
[10 empty] | 1324.4 | 21.5295
[10 empty] | 1324.2 | 21.5675
[10 empty] | 1324.2 | 21.6492
[10 empty] | 1324 | 21.7195
[10 empty] | 1324 | 21.7138
[10 empty] | 1323.8 | 21.6701
[10 empty] | 1323.8 | 21.6967
[10 empty] | 1323.7 | 21.7784
[10 empty] | 1323.6 | 21.8563
[10 empty] | 1323.5 | 21.8715
[10 empty] | 1323.3 | 21.8297
[10 empty] | 1323.3 | 21.8202
[10 empty] | 1323.2 | 21.8848
[10 empty] | 1323 | 21.9703
[10 empty] | 1323 | 22.0197
[10 empty] | 1322.9 | 22.0026
[10 empty] | 1322.8 | 21.9665
[10 empty] | 1322.7 | 22.0957
[10 empty] | 1322.5 | 22.1565
[10 empty] | 1322.5 | 22.1337
[10 empty] | 1322.3 | 22.1261
[10 empty] | 1322.1 | 22.1983
[10 empty] | 1322 | 22.2876
[10 empty] | 1321.9 | 22.3028
[10 empty] | 1321.7 | 22.2762
[10 empty] | 1321.5 | 22.2496
[10 empty] | 1321.5 | 22.3199
[10 empty] | 1321.3 | 22.4282
[10 empty] | 1321.2 | 22.4662
[10 empty] | 1321.1 | 22.4339
[10 empty] | 1320.9 | 22.3921
[10 empty] | 1320.8 | 22.4453
[10 empty] | 1320.7 | 22.5232
[10 empty] | 1320.7 | 22.6011
[10 empty] | 1320.6 | 22.6011
[10 empty] | 1320.5 | 22.5517
[10 empty] | 1320.4 | 22.5764
[10 empty] | 1320.2 | 22.6505
[10 empty] | 1320.1 | 22.7436
[10 empty] | 1319.9 | 22.7246
[10 empty] | 1319.8 | 22.6999
[10 empty] | 1319.6 | 22.774
[10 empty] | 1319.5 | 22.8614
[10 empty] | 1319.3 | 22.8842
[10 empty] | 1319.4 | 22.8728
[10 empty] | 1319.1 | 22.9013
[10 empty] | 1319.1 | 22.9925
[10 empty] | 1319 | 23.0571
[10 empty] | 1318.8 | 23.0571
[10 empty] | 1318.9 | 23.0096
[10 empty] | 1318.8 | 23.0533
[10 empty] | 1318.5 | 23.1179
[10 empty] | 1318.3 | 23.2205
[10 empty] | 1318.3 | 23.23
[10 empty] | 1318 | 23.1958
[10 empty] | 1318 | 23.1825
[10 empty] | 1317.9 | 23.2338
[10 empty] | 1317.8 | 23.3326
[10 empty] | 1317.7 | 23.382
[10 empty] | 1317.6 | 23.382
[10 empty] | 1317.5 | 23.3459
[10 empty] | 1317.2 | 23.458
[10 empty] | 1317.1 | 23.5397
[10 empty] | 1316.9 | 23.534
[10 empty] | 1316.9 | 23.5283
[10 empty] | 1316.6 | 23.61
[10 empty] | 1316.5 | 23.7069
[10 empty] | 1316.4 | 23.724
[10 empty] | 1316.2 | 23.6936
[10 empty] | 1316.2 | 23.6936
[10 empty] | 1316.2 | 23.7525
[10 empty] | 1316 | 23.8456
[10 empty] | 1315.8 | 23.9007
[10 empty] | 1315.7 | 23.8855
[10 empty] | 1315.7 | 23.8437
[10 empty] | 1315.6 | 23.8817
[10 empty] | 1315.7 | 23.9748
[10 empty] | 1315.6 | 24.0622
[10 empty] | 1315.3 | 24.0622
[10 empty] | 1315.2 | 24.0318
[10 empty] | 1315.1 | 24.0432
[10 empty] | 1314.9 | 24.1078
[10 empty] | 1314.7 | 24.2351
[10 empty] | 1314.6 | 24.2199
[10 empty] | 1314.5 | 24.199
[10 empty] | 1314.5 | 24.2788
[10 empty] | 1314.3 | 24.3453
[10 empty] | 1314.2 | 24.3662
[10 empty] | 1314 | 24.37
[10 empty] | 1314 | 24.4099
[10 empty] | 1313.9 | 24.4935
[10 empty] | 1313.8 | 24.5524
[10 empty] | 1313.7 | 24.56
[10 empty] | 1313.5 | 24.5391
[10 empty] | 1313.5 | 24.56
[10 empty] | 1313.3 | 24.6417
[10 empty] | 1313.3 | 24.7234
[10 empty] | 1313.2 | 24.7443
[10 empty] | 1313 | 24.7348
[10 empty] | 1312.9 | 24.7196
[10 empty] | 1312.7 | 24.7747
[10 empty] | 1312.5 | 24.8621
[10 empty] | 1312.4 | 24.8944
[10 empty] | 1312.4 | 24.9134
[10 empty] | 1312.3 | 24.9305
[10 empty] | 1312.2 | 24.9818
[10 empty] | 1312.2 | 25.054
[10 empty] | 1312.1 | 25.0597
[10 empty] | 1311.9 | 25.0502
[10 empty] | 1311.7 | 25.1528
[10 empty] | 1311.6 | 25.2231
[10 empty] | 1311.3 | 25.2383
[10 empty] | 1311.3 | 25.2212
[10 empty] | 1311.1 | 25.2459
[10 empty] | 1310.9 | 25.3067
[10 empty] | 1310.8 | 25.3789
[10 empty] | 1310.7 | 25.4017
[10 empty] | 1310.6 | 25.3979
[10 empty] | 1310.4 | 25.4169
[10 empty] | 1310.3 | 25.472
[10 empty] | 1310.2 | 25.529
[10 empty] | 1310.2 | 25.5746
[10 empty] | 1310.2 | 25.5936
[10 empty] | 1310.2 | 25.5993
[10 empty] | 1310 | 25.6259
[10 empty] | 1309.9 | 25.6943
[10 empty] | 1309.6 | 25.7551
[10 empty] | 1309.5 | 25.776
[10 empty] | 1309.4 | 25.8121
[10 empty] | 1309.3 | 25.8596
[10 empty] | 1309.2 | 25.928
[10 empty] | 1308.9 | 25.947
[10 empty] | 1308.8 | 25.9603
[10 empty] | 1308.7 | 26.0078
[10 empty] | 1308.6 | 26.0857
[10 empty] | 1308.4 | 26.1199
[10 empty] | 1308.4 | 26.1275
[10 empty] | 1308.2 | 26.1351
[10 empty] | 1308.1 | 26.1921
[10 empty] | 1307.9 | 26.2548
[10 empty] | 1307.9 | 26.2985
[10 empty] | 1307.8 | 26.3194
[10 empty] | 1307.7 | 26.3327
[10 empty] | 1307.7 | 26.3498
[10 empty] | 1307.7 | 26.4125
[10 empty] | 1307.6 | 26.4619
[10 empty] | 1307.3 | 26.5037
[10 empty] | 1307.2 | 26.517
[10 empty] | 1307.1 | 26.5778
[10 empty] | 1306.9 | 26.6405
[10 empty] | 1306.8 | 26.6842
[10 empty] | 1306.6 | 26.6918
[10 empty] | 1306.7 | 26.7184
[10 empty] | 1306.3 | 26.8172
[10 empty] | 1306.3 | 26.8685
[10 empty] | 1306.4 | 26.8894
[10 empty] | 1306.3 | 26.8989
[10 empty] | 1306.1 | 26.9236
[10 empty] | 1306.1 | 26.973
[10 empty] | 1305.9 | 27.0414
[10 empty] | 1305.8 | 27.0661
[10 empty] | 1305.6 | 27.0775
[10 empty] | 1305.6 | 27.1022
[10 empty] | 1305.5 | 27.1611
[10 empty] | 1305.4 | 27.2162
[10 empty] | 1305.1 | 27.2599
[10 empty] | 1305 | 27.2827
[10 empty] | 1304.9 | 27.2751
[10 empty] | 1304.7 | 27.3226
[10 empty] | 1304.5 | 27.3929
[10 empty] | 1304.4 | 27.4689
[10 empty] | 1304.2 | 27.4746
[10 empty] | 1304.2 | 27.4936
[10 empty] | 1304.1 | 27.5601
[10 empty] | 1304.1 | 27.6247
[10 empty] | 1303.8 | 27.6779
[10 empty] | 1303.8 | 27.6551
[10 empty] | 1303.8 | 27.7026
[10 empty] | 1303.7 | 27.8052
[10 empty] | 1303.5 | 27.8812
[10 empty] | 1303.4 | 27.9002
[10 empty] | 1303.3 | 27.8736
[10 empty] | 1303.3 | 27.8736
[10 empty] | 1303.2 | 27.9648
[10 empty] | 1303.1 | 28.0712
[10 empty] | 1303 | 28.1054
[10 empty] | 1302.9 | 28.0712
[10 empty] | 1302.9 | 28.0503
[10 empty] | 1302.7 | 28.1206
[10 empty] | 1302.6 | 28.2251
[10 empty] | 1302.4 | 28.3087
[10 empty] | 1302.3 | 28.3011
[10 empty] | 1302.2 | 28.2973
[10 empty] | 1302 | 28.3695
[10 empty] | 1301.9 | 28.4664
[10 empty] | 1301.8 | 28.4778
[10 empty] | 1301.8 | 28.4683
[10 empty] | 1301.5 | 28.5633
[10 empty] | 1301.4 | 28.6469
[10 empty] | 1301.2 | 28.7077
[10 empty] | 1301.2 | 28.6773
[10 empty] | 1301 | 28.6735
[10 empty] | 1300.9 | 28.7248
[10 empty] | 1300.8 | 28.8369
[10 empty] | 1300.6 | 28.9034
[10 empty] | 1300.5 | 28.9053
[10 empty] | 1300.5 | 28.8673
[10 empty] | 1300.3 | 28.9129
[10 empty] | 1300.3 | 29.0022
[10 empty] | 1300.1 | 29.0877
[10 empty] | 1299.9 | 29.1352
[10 empty] | 1299.8 | 29.0953
[10 empty] | 1299.9 | 29.1029
[10 empty] | 1299.7 | 29.177
[10 empty] | 1299.6 | 29.3233
[10 empty] | 1299.4 | 29.3366
[10 empty] | 1299.5 | 29.2929
[10 empty] | 1299.3 | 29.3746
[10 empty] | 1299.3 | 29.4506
[10 empty] | 1298.9 | 29.5247
[10 empty] | 1298.9 | 29.5266
[10 empty] | 1298.7 | 29.5475
[10 empty] | 1298.6 | 29.6577
[10 empty] | 1298.5 | 29.7337
[10 empty] | 1298.5 | 29.7622
[10 empty] | 1298.3 | 29.7299
[10 empty] | 1298.1 | 29.7451
[10 empty] | 1298.1 | 29.8249
[10 empty] | 1298 | 29.937
[10 empty] | 1297.9 | 29.9674
[10 empty] | 1297.7 | 29.9674
[10 empty] | 1297.6 | 29.937
[10 empty] | 1297.4 | 29.9959
[10 empty] | 1297.4 | 30.1023
[10 empty] | 1297.2 | 30.1745
[10 empty] | 1297.1 | 30.184
[10 empty] | 1296.9 | 30.1935
[10 empty] | 1296.7 | 30.2828
[10 empty] | 1296.7 | 30.3816
[10 empty] | 1296.5 | 30.4025
[10 empty] | 1296.4 | 30.3968
[10 empty] | 1296.3 | 30.4728
[10 empty] | 1296.1 | 30.5735
[10 empty] | 1296 | 30.6153
[10 empty] | 1295.9 | 30.5887
[10 empty] | 1295.8 | 30.6153
[10 empty] | 1295.7 | 30.6609
[10 empty] | 1295.6 | 30.754
[10 empty] | 1295.6 | 30.8243
[10 empty] | 1295.5 | 30.83
[10 empty] | 1295.4 | 30.8129
[10 empty] | 1295.3 | 30.8433
[10 empty] | 1295.2 | 30.9516
[10 empty] | 1295.1 | 31.0485
[10 empty] | 1295 | 31.077
[10 empty] | 1294.9 | 31.0523
[10 empty] | 1294.8 | 31.0618
[10 empty] | 1294.7 | 31.1321
[10 empty] | 1294.4 | 31.2822
[10 empty] | 1294.3 | 31.2898
[10 empty] | 1294.1 | 31.286
[10 empty] | 1294 | 31.3525
[10 empty] | 1294 | 31.4266
[10 empty] | 1293.7 | 31.5121
[10 empty] | 1293.6 | 31.5102
[10 empty] | 1293.4 | 31.5292
[10 empty] | 1293.4 | 31.6375
[10 empty] | 1293.2 | 31.7135
[10 empty] | 1293.1 | 31.7629
[10 empty] | 1293.2 | 31.7287
[10 empty] | 1293 | 31.742
[10 empty] | 1292.8 | 31.8256
[10 empty] | 1292.8 | 31.9396
[10 empty] | 1292.5 | 31.9947
[10 empty] | 1292.6 | 31.9795
[10 empty] | 1292.4 | 31.9643
[10 empty] | 1292.2 | 32.0175
[10 empty] | 1292 | 32.1182
[10 empty] | 1291.9 | 32.2132
[10 empty] | 1291.8 | 32.2398
[10 empty] | 1291.7 | 32.2455
[10 empty] | 1291.7 | 32.3329
[10 empty] | 1291.5 | 32.6029
[10 empty] | 1291.4 | 32.6117
[10 empty] | 1291.3 | 32.6687
[10 empty] | 1291.1 | 32.5678
[10 empty] | 1290.9 | 32.6753
[10 empty] | 1290.9 | 32.7937
[10 empty] | 1290.8 | 32.7213
[10 empty] | 1290.7 | 32.7586
[10 empty] | 1290.6 | 32.9122
[10 empty] | 1290.5 | 32.9166
[10 empty] | 1290.3 | 32.8749
[10 empty] | 1290.1 | 32.9955
[10 empty] | 1290 | 33.0811
[10 empty] | 1290 | 33.0241
[10 empty] | 1289.8 | 33.0833
[10 empty] | 1289.7 | 33.2412
[10 empty] | 1289.8 | 33.1974
[10 empty] | 1289.7 | 33.1864
[10 empty] | 1289.3 | 33.386
[10 empty] | 1289.2 | 33.3334
[10 empty] | 1289.1 | 33.4562
[10 empty] | 1288.9 | 33.5725
[10 empty] | 1288.8 | 33.5483
[10 empty] | 1288.6 | 33.7041
[10 empty] | 1288.6 | 33.6931
[10 empty] | 1288.6 | 33.6493
[10 empty] | 1288.4 | 33.8379
[10 empty] | 1288.3 | 33.8862
[10 empty] | 1288.2 | 33.8116
[10 empty] | 1288.1 | 33.9103
[10 empty] | 1288 | 34.0375
[10 empty] | 1287.8 | 33.9937
[10 empty] | 1287.7 | 33.998
[10 empty] | 1287.6 | 34.1604
[10 empty] | 1287.5 | 34.1626
[10 empty] | 1287.4 | 34.1231
[10 empty] | 1287.3 | 34.2635
[10 empty] | 1287.1 | 34.36
[10 empty] | 1287 | 34.2854
[10 empty] | 1286.8 | 34.3534
[10 empty] | 1286.7 | 34.4455
[10 empty] | 1286.6 | 34.4477
[10 empty] | 1286.5 | 34.6254
[10 empty] | 1286.5 | 34.6408
[10 empty] | 1286.2 | 34.7066
[10 empty] | 1286.1 | 34.836
[10 empty] | 1286 | 34.768
[10 empty] | 1286 | 34.8053
[10 empty] | 1285.9 | 34.9654
[10 empty] | 1285.7 | 34.9698
[10 empty] | 1285.6 | 34.9347
[10 empty] | 1285.5 | 35.0971
[10 empty] | 1285.4 | 35.1541
[10 empty] | 1285.3 | 35.0664
[10 empty] | 1285.3 | 35.1936
[10 empty] | 1285.2 | 35.3362
[10 empty] | 1285.2 | 35.2528
[10 empty] | 1285.1 | 35.2835
[10 empty] | 1284.9 | 35.4305
[10 empty] | 1284.8 | 35.4568
[10 empty] | 1284.6 | 35.413
[10 empty] | 1284.6 | 35.5446
[10 empty] | 1284.4 | 35.5709
[10 empty] | 1284.3 | 35.6411
[10 empty] | 1284.2 | 35.81
[10 empty] | 1284 | 35.7596
[10 empty] | 1283.8 | 35.9219
[10 empty] | 1283.5 | 35.9614
[10 empty] | 1283.5 | 35.9065
[10 empty] | 1283.3 | 36.0403
[10 empty] | 1283.2 | 36.1391
[10 empty] | 1283.1 | 36.0952
[10 empty] | 1283 | 36.1456
[10 empty] | 1283 | 36.3167
[10 empty] | 1282.8 | 36.2948
[10 empty] | 1282.7 | 36.2619
[10 empty] | 1282.6 | 36.4264
[10 empty] | 1282.5 | 36.5098
[10 empty] | 1282.3 | 36.4264
[10 empty] | 1282.2 | 36.5295
[10 empty] | 1282 | 36.6743
[10 empty] | 1281.9 | 36.6217
[10 empty] | 1281.8 | 36.6436
[10 empty] | 1281.7 | 36.8169
[10 empty] | 1281.5 | 36.7862
[10 empty] | 1281.4 | 36.931
[10 empty] | 1281.3 | 37.0297
[10 empty] | 1281.2 | 36.9441
[10 empty] | 1281.3 | 37.1964
[10 empty] | 1281.2 | 37.1525
[10 empty] | 1281.1 | 37.1657
[10 empty] | 1281 | 37.339
[10 empty] | 1280.9 | 37.8694
[10 empty] | 1280.7 | 37.5839
[10 empty] | 1280.6 | 37.5294
[10 empty] | 1280.4 | 37.7085
[10 empty] | 1280.3 | 37.5969
[10 empty] | 1280.1 | 37.7837
[10 empty] | 1280.1 | 37.7863
[10 empty] | 1279.9 | 37.968
[10 empty] | 1279.8 | 37.8382
[10 empty] | 1279.6 | 38.0459
[10 empty] | 1279.4 | 38.0614
[10 empty] | 1279.4 | 38.2301
[10 empty] | 1279.3 | 38.0952
[10 empty] | 1279.1 | 38.3495
[10 empty] | 1279 | 38.295
[10 empty] | 1278.7 | 38.3443
[10 empty] | 1278.6 | 38.4766
[10 empty] | 1278.6 | 38.391
[10 empty] | 1278.5 | 38.6194
[10 empty] | 1278.3 | 38.5156
[10 empty] | 1278.3 | 38.6324
[10 empty] | 1278.2 | 38.7543
[10 empty] | 1278 | 38.6635
[10 empty] | 1278 | 38.8867
[10 empty] | 1277.8 | 38.7959
[10 empty] | 1277.6 | 38.9593
[10 empty] | 1277.6 | 39.0346
[10 empty] | 1277.4 | 39.1825
[10 empty] | 1277.4 | 39.0606
[10 empty] | 1277.2 | 39.2292
[10 empty] | 1277.1 | 39.2682
[10 empty] | 1276.8 | 39.4602
[10 empty] | 1276.8 | 39.3279
[10 empty] | 1276.6 | 39.5173
[10 empty] | 1276.6 | 39.5536
[10 empty] | 1276.4 | 39.5329
[10 empty] | 1276.2 | 39.7509
[10 empty] | 1276.2 | 39.6159
[10 empty] | 1276.1 | 39.8261
[10 empty] | 1276.1 | 39.8235
[10 empty] | 1275.9 | 39.8235
[10 empty] | 1275.7 | 40.0156
[10 empty] | 1275.8 | 39.8832
[10 empty] | 1275.6 | 40.1168
[10 empty] | 1275.6 | 40.0415
[10 empty] | 1275.4 | 40.1246
[10 empty] | 1275.3 | 40.2803
[10 empty] | 1275.2 | 40.1895
[10 empty] | 1275 | 40.4126
[10 empty] | 1274.9 | 40.4412
[10 empty] | 1274.8 | 40.5606
[10 empty] | 1274.6 | 40.4749
[10 empty] | 1274.4 | 40.7215
[10 empty] | 1274.2 | 40.75
[10 empty] | 1274 | 40.8408
[10 empty] | 1273.9 | 40.7786
[10 empty] | 1273.8 | 41.0043
[10 empty] | 1273.7 | 40.885
[10 empty] | 1273.7 | 41.0588
[10 empty] | 1273.5 | 41.1419
[10 empty] | 1273.6 | 41.0874
[10 empty] | 1273.5 | 41.3158
[10 empty] | 1273.4 | 41.1912
[10 empty] | 1273.2 | 41.391
[10 empty] | 1273.2 | 41.4014
[10 empty] | 1273.2 | 41.3884
[10 empty] | 1273 | 41.5856
[10 empty] | 1272.8 | 41.4637
[10 empty] | 1272.7 | 41.6739
[10 empty] | 1272.4 | 41.6583
[10 empty] | 1272.3 | 41.6895
[10 empty] | 1272.2 | 41.7751
[10 empty] | 1272.1 | 41.9879
[10 empty] | 1272 | 41.9464
[10 empty] | 1272 | 42.0294
[10 empty] | 1271.8 | 42.0606
[10 empty] | 1271.6 | 42.3149
[10 empty] | 1271.4 | 42.2474
[10 empty] | 1271.4 | 42.3331
[10 empty] | 1271.2 | 42.4758
[10 empty] | 1271.2 | 42.3772
[10 empty] | 1271.2 | 42.6107
[10 empty] | 1271.1 | 42.5069
[10 empty] | 1271.1 | 42.6315
[10 empty] | 1271 | 42.7768
[10 empty] | 1270.7 | 42.6756
[10 empty] | 1270.5 | 42.917
[10 empty] | 1270.5 | 42.8235
[10 empty] | 1270.4 | 42.9689
[10 empty] | 1270.3 | 43.0649
[10 empty] | 1270.2 | 43.0104
[10 empty] | 1270.1 | 43.2336
[10 empty] | 1270 | 43.1194
[10 empty] | 1269.7 | 43.3244
[10 empty] | 1269.6 | 43.3062
[10 empty] | 1269.4 | 43.5554
[10 empty] | 1269.3 | 43.4204
[10 empty] | 1269.1 | 43.6488
[10 empty] | 1269 | 43.6436
[10 empty] | 1268.9 | 43.8564
[10 empty] | 1268.8 | 43.7241
[10 empty] | 1268.7 | 43.9524
[10 empty] | 1268.6 | 43.9446
[10 empty] | 1268.6 | 43.9576
[10 empty] | 1268.5 | 44.1523
[10 empty] | 1268.6 | 45.0499
[10 empty] | 1268.2 | 44.5228
[10 empty] | 1268.2 | 44.5545
[10 empty] | 1268 | 44.5736
[10 empty] | 1267.9 | 44.6752
[10 empty] | 1267.8 | 44.7133
[10 empty] | 1267.6 | 44.7673
[10 empty] | 1267.4 | 44.8657
[10 empty] | 1267.4 | 45.0149
[10 empty] | 1267.3 | 44.961
[10 empty] | 1267.2 | 45.1673
[10 empty] | 1266.9 | 45.3388
[10 empty] | 1266.7 | 45.18
[10 empty] | 1266.7 | 45.469
[10 empty] | 1266.5 | 45.3134
[10 empty] | 1266.5 | 45.6023
[10 empty] | 1266.4 | 45.4595
[10 empty] | 1266.2 | 45.7484
[10 empty] | 1266.1 | 45.6055
[10 empty] | 1266 | 45.9008
[10 empty] | 1266.1 | 45.723
[10 empty] | 1265.8 | 46.0532
[10 empty] | 1265.7 | 45.8754
[10 empty] | 1265.6 | 46.1834
[10 empty] | 1265.5 | 46.0278
[10 empty] | 1265.3 | 46.304
[10 empty] | 1265.2 | 46.1453
[10 empty] | 1265.1 | 46.412
[10 empty] | 1265 | 46.3072
[10 empty] | 1264.7 | 46.4882
[10 empty] | 1264.6 | 46.6946
[10 empty] | 1264.4 | 46.6501
[10 empty] | 1264.3 | 46.7898
[10 empty] | 1264.1 | 46.9613
[10 empty] | 1264 | 46.9835
[10 empty] | 1263.9 | 47.0756
[10 empty] | 1263.7 | 47.1296
[10 empty] | 1263.7 | 47.1899
[10 empty] | 1263.6 | 47.3328
[10 empty] | 1263.5 | 47.3137
[10 empty] | 1263.4 | 47.4852
[10 empty] | 1263.4 | 47.463
[10 empty] | 1263.3 | 47.6598
[10 empty] | 1263.1 | 47.5836
[10 empty] | 1262.8 | 47.8059
[10 empty] | 1262.9 | 47.7201
[10 empty] | 1262.7 | 47.9773
[10 empty] | 1262.7 | 47.8821
[10 empty] | 1262.7 | 48.152
[10 empty] | 1262.5 | 47.9805
[10 empty] | 1262.3 | 48.3044
[10 empty] | 1262.2 | 48.4568
[10 empty] | 1262.1 | 48.2853
[10 empty] | 1261.9 | 48.606
[10 empty] | 1261.7 | 48.4377
[10 empty] | 1261.5 | 48.6187
[10 empty] | 1261.4 | 48.9172
[10 empty] | 1261.3 | 48.7679
[10 empty] | 1261.2 | 49.0569
[10 empty] | 1261.1 | 48.9458
[10 empty] | 1261 | 49.1775
[10 empty] | 1260.8 | 49.0759
[10 empty] | 1260.9 | 49.3141
[10 empty] | 1260.7 | 49.2537
[10 empty] | 1260.6 | 49.4696
[10 empty] | 1260.5 | 49.4411
[10 empty] | 1260.2 | 49.5967
[10 empty] | 1260.2 | 49.6189
[10 empty] | 1260.1 | 49.7268
[10 empty] | 1260 | 49.8094
[10 empty] | 1259.8 | 49.8411
[10 empty] | 1259.8 | 49.9713
[10 empty] | 1259.8 | 50.0158
[10 empty] | 1259.5 | 50.1015
[10 empty] | 1259.4 | 50.3047
[10 empty] | 1259.4 | 50.2476
[10 empty] | 1259.2 | 50.4952
[10 empty] | 1259.1 | 50.6603
[10 empty] | 1259 | 50.5143
[10 empty] | 1258.9 | 50.8508
[10 empty] | 1258.9 | 50.7016
[10 empty] | 1258.8 | 51.0001
[10 empty] | 1258.7 | 50.8286
[10 empty] | 1258.5 | 51.1747
[10 empty] | 1258.4 | 51.0064
[10 empty] | 1258.3 | 51.3303
[10 empty] | 1258.2 | 51.1715
[10 empty] | 1258 | 51.4763
[10 empty] | 1257.9 | 51.3461
[10 empty] | 1257.9 | 51.67
[10 empty] | 1257.8 | 51.524
[10 empty] | 1257.7 | 51.8319
[10 empty] | 1257.6 | 51.6795
[10 empty] | 1257.6 | 51.9304
[10 empty] | 1257.4 | 51.8446
[10 empty] | 1257.2 | 52.0479
[10 empty] | 1257.2 | 52.2384
[10 empty] | 1257 | 52.2098
[10 empty] | 1256.9 | 52.3654
[10 empty] | 1256.5 | 52.521
[10 empty] | 1256.5 | 52.6035
[10 empty] | 1256.4 | 52.6797
[10 empty] | 1256.3 | 52.7781
[10 empty] | 1256.2 | 52.7908
[10 empty] | 1256 | 52.9686
[10 empty] | 1255.8 | 52.9655
[10 empty] | 1255.8 | 53.1909
[10 empty] | 1255.5 | 53.1242
[10 empty] | 1255.4 | 53.3624
[10 empty] | 1255.3 | 53.2576
[10 empty] | 1255.3 | 53.5497
[10 empty] | 1255 | 53.4163
[10 empty] | 1255.1 | 53.7529
[10 empty] | 1255 | 53.5973
[10 empty] | 1254.9 | 53.9085
[10 empty] | 1254.7 | 53.7402
[10 empty] | 1254.5 | 55.789
[10 empty] | 1254.2 | 54.8141
[10 empty] | 1254 | 54.4578
[10 empty] | 1254 | 54.8059
[10 empty] | 1253.9 | 54.765
[10 empty] | 1253.8 | 54.7281
[10 empty] | 1253.8 | 55.0844
[10 empty] | 1253.7 | 54.8755
[10 empty] | 1253.5 | 55.1172
[10 empty] | 1253.6 | 55.236
[10 empty] | 1253.4 | 55.0681
[10 empty] | 1253.3 | 55.4899
[10 empty] | 1253.2 | 55.408
[10 empty] | 1253.2 | 55.3957
[10 empty] | 1253.1 | 55.7726
[10 empty] | 1252.8 | 55.8176
[10 empty] | 1252.7 | 55.9692
[10 empty] | 1252.5 | 55.789
[10 empty] | 1252.4 | 56.1904
[10 empty] | 1252.2 | 56.1453
[10 empty] | 1252.1 | 56.5303
[10 empty] | 1252 | 56.3091
[10 empty] | 1251.8 | 56.5795
[10 empty] | 1251.7 | 56.7351
[10 empty] | 1251.6 | 56.5467
[10 empty] | 1251.5 | 56.9727
[10 empty] | 1251.6 | 56.9358
[10 empty] | 1251.4 | 56.9317
[10 empty] | 1251.2 | 57.2471
[10 empty] | 1251.2 | 57.0505
[10 empty] | 1251 | 57.3618
[10 empty] | 1250.9 | 57.5052
[10 empty] | 1250.7 | 57.3045
[10 empty] | 1250.6 | 57.7714
[10 empty] | 1250.4 | 57.6526
[10 empty] | 1250.3 | 57.7141
[10 empty] | 1250.2 | 58.0663
[10 empty] | 1249.9 | 58.1892
[10 empty] | 1249.9 | 58.2793
[10 empty] | 1249.8 | 58.1401
[10 empty] | 1249.8 | 58.5538
[10 empty] | 1249.5 | 58.5128
[10 empty] | 1249.3 | 58.861
[10 empty] | 1249.2 | 58.6725
[10 empty] | 1249.1 | 58.9675
[10 empty] | 1249 | 59.1108
[10 empty] | 1249 | 58.9429
[10 empty] | 1248.9 | 59.4057
[10 empty] | 1248.8 | 59.2992
[10 empty] | 1248.7 | 59.3771
[10 empty] | 1248.6 | 59.6761
[10 empty] | 1248.5 | 59.4876
[10 empty] | 1248.4 | 59.8481
[10 empty] | 1248.2 | 59.9177
[10 empty] | 1248.2 | 59.7662
[10 empty] | 1248 | 60.2249
[10 empty] | 1248 | 60.098
[10 empty] | 1247.8 | 60.1799
[10 empty] | 1247.8 | 60.5035
[10 empty] | 1247.5 | 60.6591
[10 empty] | 1247.4 | 60.7328
[10 empty] | 1247.4 | 60.6591
[10 empty] | 1247.2 | 61.0482
[10 empty] | 1247.1 | 61.0687
[10 empty] | 1247 | 61.3882
[10 empty] | 1246.8 | 61.1629
[10 empty] | 1246.8 | 61.5643
[10 empty] | 1246.6 | 61.6176
[10 empty] | 1246.5 | 61.5111
[10 empty] | 1246.3 | 61.9453
[10 empty] | 1246.3 | 61.8306
[10 empty] | 1246.3 | 61.9657
[10 empty] | 1246.1 | 62.2443
[10 empty] | 1245.9 | 62.0599
[10 empty] | 1245.7 | 62.4573
[10 empty] | 1245.6 | 62.4736
[10 empty] | 1245.5 | 62.3876
[10 empty] | 1245.3 | 62.8505
[10 empty] | 1245.3 | 62.6866
[10 empty] | 1245.2 | 62.8341
[10 empty] | 1245.1 | 63.1454
[10 empty] | 1244.9 | 63.3379
[10 empty] | 1244.7 | 63.3584
[10 empty] | 1244.6 | 63.2969
[10 empty] | 1244.4 | 63.7557
[10 empty] | 1244.3 | 63.7639
[10 empty] | 1244.2 | 64.0547
[10 empty] | 1244 | 63.8827
[10 empty] | 1243.9 | 64.2595
[10 empty] | 1243.8 | 64.3127
[10 empty] | 1243.7 | 64.2513
[10 empty] | 1243.7 | 64.7101
[10 empty] | 1243.5 | 64.5175
[10 empty] | 1243.3 | 64.7101
[10 empty] | 1243.2 | 64.9804
[10 empty] | 1243.2 | 64.8002
[10 empty] | 1243.1 | 65.2261
[10 empty] | 1243 | 65.2302
[10 empty] | 1242.8 | 65.1524
[10 empty] | 1242.8 | 65.6235
[10 empty] | 1242.7 | 65.4637
[10 empty] | 1242.6 | 65.6398
[10 empty] | 1242.5 | 65.8856
[10 empty] | 1242.4 | 66.1723
[10 empty] | 1242.3 | 66.1477
[10 empty] | 1242.2 | 66.1232
[10 empty] | 1242.1 | 66.5901
[10 empty] | 1241.9 | 66.627
[10 empty] | 1241.7 | 66.8809
[10 empty] | 1241.6 | 66.7089
[10 empty] | 1241.3 | 67.1595
[10 empty] | 1241.2 | 67.1431
[10 empty] | 1241.1 | 67.5813
[10 empty] | 1241 | 67.3929
[10 empty] | 1240.9 | 67.6633
[10 empty] | 1240.7 | 67.8681
[10 empty] | 1240.6 | 67.7329
[10 empty] | 1240.4 | 68.1835
[10 empty] | 1240.4 | 68.1179
[10 empty] | 1240.2 | 68.1138
[10 empty] | 1240.3 | 68.5685
[10 empty] | 1240.2 | 68.3637
[10 empty] | 1240 | 68.634
[10 empty] | 1239.9 | 68.8634
[10 empty] | 1239.7 | 69.2075
[10 empty] | 1239.6 | 69.1296
[10 empty] | 1239.4 | 69.1583
[10 empty] | 1239.4 | 69.6089
[10 empty] | 1239.1 | 69.7236
[10 empty] | 1239 | 74.3658
[10 empty] | 1238.9 | 70.7824
[10 empty] | 1238.9 | 70.9437
[10 empty] | 1238.7 | 70.9207
[10 empty] | 1238.5 | 70.8803
[10 empty] | 1238.5 | 70.9552
[10 empty] | 1238.4 | 71.4276
[10 empty] | 1238.3 | 71.3643
[10 empty] | 1238.2 | 71.1742
[10 empty] | 1238.1 | 71.5256
[10 empty] | 1237.9 | 71.9173
[10 empty] | 1237.8 | 71.7733
[10 empty] | 1237.6 | 71.6408
[10 empty] | 1237.5 | 72.3494
[10 empty] | 1237.4 | 72.1996
[10 empty] | 1237.3 | 72.24
[10 empty] | 1237.2 | 72.7988
[10 empty] | 1237.1 | 72.8045
[10 empty] | 1237 | 72.8679
[10 empty] | 1236.9 | 73.3403
[10 empty] | 1236.7 | 73.3
[10 empty] | 1236.7 | 73.1387
[10 empty] | 1236.5 | 73.542
[10 empty] | 1236.3 | 73.9107
[10 empty] | 1236.3 | 73.7609
[10 empty] | 1236.2 | 73.7148
[10 empty] | 1236 | 74.2506
[10 empty] | 1235.9 | 74.3658
[10 empty] | 1235.8 | 74.2448
[10 empty] | 1235.7 | 74.36
[10 empty] | 1235.4 | 74.8958
[10 empty] | 1235.4 | 74.9419
[10 empty] | 1235.4 | 74.6884
[10 empty] | 1235.4 | 74.9822
[10 empty] | 1235.2 | 75.4719
[10 empty] | 1235.1 | 75.2242
[10 empty] | 1234.9 | 75.662
[10 empty] | 1234.7 | 75.9731
[10 empty] | 1234.6 | 75.9962
[10 empty] | 1234.5 | 75.8579
[10 empty] | 1234.3 | 76.5723
[10 empty] | 1234.2 | 76.434
[10 empty] | 1234 | 76.5377
[10 empty] | 1233.8 | 77.0159
[10 empty] | 1233.8 | 77.1081
[10 empty] | 1233.6 | 76.964
[10 empty] | 1233.6 | 77.2233
[10 empty] | 1233.5 | 77.6093
[10 empty] | 1233.3 | 77.6496
[10 empty] | 1233.2 | 77.4941
[10 empty] | 1233.2 | 77.9204
[10 empty] | 1233.1 | 78.243
[10 empty] | 1233 | 78.1854
[10 empty] | 1233 | 78.1162
[10 empty] | 1232.8 | 78.6578
[10 empty] | 1232.8 | 78.8076
[10 empty] | 1232.8 | 78.6578
[10 empty] | 1232.4 | 79.2915
[10 empty] | 1232.3 | 79.3722
[10 empty] | 1232.2 | 79.1763
[10 empty] | 1232.2 | 79.5219
[10 empty] | 1232.1 | 79.954
[10 empty] | 1231.9 | 79.81
[10 empty] | 1231.7 | 80.2594
[10 empty] | 1231.7 | 80.6108
[10 empty] | 1231.6 | 80.5128
[10 empty] | 1231.4 | 80.5128
[10 empty] | 1231.3 | 81.0774
[10 empty] | 1231.2 | 81.2387
[10 empty] | 1231.1 | 81.0313
[10 empty] | 1230.9 | 81.256
[10 empty] | 1230.8 | 81.8148
[10 empty] | 1230.7 | 81.8552
[10 empty] | 1230.6 | 81.6766
[10 empty] | 1230.5 | 81.9762
[10 empty] | 1230.4 | 82.4774
[10 empty] | 1230.3 | 82.4198
[10 empty] | 1230.2 | 82.3218
[10 empty] | 1230.1 | 82.7251
[10 empty] | 1230 | 82.9498
[10 empty] | 1229.6 | 83.0592
[10 empty] | 1229.5 | 83.5316
[10 empty] | 1229.4 | 83.7506
[10 empty] | 1229.4 | 83.5835
[10 empty] | 1229.1 | 84.2863
[10 empty] | 1228.9 | 84.3958
[10 empty] | 1228.8 | 84.223
[10 empty] | 1228.8 | 84.5571
[10 empty] | 1228.6 | 85.0526
[10 empty] | 1228.6 | 85.0007
[10 empty] | 1228.6 | 84.8855
[10 empty] | 1228.6 | 85.3233
[10 empty] | 1228.4 | 85.7727
[10 empty] | 1228.3 | 85.5883
[10 empty] | 1228.1 | 85.7036
[10 empty] | 1227.9 | 86.32
[10 empty] | 1227.8 | 86.4698
[10 empty] | 1227.8 | 86.2336
[10 empty] | 1227.7 | 86.5043
[10 empty] | 1227.6 | 87.1554
[10 empty] | 1227.4 | 87.0747
[10 empty] | 1227.2 | 87.3973
[10 empty] | 1227.2 | 87.9216
[10 empty] | 1227.1 | 87.6854
[10 empty] | 1227 | 87.7027
[10 empty] | 1226.9 | 88.2673
[10 empty] | 1226.9 | 88.3191
[10 empty] | 1226.8 | 88.4574
[10 empty] | 1226.6 | 89.2063
[10 empty] | 1226.4 | 89.2697
[10 empty] | 1226.2 | 89.0277
[10 empty] | 1226.1 | 89.3907
[10 empty] | 1226 | 90.0417
[10 empty] | 1225.9 | 89.9264
[10 empty] | 1225.9 | 89.8227
[10 empty] | 1225.7 | 90.3528
[10 empty] | 1225.8 | 90.8136
[10 empty] | 1225.6 | 90.6581
[10 empty] | 1225.5 | 90.6523
[10 empty] | 1225.3 | 91.2745
[10 empty] | 1225.3 | 91.5626
[10 empty] | 1225.1 | 91.3033
[10 empty] | 1225.1 | 91.4992
[10 empty] | 1224.8 | 92.3
[10 empty] | 1224.8 | 92.0753
[10 empty] | 1224.6 | 92.4613
[10 empty] | 1224.5 | 93.1469
[10 empty] | 1224.4 | 93.0086
[10 empty] | 1224.3 | 93.4637
[10 empty] | 1224.2 | 93.9822
[10 empty] | 1224 | 93.7748
[10 empty] | 1224 | 93.8382
[10 empty] | 1224 | 94.4777
[10 empty] | 1223.9 | 94.7427
[10 empty] | 1223.7 | 94.5468
[10 empty] | 1223.6 | 94.8003
[10 empty] | 1223.5 | 95.5377
[10 empty] | 1223.2 | 95.5435
[10 empty] | 1223.2 | 95.4167
[10 empty] | 1223.2 | 95.82
[10 empty] | 1223.1 | 96.4652
[10 empty] | 1222.9 | 96.3558
[10 empty] | 1222.7 | 96.3558
[10 empty] | 1222.5 | 96.9146
[10 empty] | 1222.5 | 97.387
[10 empty] | 1222.3 | 97.2891
[10 empty] | 1222.2 | 97.9804
[10 empty] | 1221.8 | 100.6275
[10 empty] | 1221.7 | 99.486
[10 empty] | 1221.7 | 99.9906
[10 empty] | 1221.6 | 100.2718
[10 empty] | 1221.4 | 100.2884
[10 empty] | 1221.4 | 100.0319
[10 empty] | 1221.3 | 100.1643
[10 empty] | 1221.2 | 100.7268
[10 empty] | 1221 | 101.4878
[10 empty] | 1221 | 101.496
[10 empty] | 1220.9 | 101.4381
[10 empty] | 1220.7 | 101.3554
[10 empty] | 1220.7 | 101.7359
[10 empty] | 1220.5 | 102.5465
[10 empty] | 1220.3 | 102.8774
[10 empty] | 1220.2 | 102.7285
[10 empty] | 1220.1 | 102.5631
[10 empty] | 1220 | 103.6632
[10 empty] | 1219.8 | 104.2422
[10 empty] | 1219.9 | 104.1512
[10 empty] | 1219.7 | 104.0023
[10 empty] | 1219.4 | 104.7799
[10 empty] | 1219.4 | 105.5078
[10 empty] | 1219.3 | 105.5739
[10 empty] | 1219.3 | 105.4581
[10 empty] | 1219.2 | 105.4333
[10 empty] | 1219 | 105.7476
[10 empty] | 1219 | 106.7237
[10 empty] | 1218.9 | 107.0546
[10 empty] | 1218.8 | 106.9967
[10 empty] | 1218.7 | 106.8974
[10 empty] | 1218.6 | 107.0711
[10 empty] | 1218.4 | 107.8735
[10 empty] | 1218.4 | 108.5021
[10 empty] | 1218.3 | 108.5021
[10 empty] | 1218.2 | 108.3698
[10 empty] | 1218 | 108.4359
[10 empty] | 1217.7 | 109.0563
[10 empty] | 1217.6 | 109.8669
[10 empty] | 1217.4 | 110.0737
[10 empty] | 1217.2 | 109.9083
[10 empty] | 1217.1 | 110.3136
[10 empty] | 1216.9 | 111.1242
[10 empty] | 1216.8 | 111.604
[10 empty] | 1216.7 | 111.4385
[10 empty] | 1216.6 | 111.695
[10 empty] | 1216.4 | 112.4891
[10 empty] | 1216.6 | 113.1425
[10 empty] | 1216.4 | 113.2831
[10 empty] | 1216.3 | 113.2418
[10 empty] | 1216.1 | 113.1839
[10 empty] | 1215.9 | 113.614
[10 empty] | 1215.8 | 114.5322
[10 empty] | 1215.8 | 114.954
[10 empty] | 1215.6 | 114.9954
[10 empty] | 1215.4 | 114.7803
[10 empty] | 1215.3 | 115.0615
[10 empty] | 1215.2 | 115.8308
[10 empty] | 1215.1 | 116.5918
[10 empty] | 1215 | 116.6497
[10 empty] | 1215 | 116.5256
[10 empty] | 1214.8 | 117.2287
[10 empty] | 1214.8 | 118.1551
[10 empty] | 1214.7 | 118.4116
[10 empty] | 1214.6 | 118.4446
[10 empty] | 1214.4 | 118.85
[10 empty] | 1214.2 | 119.735
[10 empty] | 1214.2 | 120.2479
[10 empty] | 1214 | 120.3306