## Sheet1
SiO2 | Al2O3 | CaO | Fe2O3 | SO3 | MgO | K20 | TiO2 | Na2O | P2O5 | 1430 | 0.9994 | 玻璃渣
27.93 | 21.69 | 13.75 | 15.18 | 9.27 | 4.73 | 0.53 | 0.93 | 5.42 | 0.22 | 1429.9 | 0.9519
[10 empty] | 1429.9 | 0.931
[10 empty] | 1429.9 | 0.9576
[10 empty] | 1429.8 | 0.9937
[10 empty] | 1429.7 | 1.0374
[10 empty] | 1429.6 | 0.9823
[10 empty] | 1429.4 | 0.9405
[10 empty] | 1429.4 | 0.9462
[10 empty] | 1429.3 | 0.9842
[10 empty] | 1429.4 | 1.0051
[10 empty] | 1429.4 | 1.0241
[10 empty] | 1429.4 | 1.0089
[10 empty] | 1429.3 | 0.9766
[10 empty] | 1429.1 | 0.9538
[10 empty] | 1429.1 | 0.9405
[10 empty] | 1429 | 0.9785
[10 empty] | 1428.9 | 0.988
[10 empty] | 1428.9 | 1.0298
[10 empty] | 1428.8 | 1.0051
[10 empty] | 1428.8 | 0.9842
[10 empty] | 1428.6 | 0.9424
[10 empty] | 1428.5 | 0.9367
[10 empty] | 1428.4 | 1.0032
[10 empty] | 1428.4 | 1.0279
[10 empty] | 1428.3 | 1.0279
[10 empty] | 1428.2 | 0.9861
[10 empty] | 1428.1 | 0.95
[10 empty] | 1428 | 0.9348
[10 empty] | 1427.9 | 1.0127
[10 empty] | 1427.9 | 1.0298
[10 empty] | 1427.8 | 1.0241
[10 empty] | 1427.7 | 0.988
[10 empty] | 1427.6 | 0.9538
[10 empty] | 1427.5 | 0.9481
[10 empty] | 1427.4 | 0.9652
[10 empty] | 1427.3 | 0.988
[10 empty] | 1427.2 | 1.0184
[10 empty] | 1427.2 | 1.0336
[10 empty] | 1427.2 | 1.0089
[10 empty] | 1427.1 | 0.9671
[10 empty] | 1427.1 | 0.9405
[10 empty] | 1427 | 0.9633
[10 empty] | 1426.8 | 1.007
[10 empty] | 1426.7 | 1.0355
[10 empty] | 1426.6 | 1.0355
[10 empty] | 1426.6 | 1.0051
[10 empty] | 1426.6 | 0.9595
[10 empty] | 1426.4 | 0.9538
[10 empty] | 1426.2 | 0.9804
[10 empty] | 1425.9 | 1.026
[10 empty] | 1425.8 | 1.0412
[10 empty] | 1425.7 | 1.0412
[10 empty] | 1425.5 | 1.0108
[10 empty] | 1425.4 | 0.9861
[10 empty] | 1425.4 | 0.9747
[10 empty] | 1425.4 | 0.9975
[10 empty] | 1425.3 | 1.026
[10 empty] | 1425.1 | 1.0488
[10 empty] | 1425 | 1.0583
[10 empty] | 1424.8 | 1.045
[10 empty] | 1424.6 | 0.9899
[10 empty] | 1424.5 | 1.0013
[10 empty] | 1424.4 | 1.0317
[10 empty] | 1424.2 | 1.064
[10 empty] | 1424.1 | 1.0621
[10 empty] | 1424 | 1.0469
[10 empty] | 1423.9 | 1.0032
[10 empty] | 1423.9 | 1.007
[10 empty] | 1423.9 | 1.0127
[10 empty] | 1423.8 | 1.0431
[10 empty] | 1423.7 | 1.0773
[10 empty] | 1423.6 | 1.0678
[10 empty] | 1423.5 | 1.0355
[10 empty] | 1423.5 | 1.0336
[10 empty] | 1423.5 | 1.0108
[10 empty] | 1423.4 | 1.0222
[10 empty] | 1423.3 | 1.045
[10 empty] | 1423.2 | 1.0925
[10 empty] | 1423 | 1.0792
[10 empty] | 1422.8 | 1.0279
[10 empty] | 1422.5 | 1.0165
[10 empty] | 1422.5 | 1.0241
[10 empty] | 1422.4 | 1.0697
[10 empty] | 1422.3 | 1.1267
[10 empty] | 1422.1 | 1.0906
[10 empty] | 1422.1 | 1.0431
[10 empty] | 1421.9 | 1.0317
[10 empty] | 1421.8 | 1.0564
[10 empty] | 1421.7 | 1.0773
[10 empty] | 1421.6 | 1.1077
[10 empty] | 1421.6 | 1.1058
[10 empty] | 1421.4 | 1.0792
[10 empty] | 1421.3 | 1.0583
[10 empty] | 1421.1 | 1.0811
[10 empty] | 1421 | 1.1001
[10 empty] | 1421 | 1.1419
[10 empty] | 1420.8 | 1.159
[10 empty] | 1420.7 | 1.1324
[10 empty] | 1420.6 | 1.0906
[10 empty] | 1420.4 | 1.0697
[10 empty] | 1420.3 | 1.0868
[10 empty] | 1420.2 | 1.1267
[10 empty] | 1420 | 1.1704
[10 empty] | 1419.8 | 1.1761
[10 empty] | 1419.8 | 1.1457
[10 empty] | 1419.8 | 1.1039
[10 empty] | 1419.7 | 1.0925
[10 empty] | 1419.7 | 1.1153
[10 empty] | 1419.4 | 1.1495
[10 empty] | 1419.3 | 1.178
[10 empty] | 1419.4 | 1.1894
[10 empty] | 1419.2 | 1.1723
[10 empty] | 1419.2 | 1.1476
[10 empty] | 1419 | 1.1134
[10 empty] | 1418.8 | 1.159
[10 empty] | 1418.6 | 1.2046
[10 empty] | 1418.4 | 1.2046
[10 empty] | 1418.2 | 1.1989
[10 empty] | 1418.2 | 1.1495
[10 empty] | 1418.1 | 1.1419
[10 empty] | 1417.9 | 1.1305
[10 empty] | 1417.9 | 1.1761
[10 empty] | 1417.9 | 1.2122
[10 empty] | 1417.8 | 1.2236
[10 empty] | 1417.7 | 1.2255
[10 empty] | 1417.6 | 1.1666
[10 empty] | 1417.4 | 1.1514
[10 empty] | 1417.4 | 1.1514
[10 empty] | 1417.4 | 1.1913
[10 empty] | 1417.2 | 1.2293
[10 empty] | 1417.1 | 1.2464
[10 empty] | 1417 | 1.2179
[10 empty] | 1416.8 | 1.1837
[10 empty] | 1416.7 | 1.1666
[10 empty] | 1416.5 | 1.2008
[10 empty] | 1416.4 | 1.2559
[10 empty] | 1416.2 | 1.2711
[10 empty] | 1416 | 1.2179
[10 empty] | 1415.9 | 1.1894
[10 empty] | 1415.6 | 1.1818
[10 empty] | 1415.4 | 1.2103
[10 empty] | 1415.4 | 1.2635
[10 empty] | 1415.3 | 1.2882
[10 empty] | 1415.2 | 1.2901
[10 empty] | 1415.2 | 1.2293
[10 empty] | 1415 | 1.2122
[10 empty] | 1415.1 | 1.2084
[10 empty] | 1415 | 1.2578
[10 empty] | 1414.9 | 1.2882
[10 empty] | 1414.8 | 1.3205
[10 empty] | 1414.7 | 1.311
[10 empty] | 1414.6 | 1.292
[10 empty] | 1414.3 | 1.2388
[10 empty] | 1414.3 | 1.2274
[10 empty] | 1414.1 | 1.3129
[10 empty] | 1414.1 | 1.3509
[10 empty] | 1414.1 | 1.3338
[10 empty] | 1413.9 | 1.2844
[10 empty] | 1413.9 | 1.2597
[10 empty] | 1413.7 | 1.2426
[10 empty] | 1413.5 | 1.2749
[10 empty] | 1413.4 | 1.3414
[10 empty] | 1413.2 | 1.3604
[10 empty] | 1413.2 | 1.3509
[10 empty] | 1413.1 | 1.3167
[10 empty] | 1413.1 | 1.2825
[10 empty] | 1413 | 1.2825
[10 empty] | 1412.8 | 1.3205
[10 empty] | 1412.7 | 1.368
[10 empty] | 1412.6 | 1.3965
[10 empty] | 1412.5 | 1.3699
[10 empty] | 1412.4 | 1.3205
[10 empty] | 1412.3 | 1.3148
[10 empty] | 1412.1 | 1.3357
[10 empty] | 1411.9 | 1.3984
[10 empty] | 1411.7 | 1.4421
[10 empty] | 1411.6 | 1.4269
[10 empty] | 1411.5 | 1.3927
[10 empty] | 1411.3 | 1.3547
[10 empty] | 1411.2 | 1.3414
[10 empty] | 1411.1 | 1.3756
[10 empty] | 1410.9 | 1.4193
[10 empty] | 1410.9 | 1.4421
[10 empty] | 1410.8 | 1.4516
[10 empty] | 1410.7 | 1.4307
[10 empty] | 1410.3 | 1.3737
[10 empty] | 1410.2 | 1.3908
[10 empty] | 1410.2 | 1.4231
[10 empty] | 1410.1 | 1.4934
[10 empty] | 1409.9 | 1.4782
[10 empty] | 1409.7 | 1.482
[10 empty] | 1409.7 | 1.4003
[10 empty] | 1409.6 | 1.4345
[10 empty] | 1409.4 | 1.4744
[10 empty] | 1409.4 | 1.5105
[10 empty] | 1409.3 | 1.5124
[10 empty] | 1409.1 | 1.5029
[10 empty] | 1409.1 | 1.4535
[10 empty] | 1409 | 1.4478
[10 empty] | 1408.9 | 1.4782
[10 empty] | 1408.7 | 1.5219
[10 empty] | 1408.5 | 1.558
[10 empty] | 1408.4 | 1.5542
[10 empty] | 1408.2 | 1.5371
[10 empty] | 1408.2 | 1.4915
[10 empty] | 1408.2 | 1.4744
[10 empty] | 1408 | 1.4934
[10 empty] | 1408 | 1.539
[10 empty] | 1407.8 | 1.5998
[10 empty] | 1407.6 | 1.577
[10 empty] | 1407.5 | 1.5333
[10 empty] | 1407.4 | 1.5105
[10 empty] | 1407.4 | 1.5143
[10 empty] | 1407.2 | 1.5751
[10 empty] | 1407.1 | 1.653
[10 empty] | 1406.9 | 1.6207
[10 empty] | 1406.7 | 1.5827
[10 empty] | 1406.7 | 1.5561
[10 empty] | 1406.5 | 1.5675
[10 empty] | 1406.5 | 1.6188
[10 empty] | 1406.4 | 1.6663
[10 empty] | 1406.2 | 1.6606
[10 empty] | 1406 | 1.6359
[10 empty] | 1405.9 | 1.5979
[10 empty] | 1405.7 | 1.5941
[10 empty] | 1405.5 | 1.6397
[10 empty] | 1405.5 | 1.7005
[10 empty] | 1405.5 | 1.7252
[10 empty] | 1405.4 | 1.7252
[10 empty] | 1405.3 | 1.6701
[10 empty] | 1405.2 | 1.6549
[10 empty] | 1405.1 | 1.653
[10 empty] | 1404.9 | 1.6948
[10 empty] | 1404.7 | 1.7594
[10 empty] | 1404.5 | 1.7708
[10 empty] | 1404.4 | 1.7613
[10 empty] | 1404.3 | 1.7024
[10 empty] | 1404.1 | 1.6853
[10 empty] | 1403.9 | 1.7309
[10 empty] | 1403.7 | 1.7727
[10 empty] | 1403.6 | 1.8107
[10 empty] | 1403.5 | 1.786
[10 empty] | 1403.5 | 1.7784
[10 empty] | 1403.4 | 1.7271
[10 empty] | 1403.2 | 1.7556
[10 empty] | 1403.1 | 1.8278
[10 empty] | 1403.1 | 1.8677
[10 empty] | 1403 | 1.8544
[10 empty] | 1403 | 1.8202
[10 empty] | 1402.8 | 1.7651
[10 empty] | 1402.7 | 1.7594
[10 empty] | 1402.5 | 1.7936
[10 empty] | 1402.3 | 1.8753
[10 empty] | 1402.3 | 1.8905
[10 empty] | 1402.2 | 1.9095
[10 empty] | 1402.1 | 1.8582
[10 empty] | 1401.9 | 1.8335
[10 empty] | 1401.9 | 1.8088
[10 empty] | 1401.8 | 1.8734
[10 empty] | 1401.6 | 1.9152
[10 empty] | 1401.6 | 1.9513
[10 empty] | 1401.5 | 1.9342
[10 empty] | 1401.4 | 1.8601
[10 empty] | 1401.4 | 1.8601
[10 empty] | 1401.3 | 1.8905
[10 empty] | 1401.2 | 1.9437
[10 empty] | 1401.1 | 1.9798
[10 empty] | 1400.8 | 1.9399
[10 empty] | 1400.6 | 1.8886
[10 empty] | 1400.5 | 1.9019
[10 empty] | 1400.5 | 1.9209
[10 empty] | 1400.4 | 1.9931
[10 empty] | 1400.2 | 2.033
[10 empty] | 1400.1 | 2.0463
[10 empty] | 1399.9 | 2.0026
[10 empty] | 1399.8 | 1.9665
[10 empty] | 1399.8 | 1.9342
[10 empty] | 1399.6 | 1.9779
[10 empty] | 1399.3 | 2.033
[10 empty] | 1399.2 | 2.0672
[10 empty] | 1399.1 | 2.0672
[10 empty] | 1398.8 | 2.0577
[10 empty] | 1398.7 | 2.0026
[10 empty] | 1398.6 | 1.9874
[10 empty] | 1398.4 | 2.0634
[10 empty] | 1398.1 | 2.1242
[10 empty] | 1398.1 | 2.1489
[10 empty] | 1398 | 2.1033
[10 empty] | 1398 | 2.0596
[10 empty] | 1397.9 | 2.052
[10 empty] | 1397.9 | 2.0653
[10 empty] | 1397.7 | 2.1888
[10 empty] | 1397.5 | 2.1812
[10 empty] | 1397.4 | 2.1375
[10 empty] | 1397.2 | 2.1242
[10 empty] | 1397 | 2.0919
[10 empty] | 1396.9 | 2.1185
[10 empty] | 1396.6 | 2.2192
[10 empty] | 1396.5 | 2.2458
[10 empty] | 1396.4 | 2.2344
[10 empty] | 1396.3 | 2.1774
[10 empty] | 1396.3 | 2.1356
[10 empty] | 1396.3 | 2.1736
[10 empty] | 1396.1 | 2.2078
[10 empty] | 1395.9 | 2.2629
[10 empty] | 1395.8 | 2.2781
[10 empty] | 1395.8 | 2.2667
[10 empty] | 1395.7 | 2.2192
[10 empty] | 1395.5 | 2.204
[10 empty] | 1395.3 | 2.1945
[10 empty] | 1395.3 | 2.2439
[10 empty] | 1395.1 | 2.2876
[10 empty] | 1395.1 | 2.3275
[10 empty] | 1395 | 2.3199
[10 empty] | 1394.8 | 2.2534
[10 empty] | 1394.6 | 2.2363
[10 empty] | 1394.5 | 2.2857
[10 empty] | 1394.4 | 2.3237
[10 empty] | 1394.2 | 2.3731
[10 empty] | 1394.2 | 2.3902
[10 empty] | 1394.1 | 2.3427
[10 empty] | 1393.9 | 2.3123
[10 empty] | 1393.9 | 2.3085
[10 empty] | 1393.8 | 2.3218
[10 empty] | 1393.6 | 2.3864
[10 empty] | 1393.6 | 2.413
[10 empty] | 1393.5 | 2.4472
[10 empty] | 1393.5 | 2.3978
[10 empty] | 1393.3 | 2.394
[10 empty] | 1393.1 | 2.3636
[10 empty] | 1392.8 | 2.394
[10 empty] | 1392.7 | 2.4643
[10 empty] | 1392.7 | 2.5156
[10 empty] | 1392.7 | 2.5004
[10 empty] | 1392.7 | 2.4738
[10 empty] | 1392.6 | 2.4377
[10 empty] | 1392.4 | 2.4149
[10 empty] | 1392.5 | 2.4339
[10 empty] | 1392.3 | 2.5593
[10 empty] | 1392.2 | 2.5802
[10 empty] | 1392.1 | 2.5365
[10 empty] | 1392 | 2.4852
[10 empty] | 1391.8 | 2.4662
[10 empty] | 1391.7 | 2.5137
[10 empty] | 1391.7 | 2.5403
[10 empty] | 1391.6 | 2.5802
[10 empty] | 1391.5 | 2.5992
[10 empty] | 1391.3 | 2.5631
[10 empty] | 1391.1 | 2.5479
[10 empty] | 1391 | 2.5175
[10 empty] | 1390.9 | 2.5517
[10 empty] | 1390.9 | 2.6068
[10 empty] | 1390.8 | 2.6448
[10 empty] | 1390.7 | 2.6524
[10 empty] | 1390.5 | 2.6258
[10 empty] | 1390.4 | 2.5878
[10 empty] | 1390.3 | 2.6011
[10 empty] | 1390.3 | 2.641
[10 empty] | 1390.2 | 2.7094
[10 empty] | 1390 | 2.6809
[10 empty] | 1389.8 | 2.6752
[10 empty] | 1389.6 | 2.6239
[10 empty] | 1389.4 | 2.6277
[10 empty] | 1389.3 | 2.6866
[10 empty] | 1389 | 2.7037
[10 empty] | 1389 | 2.7436
[10 empty] | 1388.8 | 2.7227
[10 empty] | 1388.6 | 2.7018
[10 empty] | 1388.4 | 2.6942
[10 empty] | 1388.4 | 2.7588
[10 empty] | 1388.2 | 2.8006
[10 empty] | 1388.2 | 2.8272
[10 empty] | 1388.2 | 2.8196
[10 empty] | 1388.2 | 2.7816
[10 empty] | 1388.2 | 2.7398
[10 empty] | 1388.1 | 2.7607
[10 empty] | 1388 | 2.8139
[10 empty] | 1387.8 | 2.8956
[10 empty] | 1387.6 | 2.8842
[10 empty] | 1387.3 | 2.8576
[10 empty] | 1387.3 | 2.8215
[10 empty] | 1387.1 | 2.8044
[10 empty] | 1387.1 | 2.7911
[10 empty] | 1386.9 | 2.8291
[10 empty] | 1386.8 | 2.9089
[10 empty] | 1386.7 | 2.9165
[10 empty] | 1386.7 | 2.8842
[10 empty] | 1386.7 | 2.8538
[10 empty] | 1386.6 | 2.8652
[10 empty] | 1386.4 | 2.8937
[10 empty] | 1386.3 | 2.9336
[10 empty] | 1386.2 | 2.9583
[10 empty] | 1386 | 2.9146
[10 empty] | 1385.8 | 2.9089
[10 empty] | 1385.6 | 2.9051
[10 empty] | 1385.4 | 2.9564
[10 empty] | 1385.3 | 3.0191
[10 empty] | 1385.2 | 3.0495
[10 empty] | 1385.1 | 3.0628
[10 empty] | 1385.1 | 2.9982
[10 empty] | 1384.8 | 2.9659
[10 empty] | 1384.7 | 2.9773
[10 empty] | 1384.6 | 3.0343
[10 empty] | 1384.5 | 3.0761
[10 empty] | 1384.3 | 3.1122
[10 empty] | 1384.2 | 3.1008
[10 empty] | 1384.2 | 3.0514
[10 empty] | 1384.2 | 3.0058
[10 empty] | 1384 | 3.0495
[10 empty] | 1383.8 | 3.1369
[10 empty] | 1383.7 | 3.1768
[10 empty] | 1383.6 | 3.1768
[10 empty] | 1383.6 | 3.1293
[10 empty] | 1383.5 | 3.0799
[10 empty] | 1383.3 | 3.1502
[10 empty] | 1383.2 | 3.2053
[10 empty] | 1382.8 | 3.211
[10 empty] | 1382.8 | 3.2357
[10 empty] | 1382.7 | 3.1825
[10 empty] | 1382.5 | 3.1502
[10 empty] | 1382.4 | 3.1255
[10 empty] | 1382.2 | 3.1616
[10 empty] | 1382.1 | 3.2186
[10 empty] | 1382.2 | 3.287
[10 empty] | 1382 | 3.2794
[10 empty] | 1381.8 | 3.2699
[10 empty] | 1381.8 | 3.2243
[10 empty] | 1381.9 | 3.2528
[10 empty] | 1381.6 | 3.2395
[10 empty] | 1381.5 | 3.3136
[10 empty] | 1381.3 | 3.3592
[10 empty] | 1381.2 | 3.3421
[10 empty] | 1381 | 3.287
[10 empty] | 1381.1 | 3.2756
[10 empty] | 1381 | 3.3098
[10 empty] | 1380.9 | 3.3649
[10 empty] | 1380.7 | 3.3934
[10 empty] | 1380.4 | 3.3896
[10 empty] | 1380.4 | 3.3573
[10 empty] | 1380.3 | 3.3307
[10 empty] | 1380.1 | 3.3364
[10 empty] | 1379.8 | 3.3915
[10 empty] | 1379.7 | 3.4371
[10 empty] | 1379.5 | 3.4808
[10 empty] | 1379.3 | 3.5131
[10 empty] | 1379.3 | 3.5112
[10 empty] | 1379.1 | 3.4295
[10 empty] | 1379.1 | 3.4447
[10 empty] | 1379.1 | 3.4941
[10 empty] | 1378.9 | 3.553
[10 empty] | 1378.7 | 3.5701
[10 empty] | 1378.6 | 3.5587
[10 empty] | 1378.3 | 3.5378
[10 empty] | 1378.3 | 3.4732
[10 empty] | 1378.1 | 3.5112
[10 empty] | 1378 | 3.534
[10 empty] | 1377.9 | 3.6119
[10 empty] | 1377.8 | 3.6632
[10 empty] | 1377.7 | 3.6271
[10 empty] | 1377.7 | 3.5625
[10 empty] | 1377.5 | 3.5378
[10 empty] | 1377.3 | 3.5739
[10 empty] | 1377.2 | 3.648
[10 empty] | 1377 | 3.6803
[10 empty] | 1377 | 3.7126
[10 empty] | 1376.8 | 3.7107
[10 empty] | 1376.7 | 3.648
[10 empty] | 1376.7 | 3.6632
[10 empty] | 1376.6 | 3.6537
[10 empty] | 1376.6 | 3.6936
[10 empty] | 1376.5 | 3.7658
[10 empty] | 1376.4 | 3.7525
[10 empty] | 1376.3 | 3.7069
[10 empty] | 1376.1 | 3.6784
[10 empty] | 1376 | 3.6822
[10 empty] | 1375.8 | 3.7601
[10 empty] | 1375.5 | 3.7088
[10 empty] | 1375.4 | 3.7297
[10 empty] | 1375.2 | 3.7392
[10 empty] | 1375.2 | 3.743
[10 empty] | 1375.2 | 3.7202
[10 empty] | 1375 | 3.7411
[10 empty] | 1375 | 3.7905
[10 empty] | 1374.8 | 3.8437
[10 empty] | 1374.8 | 3.8684
[10 empty] | 1374.7 | 3.9064
[10 empty] | 1374.6 | 3.9216
[10 empty] | 1374.4 | 3.933
[10 empty] | 1374.4 | 3.8798
[10 empty] | 1374.2 | 3.8798
[10 empty] | 1374 | 3.9216
[10 empty] | 1374 | 4.0185
[10 empty] | 1373.9 | 4.0394
[10 empty] | 1373.9 | 4.0014
[10 empty] | 1373.7 | 3.9843
[10 empty] | 1373.5 | 3.9558
[10 empty] | 1373.2 | 3.971
[10 empty] | 1373.1 | 4.066
[10 empty] | 1372.9 | 4.0071
[10 empty] | 1372.7 | 4.0717
[10 empty] | 1372.6 | 4.0945
[10 empty] | 1372.5 | 4.1401
[10 empty] | 1372.4 | 4.0774
[10 empty] | 1372.3 | 4.0185
[10 empty] | 1372.3 | 4.0375
[10 empty] | 1372.2 | 4.0375
[10 empty] | 1372.2 | 4.0793
[10 empty] | 1372 | 4.0584
[10 empty] | 1371.8 | 4.0831
[10 empty] | 1371.7 | 4.0755
[10 empty] | 1371.7 | 4.0983
[10 empty] | 1371.5 | 4.0717
[10 empty] | 1371.5 | 4.1439
[10 empty] | 1371.3 | 4.2009
[10 empty] | 1371.2 | 4.1971
[10 empty] | 1371 | 4.1705
[10 empty] | 1371.1 | 4.1496
[10 empty] | 1370.9 | 4.2085
[10 empty] | 1370.8 | 4.1857
[10 empty] | 1370.7 | 4.2465
[10 empty] | 1370.5 | 4.275
[10 empty] | 1370.4 | 4.2313
[10 empty] | 1370.1 | 4.2028
[10 empty] | 1370.1 | 4.2275
[10 empty] | 1369.9 | 4.2465
[10 empty] | 1369.7 | 4.3472
[10 empty] | 1369.6 | 4.3795
[10 empty] | 1369.5 | 4.4023
[10 empty] | 1369.5 | 4.3453
[10 empty] | 1369.3 | 4.3548
[10 empty] | 1369.2 | 4.3415
[10 empty] | 1369.2 | 4.3871
[10 empty] | 1369.2 | 4.4631
[10 empty] | 1369 | 4.5068
[10 empty] | 1368.8 | 4.4783
[10 empty] | 1368.7 | 4.446
[10 empty] | 1368.7 | 4.3966
[10 empty] | 1368.5 | 4.4042
[10 empty] | 1368.4 | 4.4859
[10 empty] | 1368.3 | 4.5163
[10 empty] | 1368.2 | 4.522
[10 empty] | 1368 | 4.5068
[10 empty] | 1367.7 | 4.4745
[10 empty] | 1367.3 | 4.5182
[10 empty] | 1367.3 | 4.5543
[10 empty] | 1367.1 | 4.598
[10 empty] | 1367 | 4.6246
[10 empty] | 1366.7 | 4.5942
[10 empty] | 1366.6 | 4.5543
[10 empty] | 1366.5 | 4.5543
[10 empty] | 1366.5 | 4.579
[10 empty] | 1366.3 | 4.6303
[10 empty] | 1366.3 | 4.6607
[10 empty] | 1366.3 | 4.6835
[10 empty] | 1366.2 | 4.6702
[10 empty] | 1366.3 | 4.6607
[10 empty] | 1366 | 4.6436
[10 empty] | 1365.9 | 4.6911
[10 empty] | 1365.7 | 4.7272
[10 empty] | 1365.7 | 4.7538
[10 empty] | 1365.5 | 4.7595
[10 empty] | 1365.4 | 4.7158
[10 empty] | 1365.3 | 4.6778
[10 empty] | 1365.2 | 4.6949
[10 empty] | 1365 | 4.769
[10 empty] | 1364.8 | 4.7842
[10 empty] | 1364.8 | 4.8868
[10 empty] | 1364.8 | 4.8184
[10 empty] | 1364.6 | 4.8108
[10 empty] | 1364.4 | 4.7747
[10 empty] | 1364.2 | 4.8222
[10 empty] | 1364.1 | 4.883
[10 empty] | 1364.1 | 4.8754
[10 empty] | 1363.9 | 4.94
[10 empty] | 1363.7 | 4.9096
[10 empty] | 1363.6 | 4.9058
[10 empty] | 1363.4 | 4.8849
[10 empty] | 1363.3 | 4.8963
[10 empty] | 1363.3 | 4.9381
[10 empty] | 1363.1 | 5.0084
[10 empty] | 1363.1 | 5.0198
[10 empty] | 1363.1 | 4.9837
[10 empty] | 1363 | 4.9951
[10 empty] | 1362.9 | 4.959
[10 empty] | 1362.6 | 5.0521
[10 empty] | 1362.7 | 5.1186
[10 empty] | 1362.6 | 5.1946
[10 empty] | 1362.5 | 5.1908
[10 empty] | 1362.5 | 5.1338
[10 empty] | 1362.3 | 5.1015
[10 empty] | 1362.3 | 5.0977
[10 empty] | 1361.9 | 5.1623
[10 empty] | 1361.7 | 5.2022
[10 empty] | 1361.5 | 5.1737
[10 empty] | 1361.6 | 5.1623
[10 empty] | 1361.4 | 5.1167
[10 empty] | 1361.3 | 5.1623
[10 empty] | 1361.1 | 5.2744
[10 empty] | 1361 | 5.2725
[10 empty] | 1361 | 5.2763
[10 empty] | 1360.8 | 5.2687
[10 empty] | 1360.6 | 5.2858
[10 empty] | 1360.4 | 5.2706
[10 empty] | 1360.4 | 5.282
[10 empty] | 1360.3 | 5.3295
[10 empty] | 1360.3 | 5.3637
[10 empty] | 1360.3 | 5.3846
[10 empty] | 1360.2 | 5.3599
[10 empty] | 1360.2 | 5.3998
[10 empty] | 1360.1 | 5.3865
[10 empty] | 1360 | 5.4169
[10 empty] | 1359.8 | 5.4321
[10 empty] | 1359.8 | 5.4986
[10 empty] | 1359.5 | 5.5119
[10 empty] | 1359.2 | 5.4093
[10 empty] | 1359.2 | 5.4207
[10 empty] | 1359.2 | 5.4245
[10 empty] | 1359.1 | 5.5195
[10 empty] | 1358.9 | 5.5309
[10 empty] | 1358.8 | 5.6012
[10 empty] | 1358.6 | 5.5955
[10 empty] | 1358.6 | 5.5233
[10 empty] | 1358.4 | 5.5081
[10 empty] | 1358.2 | 5.5252
[10 empty] | 1358 | 5.5708
[10 empty] | 1357.9 | 5.6145
[10 empty] | 1357.8 | 5.6867
[10 empty] | 1357.6 | 5.6468
[10 empty] | 1357.4 | 5.6753
[10 empty] | 1357.4 | 5.624
[10 empty] | 1357.1 | 5.6449
[10 empty] | 1357.1 | 5.6392
[10 empty] | 1357.2 | 5.7114
[10 empty] | 1357 | 5.7437
[10 empty] | 1356.8 | 5.7513
[10 empty] | 1356.6 | 5.7057
[10 empty] | 1356.5 | 5.7266
[10 empty] | 1356.4 | 5.7779
[10 empty] | 1356.3 | 5.7836
[10 empty] | 1356.2 | 5.8216
[10 empty] | 1356.2 | 5.8425
[10 empty] | 1356 | 5.8007
[10 empty] | 1355.9 | 5.7931
[10 empty] | 1355.8 | 5.833
[10 empty] | 1355.7 | 5.8273
[10 empty] | 1355.6 | 5.8862
[10 empty] | 1355.5 | 5.8824
[10 empty] | 1355.3 | 5.8919
[10 empty] | 1355.3 | 5.8539
[10 empty] | 1355.2 | 5.9052
[10 empty] | 1355 | 5.9451
[10 empty] | 1354.9 | 5.966
[10 empty] | 1354.8 | 6.0401
[10 empty] | 1354.5 | 6.0838
[10 empty] | 1354.5 | 6.0743
[10 empty] | 1354.5 | 6.0534
[10 empty] | 1354.3 | 6.0249
[10 empty] | 1354.2 | 6.0705
[10 empty] | 1354.1 | 6.0933
[10 empty] | 1353.9 | 6.1104
[10 empty] | 1353.8 | 6.1997
[10 empty] | 1353.7 | 6.1997
[10 empty] | 1353.3 | 6.1902
[10 empty] | 1353.1 | 6.1522
[10 empty] | 1353 | 6.1883
[10 empty] | 1353 | 6.2225
[10 empty] | 1352.8 | 6.232
[10 empty] | 1352.6 | 6.2225
[10 empty] | 1352.5 | 6.2434
[10 empty] | 1352.4 | 6.2111
[10 empty] | 1352.2 | 6.2206
[10 empty] | 1352.1 | 6.2187
[10 empty] | 1352.1 | 6.2909
[10 empty] | 1352 | 6.3422
[10 empty] | 1351.8 | 6.4049
[10 empty] | 1351.8 | 6.3669
[10 empty] | 1351.7 | 6.3764
[10 empty] | 1351.5 | 6.3441
[10 empty] | 1351.5 | 6.4106
[10 empty] | 1351.5 | 6.4448
[10 empty] | 1351.4 | 6.46
[10 empty] | 1351.2 | 6.4714
[10 empty] | 1351.2 | 6.4657
[10 empty] | 1351.1 | 6.4999
[10 empty] | 1351 | 6.46
[10 empty] | 1351 | 6.4999
[10 empty] | 1350.8 | 6.5664
[10 empty] | 1350.6 | 6.5797
[10 empty] | 1350.5 | 6.5588
[10 empty] | 1350.3 | 6.5379
[10 empty] | 1350.2 | 6.6063
[10 empty] | 1350.1 | 6.6481
[10 empty] | 1350 | 6.6519
[10 empty] | 1349.8 | 6.7146
[10 empty] | 1349.6 | 6.7032
[10 empty] | 1349.6 | 6.6823
[10 empty] | 1349.4 | 6.688
[10 empty] | 1349.2 | 6.6918
[10 empty] | 1349.2 | 6.707
[10 empty] | 1349 | 6.707
[10 empty] | 1348.9 | 6.7754
[10 empty] | 1348.8 | 6.7792
[10 empty] | 1348.9 | 6.7963
[10 empty] | 1348.8 | 6.8191
[10 empty] | 1348.7 | 6.8001
[10 empty] | 1348.6 | 6.8514
[10 empty] | 1348.5 | 6.8818
[10 empty] | 1348.3 | 6.9198
[10 empty] | 1348.2 | 6.8799
[10 empty] | 1348.2 | 6.9027
[10 empty] | 1347.9 | 6.9502
[10 empty] | 1347.8 | 6.954
[10 empty] | 1347.8 | 6.9863
[10 empty] | 1347.6 | 7.0224
[10 empty] | 1347.6 | 6.9844
[10 empty] | 1347.4 | 7.011
[10 empty] | 1347.4 | 7.0205
[10 empty] | 1347.1 | 7.0319
[10 empty] | 1347.1 | 7.0623
[10 empty] | 1346.8 | 7.1003
[10 empty] | 1346.8 | 7.0813
[10 empty] | 1346.6 | 7.1155
[10 empty] | 1346.4 | 7.1117
[10 empty] | 1346.2 | 7.1326
[10 empty] | 1346.2 | 7.0965
[10 empty] | 1346.2 | 7.2276
[10 empty] | 1346 | 7.2295
[10 empty] | 1345.9 | 7.2884
[10 empty] | 1345.8 | 7.2485
[10 empty] | 1345.6 | 7.2466
[10 empty] | 1345.6 | 7.2523
[10 empty] | 1345.6 | 7.2808
[10 empty] | 1345.4 | 7.3169
[10 empty] | 1345.2 | 7.2884
[10 empty] | 1345.2 | 7.3017
[10 empty] | 1344.9 | 7.3226
[10 empty] | 1344.8 | 7.2827
[10 empty] | 1344.7 | 7.3511
[10 empty] | 1344.6 | 7.3739
[10 empty] | 1344.5 | 7.3682
[10 empty] | 1344.4 | 7.4518
[10 empty] | 1344.3 | 7.4233
[10 empty] | 1344.1 | 7.4309
[10 empty] | 1343.9 | 7.4499
[10 empty] | 1343.7 | 7.4442
[10 empty] | 1343.6 | 7.4575
[10 empty] | 1343.4 | 7.4974
[10 empty] | 1343.4 | 7.4936
[10 empty] | 1343.2 | 7.5335
[10 empty] | 1343.1 | 7.5126
[10 empty] | 1343.1 | 7.5544
[10 empty] | 1342.9 | 7.5525
[10 empty] | 1342.7 | 7.6057
[10 empty] | 1342.8 | 7.6912
[10 empty] | 1342.6 | 7.6817
[10 empty] | 1342.4 | 7.7121
[10 empty] | 1342.4 | 7.7159
[10 empty] | 1342.3 | 7.7292
[10 empty] | 1342.2 | 7.6684
[10 empty] | 1342.3 | 7.7463
[10 empty] | 1342.2 | 7.7615
[10 empty] | 1342 | 7.7767
[10 empty] | 1341.9 | 7.7444
[10 empty] | 1341.7 | 7.8451
[10 empty] | 1341.8 | 7.8717
[10 empty] | 1341.6 | 7.8926
[10 empty] | 1341.5 | 7.866
[10 empty] | 1341.3 | 7.8755
[10 empty] | 1341.2 | 7.8831
[10 empty] | 1340.9 | 7.9078
[10 empty] | 1340.8 | 7.9021
[10 empty] | 1340.7 | 7.9344
[10 empty] | 1340.5 | 7.904
[10 empty] | 1340.2 | 7.9572
[10 empty] | 1340.2 | 7.9705
[10 empty] | 1340 | 7.9363
[10 empty] | 1340 | 7.9572
[10 empty] | 1340 | 8.0674
[10 empty] | 1339.9 | 8.0484
[10 empty] | 1339.8 | 8.0997
[10 empty] | 1339.8 | 8.1833
[10 empty] | 1339.5 | 8.1567
[10 empty] | 1339.4 | 8.2289
[10 empty] | 1339.4 | 8.1472
[10 empty] | 1339.4 | 8.208
[10 empty] | 1339.2 | 8.208
[10 empty] | 1339.1 | 8.2422
[10 empty] | 1339 | 8.2384
[10 empty] | 1338.9 | 8.2973
[10 empty] | 1338.7 | 8.3467
[10 empty] | 1338.6 | 8.3125
[10 empty] | 1338.5 | 8.3676
[10 empty] | 1338.4 | 8.3049
[10 empty] | 1338.3 | 8.2916
[10 empty] | 1338.2 | 8.3353
[10 empty] | 1338.2 | 8.3904
[10 empty] | 1337.9 | 8.3923
[10 empty] | 1337.9 | 8.4531
[10 empty] | 1337.8 | 8.4588
[10 empty] | 1337.6 | 8.4493
[10 empty] | 1337.5 | 8.4493
[10 empty] | 1337.4 | 8.474
[10 empty] | 1337.2 | 8.4721
[10 empty] | 1337.1 | 8.4911
[10 empty] | 1337.1 | 8.5158
[10 empty] | 1337 | 8.5557
[10 empty] | 1336.9 | 8.6013
[10 empty] | 1336.8 | 8.5671
[10 empty] | 1336.6 | 8.5652
[10 empty] | 1336.5 | 8.6583
[10 empty] | 1336.4 | 8.6773
[10 empty] | 1336.3 | 8.664
[10 empty] | 1336 | 8.6526
[10 empty] | 1335.8 | 8.6849
[10 empty] | 1335.8 | 8.6868
[10 empty] | 1335.7 | 8.6621
[10 empty] | 1335.6 | 8.74
[10 empty] | 1335.5 | 8.7419
[10 empty] | 1335.4 | 8.7913
[10 empty] | 1335.3 | 8.8578
[10 empty] | 1335.3 | 8.9224
[10 empty] | 1335.1 | 8.9243
[10 empty] | 1335.1 | 8.8844
[10 empty] | 1334.9 | 8.8977
[10 empty] | 1334.7 | 9.0326
[10 empty] | 1334.6 | 8.9889
[10 empty] | 1334.5 | 8.9946
[10 empty] | 1334.4 | 8.892
[10 empty] | 1334.3 | 8.9889
[10 empty] | 1334.1 | 8.9604
[10 empty] | 1333.9 | 9.082
[10 empty] | 1333.8 | 9.1238
[10 empty] | 1333.7 | 9.0782
[10 empty] | 1333.5 | 9.0725
[10 empty] | 1333.6 | 9.0554
[10 empty] | 1333.3 | 9.1542
[10 empty] | 1333 | 9.177
[10 empty] | 1333 | 9.2587
[10 empty] | 1332.9 | 9.2454
[10 empty] | 1332.8 | 9.2739
[10 empty] | 1332.7 | 9.291
[10 empty] | 1332.6 | 9.2017
[10 empty] | 1332.5 | 9.3024
[10 empty] | 1332.3 | 9.3765
[10 empty] | 1332.2 | 9.3765
[10 empty] | 1332 | 9.3974
[10 empty] | 1332 | 9.4316
[10 empty] | 1331.7 | 9.4753
[10 empty] | 1331.6 | 9.4335
[10 empty] | 1331.6 | 9.4468
[10 empty] | 1331.4 | 9.4582
[10 empty] | 1331.4 | 9.4696
[10 empty] | 1331.2 | 9.5247
[10 empty] | 1331.1 | 9.4525
[10 empty] | 1331 | 9.5361
[10 empty] | 1330.8 | 9.5798
[10 empty] | 1330.8 | 9.6083
[10 empty] | 1330.6 | 9.5969
[10 empty] | 1330.4 | 9.6216
[10 empty] | 1330.3 | 9.6311
[10 empty] | 1330.2 | 9.6653
[10 empty] | 1330.2 | 9.7413
[10 empty] | 1330 | 9.7812
[10 empty] | 1330 | 9.8287
[10 empty] | 1329.8 | 9.7641
[10 empty] | 1329.6 | 9.7204
[10 empty] | 1329.6 | 9.7489
[10 empty] | 1329.6 | 9.6881
[10 empty] | 1329.3 | 9.7831
[10 empty] | 1329.2 | 9.7413
[10 empty] | 1329.2 | 9.8534
[10 empty] | 1329.1 | 9.8363
[10 empty] | 1329 | 9.8515
[10 empty] | 1329 | 9.9788
[10 empty] | 1328.9 | 9.9636
[10 empty] | 1328.7 | 10.0681
[10 empty] | 1328.6 | 10.0624
[10 empty] | 1328.5 | 10.0301
[10 empty] | 1328.4 | 10.0662
[10 empty] | 1328.2 | 10.0339
[10 empty] | 1328 | 10.0985
[10 empty] | 1327.7 | 10.1384
[10 empty] | 1327.6 | 10.146
[10 empty] | 1327.5 | 10.1764
[10 empty] | 1327.2 | 10.1536
[10 empty] | 1327 | 10.1403
[10 empty] | 1327 | 10.2676
[10 empty] | 1327 | 10.3227
[10 empty] | 1326.8 | 10.2885
[10 empty] | 1326.6 | 10.2942
[10 empty] | 1326.5 | 10.3018
[10 empty] | 1326.3 | 10.3379
[10 empty] | 1326.2 | 10.3721
[10 empty] | 1326.2 | 10.3911
[10 empty] | 1326.1 | 10.3759
[10 empty] | 1325.9 | 10.3987
[10 empty] | 1325.7 | 10.4367
[10 empty] | 1325.6 | 10.4652
[10 empty] | 1325.6 | 10.4177
[10 empty] | 1325.4 | 10.4975
[10 empty] | 1325.4 | 10.4994
[10 empty] | 1325.4 | 10.5488
[10 empty] | 1325.4 | 10.4994
[10 empty] | 1325.3 | 10.5298
[10 empty] | 1325.2 | 10.5792
[10 empty] | 1325 | 10.6001
[10 empty] | 1324.9 | 10.6419
[10 empty] | 1324.8 | 10.6552
[10 empty] | 1324.7 | 10.6495
[10 empty] | 1324.6 | 10.6989
[10 empty] | 1324.5 | 10.6077
[10 empty] | 1324.4 | 10.6951
[10 empty] | 1324.3 | 10.754
[10 empty] | 1324.2 | 10.8129
[10 empty] | 1324 | 10.8053
[10 empty] | 1323.6 | 10.8414
[10 empty] | 1323.5 | 10.9193
[10 empty] | 1323.3 | 10.8262
[10 empty] | 1323.3 | 10.8984
[10 empty] | 1323.1 | 10.9725
[10 empty] | 1323 | 10.9117
[10 empty] | 1323 | 11.0808
[10 empty] | 1322.9 | 11.0675
[10 empty] | 1322.7 | 11.1264
[10 empty] | 1322.8 | 11.1093
[10 empty] | 1322.6 | 11.21
[10 empty] | 1322.3 | 11.1568
[10 empty] | 1322.3 | 11.1625
[10 empty] | 1322.2 | 11.1302
[10 empty] | 1322.1 | 11.1302
[10 empty] | 1322.1 | 11.1853
[10 empty] | 1321.9 | 11.1454
[10 empty] | 1321.8 | 11.2195
[10 empty] | 1321.7 | 11.2347
[10 empty] | 1321.5 | 11.2347
[10 empty] | 1321.5 | 11.3487
[10 empty] | 1321.4 | 11.2898
[10 empty] | 1321.2 | 11.3791
[10 empty] | 1321.1 | 11.4171
[10 empty] | 1321 | 11.4095
[10 empty] | 1320.8 | 11.5064
[10 empty] | 1320.6 | 11.5349
[10 empty] | 1320.4 | 11.5121
[10 empty] | 1320.2 | 11.4
[10 empty] | 1320.2 | 11.5102
[10 empty] | 1320 | 11.495
[10 empty] | 1319.8 | 11.6071
[10 empty] | 1319.7 | 11.6014
[10 empty] | 1319.6 | 11.5368
[10 empty] | 1319.5 | 11.6318
[10 empty] | 1319.4 | 11.628
[10 empty] | 1319.2 | 11.7135
[10 empty] | 1319.1 | 11.7743
[10 empty] | 1318.9 | 11.7135
[10 empty] | 1319 | 11.6869
[10 empty] | 1318.8 | 11.7021
[10 empty] | 1318.6 | 11.7819
[10 empty] | 1318.6 | 11.7667
[10 empty] | 1318.4 | 11.8256
[10 empty] | 1318.4 | 11.8598
[10 empty] | 1318.3 | 11.8199
[10 empty] | 1318.2 | 11.932
[10 empty] | 1318.1 | 11.9491
[10 empty] | 1317.9 | 11.9149
[10 empty] | 1317.7 | 11.9149
[10 empty] | 1317.7 | 11.8503
[10 empty] | 1317.4 | 11.9947
[10 empty] | 1317.3 | 12.0175
[10 empty] | 1317.2 | 12.0441
[10 empty] | 1317 | 12.0935
[10 empty] | 1317 | 12.0612
[10 empty] | 1316.8 | 12.0232
[10 empty] | 1316.7 | 12.0916
[10 empty] | 1316.7 | 12.122
[10 empty] | 1316.6 | 12.2417
[10 empty] | 1316.5 | 12.2474
[10 empty] | 1316.3 | 12.2455
[10 empty] | 1316.1 | 12.2189
[10 empty] | 1316 | 12.198
[10 empty] | 1315.9 | 12.1562
[10 empty] | 1315.7 | 12.3329
[10 empty] | 1315.6 | 12.3348
[10 empty] | 1315.5 | 12.3766
[10 empty] | 1315.5 | 12.3348
[10 empty] | 1315.2 | 12.35
[10 empty] | 1315.2 | 12.3462
[10 empty] | 1315 | 12.4222
[10 empty] | 1314.8 | 12.5305
[10 empty] | 1314.6 | 12.4602
[10 empty] | 1314.7 | 12.5153
[10 empty] | 1314.5 | 12.5286
[10 empty] | 1314.4 | 12.6122
[10 empty] | 1314.3 | 12.6236
[10 empty] | 1314.1 | 12.6122
[10 empty] | 1313.9 | 12.6464
[10 empty] | 1313.9 | 12.6521
[10 empty] | 1313.7 | 12.6578
[10 empty] | 1313.6 | 12.7148
[10 empty] | 1313.5 | 12.6293
[10 empty] | 1313.4 | 12.7338
[10 empty] | 1313 | 12.8212
[10 empty] | 1312.9 | 12.768
[10 empty] | 1312.9 | 12.9181
[10 empty] | 1312.8 | 12.8421
[10 empty] | 1312.6 | 12.9485
[10 empty] | 1312.5 | 12.9314
[10 empty] | 1312.3 | 12.9732
[10 empty] | 1312.2 | 12.9542
[10 empty] | 1312.3 | 13.0093
[10 empty] | 1312.1 | 13.1024
[10 empty] | 1311.8 | 13.1594
[10 empty] | 1311.7 | 13.1404
[10 empty] | 1311.7 | 13.2031
[10 empty] | 1311.7 | 13.1252
[10 empty] | 1311.5 | 13.2715
[10 empty] | 1311.3 | 13.2924
[10 empty] | 1311.3 | 13.2734
[10 empty] | 1311.1 | 13.2962
[10 empty] | 1311 | 13.2924
[10 empty] | 1310.9 | 13.2658
[10 empty] | 1310.7 | 13.2297
[10 empty] | 1310.6 | 13.3475
[10 empty] | 1310.4 | 13.338
[10 empty] | 1310.2 | 13.4292
[10 empty] | 1310 | 13.3589
[10 empty] | 1310 | 13.4615
[10 empty] | 1309.9 | 13.5128
[10 empty] | 1309.9 | 13.5584
[10 empty] | 1309.8 | 13.5964
[10 empty] | 1309.7 | 13.5736
[10 empty] | 1309.5 | 13.4976
[10 empty] | 1309.3 | 13.5204
[10 empty] | 1309.2 | 13.6705
[10 empty] | 1309 | 13.7522
[10 empty] | 1308.9 | 13.7579
[10 empty] | 1308.8 | 13.8282
[10 empty] | 1308.8 | 13.7161
[10 empty] | 1308.7 | 13.7522
[10 empty] | 1308.6 | 13.7655
[10 empty] | 1308.4 | 13.7902
[10 empty] | 1308.3 | 13.8472
[10 empty] | 1308.2 | 13.9042
[10 empty] | 1308.1 | 13.9004
[10 empty] | 1307.8 | 13.8472
[10 empty] | 1307.8 | 13.889
[10 empty] | 1307.6 | 13.8909
[10 empty] | 1307.4 | 13.9308
[10 empty] | 1307.3 | 14.0182
[10 empty] | 1307.2 | 14.0676
[10 empty] | 1307.2 | 14.0923
[10 empty] | 1307 | 14.0847
[10 empty] | 1306.9 | 14.1322
[10 empty] | 1306.8 | 14.1037
[10 empty] | 1306.7 | 14.1227
[10 empty] | 1306.5 | 14.2253
[10 empty] | 1306.3 | 14.3735
[10 empty] | 1306.2 | 14.383
[10 empty] | 1306.2 | 14.3735
[10 empty] | 1306.2 | 14.3431
[10 empty] | 1306 | 14.4362
[10 empty] | 1306 | 14.497
[10 empty] | 1305.8 | 14.4552
[10 empty] | 1305.8 | 14.5008
[10 empty] | 1305.5 | 14.5464
[10 empty] | 1305.3 | 14.6053
[10 empty] | 1305.3 | 14.5369
[10 empty] | 1305.1 | 14.5597
[10 empty] | 1305 | 14.5806
[10 empty] | 1304.9 | 14.7136
[10 empty] | 1304.8 | 14.7003
[10 empty] | 1304.6 | 14.7687
[10 empty] | 1304.4 | 14.7079
[10 empty] | 1304.3 | 14.6927
[10 empty] | 1304.1 | 14.7744
[10 empty] | 1304.1 | 14.9093
[10 empty] | 1304 | 14.8371
[10 empty] | 1304 | 14.7839
[10 empty] | 1303.6 | 14.9758
[10 empty] | 1303.5 | 14.9473
[10 empty] | 1303.5 | 15.0005
[10 empty] | 1303.4 | 15.0423
[10 empty] | 1303.2 | 15.0765
[10 empty] | 1303.2 | 14.9245
[10 empty] | 1303.1 | 14.9739
[10 empty] | 1302.8 | 15.1677
[10 empty] | 1302.8 | 15.1981
[10 empty] | 1302.7 | 15.2323
[10 empty] | 1302.6 | 15.2323
[10 empty] | 1302.4 | 15.3121
[10 empty] | 1302.4 | 15.2836
[10 empty] | 1302.3 | 15.3292
[10 empty] | 1302.3 | 15.3216
[10 empty] | 1302.1 | 15.3919
[10 empty] | 1302 | 15.3596
[10 empty] | 1302 | 15.5401
[10 empty] | 1301.8 | 15.5553
[10 empty] | 1301.7 | 15.4204
[10 empty] | 1301.5 | 15.4717
[10 empty] | 1301.3 | 15.5515
[10 empty] | 1301.1 | 15.6997
[10 empty] | 1301 | 15.7491
[10 empty] | 1300.7 | 15.9543
[10 empty] | 1300.5 | 15.751
[10 empty] | 1300.4 | 15.7206
[10 empty] | 1300.4 | 15.7719
[10 empty] | 1300.3 | 15.8745
[10 empty] | 1300.2 | 16.0227
[10 empty] | 1299.9 | 15.9125
[10 empty] | 1299.9 | 15.8631
[10 empty] | 1299.8 | 15.9201
[10 empty] | 1299.6 | 15.8973
[10 empty] | 1299.5 | 16.0189
[10 empty] | 1299.4 | 15.9619
[10 empty] | 1299.4 | 15.9999
[10 empty] | 1299.2 | 16.0018
[10 empty] | 1299.1 | 15.9714
[10 empty] | 1298.9 | 16.0037
[10 empty] | 1298.8 | 15.8935
[10 empty] | 1298.6 | 16.0588
[10 empty] | 1298.5 | 16.1671
[10 empty] | 1298.3 | 16.1861
[10 empty] | 1298.3 | 16.0512
[10 empty] | 1298.3 | 16.1557
[10 empty] | 1298.1 | 16.112
[10 empty] | 1297.8 | 16.3039
[10 empty] | 1297.7 | 16.3666
[10 empty] | 1297.5 | 16.473
[10 empty] | 1297.4 | 16.4312
[10 empty] | 1297.2 | 16.4255
[10 empty] | 1297.1 | 16.3628
[10 empty] | 1296.9 | 16.6307
[10 empty] | 1296.8 | 16.6497
[10 empty] | 1296.7 | 16.7447
[10 empty] | 1296.7 | 16.7656
[10 empty] | 1296.4 | 16.7143
[10 empty] | 1296.3 | 16.7295
[10 empty] | 1296.2 | 16.6231
[10 empty] | 1296 | 16.9157
[10 empty] | 1296 | 17.0164
[10 empty] | 1295.9 | 16.9252
[10 empty] | 1295.8 | 16.7979
[10 empty] | 1295.7 | 16.8397
[10 empty] | 1295.5 | 16.8568
[10 empty] | 1295.4 | 16.9556
[10 empty] | 1295.2 | 17.0753
[10 empty] | 1295.1 | 17.1228
[10 empty] | 1295.1 | 17.2083
[10 empty] | 1294.9 | 17.1798
[10 empty] | 1294.9 | 17.1627
[10 empty] | 1294.7 | 17.1988
[10 empty] | 1294.5 | 17.3204
[10 empty] | 1294.3 | 17.4572
[10 empty] | 1294.2 | 17.4192
[10 empty] | 1294 | 17.4249
[10 empty] | 1293.7 | 17.4591
[10 empty] | 1293.7 | 17.5484
[10 empty] | 1293.6 | 17.5598
[10 empty] | 1293.6 | 17.7764
[10 empty] | 1293.5 | 17.8448
[10 empty] | 1293.4 | 17.7783
[10 empty] | 1293.2 | 17.7745
[10 empty] | 1293 | 17.9246
[10 empty] | 1292.9 | 17.8904
[10 empty] | 1292.9 | 17.9854
[10 empty] | 1292.6 | 17.8448
[10 empty] | 1292.5 | 17.9531
[10 empty] | 1292.4 | 17.9322
[10 empty] | 1292.2 | 18.0196
[10 empty] | 1292.1 | 17.9303
[10 empty] | 1291.9 | 17.974
[10 empty] | 1291.8 | 18.126
[10 empty] | 1291.7 | 18.0842
[10 empty] | 1291.4 | 18.1089
[10 empty] | 1291.4 | 18.0367
[10 empty] | 1291.4 | 18.1108
[10 empty] | 1291.2 | 18.0158
[10 empty] | 1291 | 18.2172
[10 empty] | 1290.8 | 18.2818
[10 empty] | 1290.7 | 18.4566
[10 empty] | 1290.6 | 18.3426
[10 empty] | 1290.5 | 18.2989
[10 empty] | 1290.5 | 18.3825
[10 empty] | 1290.4 | 18.449
[10 empty] | 1290.2 | 18.4091
[10 empty] | 1290.2 | 18.4699
[10 empty] | 1290 | 18.5782
[10 empty] | 1289.9 | 18.6523
[10 empty] | 1289.7 | 18.6371
[10 empty] | 1289.6 | 18.7435
[10 empty] | 1289.7 | 18.7815
[10 empty] | 1289.4 | 18.6789
[10 empty] | 1289.4 | 18.8024
[10 empty] | 1289.2 | 18.7606
[10 empty] | 1289.1 | 18.8062
[10 empty] | 1289.1 | 18.8917
[10 empty] | 1289 | 18.8765
[10 empty] | 1288.8 | 18.867
[10 empty] | 1288.7 | 19.0152
[10 empty] | 1288.5 | 18.9867
[10 empty] | 1288.5 | 18.9259
[10 empty] | 1288.2 | 18.962
[10 empty] | 1288.2 | 19.057
[10 empty] | 1288.1 | 19.2755
[10 empty] | 1288 | 19.2394
[10 empty] | 1287.8 | 19.1216
[10 empty] | 1287.9 | 19.1026
[10 empty] | 1287.7 | 19.2565
[10 empty] | 1287.5 | 19.2337
[10 empty] | 1287.2 | 19.2812
[10 empty] | 1287.1 | 19.2983
[10 empty] | 1286.9 | 19.532
[10 empty] | 1286.8 | 19.4408
[10 empty] | 1286.8 | 19.5073
[10 empty] | 1286.5 | 19.4484
[10 empty] | 1286.4 | 19.4237
[10 empty] | 1286.4 | 19.5928
[10 empty] | 1286.2 | 19.7182
[10 empty] | 1286 | 19.7448
[10 empty] | 1286 | 19.779
[10 empty] | 1285.7 | 19.6764
[10 empty] | 1285.6 | 19.7182
[10 empty] | 1285.5 | 19.6422
[10 empty] | 1285.5 | 19.8208
[10 empty] | 1285.3 | 19.9576
[10 empty] | 1285.3 | 19.9462
[10 empty] | 1285.2 | 19.7752
[10 empty] | 1285 | 19.8531
[10 empty] | 1284.9 | 19.6745
[10 empty] | 1284.8 | 19.7676
[10 empty] | 1284.7 | 19.9291
[10 empty] | 1284.5 | 20.0127
[10 empty] | 1284.3 | 20.1552
[10 empty] | 1284.2 | 19.9386
[10 empty] | 1284.2 | 19.9975
[10 empty] | 1284.1 | 20.0564
[10 empty] | 1283.8 | 20.083
[10 empty] | 1283.7 | 20.1457
[10 empty] | 1283.4 | 20.3224
[10 empty] | 1283.4 | 20.2274
[10 empty] | 1283.4 | 20.2844
[10 empty] | 1283.2 | 20.2369
[10 empty] | 1283.2 | 20.2255
[10 empty] | 1283.1 | 20.4079
[10 empty] | 1282.9 | 20.4117
[10 empty] | 1282.8 | 20.4611
[10 empty] | 1282.7 | 20.425
[10 empty] | 1282.6 | 20.5542
[10 empty] | 1282.4 | 20.5884
[10 empty] | 1282.4 | 20.7727
[10 empty] | 1282.3 | 20.6036
[10 empty] | 1282.1 | 20.7119
[10 empty] | 1281.9 | 20.8962
[10 empty] | 1281.9 | 20.8487
[10 empty] | 1281.9 | 20.843
[10 empty] | 1281.6 | 20.8126
[10 empty] | 1281.5 | 20.9893
[10 empty] | 1281.4 | 21.2629
[10 empty] | 1281.3 | 21.2876
[10 empty] | 1281.1 | 21.2876
[10 empty] | 1281 | 21.2268
[10 empty] | 1280.9 | 21.1812
[10 empty] | 1280.7 | 21.2021
[10 empty] | 1280.7 | 21.1869
[10 empty] | 1280.5 | 21.2781
[10 empty] | 1280.5 | 21.3142
[10 empty] | 1280.3 | 21.3123
[10 empty] | 1280.1 | 21.261
[10 empty] | 1280 | 21.3465
[10 empty] | 1279.9 | 21.3427
[10 empty] | 1279.8 | 21.4396
[10 empty] | 1279.7 | 21.508
[10 empty] | 1279.5 | 21.6258
[10 empty] | 1279.3 | 21.736
[10 empty] | 1279.2 | 21.5935
[10 empty] | 1279 | 21.6144
[10 empty] | 1278.9 | 21.5935
[10 empty] | 1278.8 | 21.85
[10 empty] | 1278.6 | 21.9089
[10 empty] | 1278.5 | 21.8177
[10 empty] | 1278.3 | 21.8994
[10 empty] | 1278.2 | 21.7094
[10 empty] | 1278.1 | 21.7683
[10 empty] | 1278.1 | 21.7702
[10 empty] | 1278.1 | 22.0609
[10 empty] | 1277.9 | 22.173
[10 empty] | 1277.8 | 22.1331
[10 empty] | 1277.5 | 21.9887
[10 empty] | 1277.4 | 22.154
[10 empty] | 1277.2 | 22.173
[10 empty] | 1277.2 | 22.2091
[10 empty] | 1276.9 | 22.2851
[10 empty] | 1276.9 | 22.2851
[10 empty] | 1276.8 | 22.2832
[10 empty] | 1276.7 | 22.2433
[10 empty] | 1276.6 | 22.2528
[10 empty] | 1276.5 | 22.3079
[10 empty] | 1276.4 | 22.591
[10 empty] | 1276.3 | 22.5226
[10 empty] | 1276.3 | 22.6613
[10 empty] | 1276.2 | 22.6556
[10 empty] | 1276.1 | 22.6746
[10 empty] | 1276 | 22.9102
[10 empty] | 1275.9 | 22.8095
[10 empty] | 1275.7 | 22.8209
[10 empty] | 1275.6 | 22.8646
[10 empty] | 1275.4 | 22.9577
[10 empty] | 1275.3 | 22.9653
[10 empty] | 1275.2 | 22.9501
[10 empty] | 1275.2 | 23.0052
[10 empty] | 1275.1 | 23.0147
[10 empty] | 1274.9 | 23.2484
[10 empty] | 1274.8 | 23.3187
[10 empty] | 1274.7 | 23.3377
[10 empty] | 1274.6 | 23.4346
[10 empty] | 1274.5 | 23.4232
[10 empty] | 1274.4 | 23.2883
[10 empty] | 1274.3 | 23.4802
[10 empty] | 1274.1 | 23.6759
[10 empty] | 1273.9 | 23.5904
[10 empty] | 1273.7 | 23.6303
[10 empty] | 1273.7 | 23.7538
[10 empty] | 1273.6 | 23.5695
[10 empty] | 1273.5 | 23.4916
[10 empty] | 1273.3 | 23.7842
[10 empty] | 1273.2 | 23.655
[10 empty] | 1273 | 23.6968
[10 empty] | 1272.8 | 23.7215
[10 empty] | 1272.9 | 23.8678
[10 empty] | 1272.6 | 23.7329
[10 empty] | 1272.6 | 23.7614
[10 empty] | 1272.4 | 23.9704
[10 empty] | 1272.4 | 24.0103
[10 empty] | 1272.1 | 24.0426
[10 empty] | 1272.1 | 24.0464
[10 empty] | 1272 | 24.0768
[10 empty] | 1272 | 24.1604
[10 empty] | 1271.9 | 24.2459
[10 empty] | 1271.7 | 24.3295
[10 empty] | 1271.6 | 24.4454
[10 empty] | 1271.6 | 24.4397
[10 empty] | 1271.3 | 24.5195
[10 empty] | 1271.2 | 24.4283
[10 empty] | 1271 | 24.4644
[10 empty] | 1270.9 | 24.6069
[10 empty] | 1270.7 | 24.6164
[10 empty] | 1270.6 | 24.4511
[10 empty] | 1270.5 | 24.6867
[10 empty] | 1270.4 | 24.5252
[10 empty] | 1270.3 | 24.5461
[10 empty] | 1270.1 | 24.7304
[10 empty] | 1270 | 24.7741
[10 empty] | 1270 | 24.9983
[10 empty] | 1269.8 | 24.6886
[10 empty] | 1269.7 | 24.8501
[10 empty] | 1269.8 | 25.1142
[10 empty] | 1269.6 | 25.1332
[10 empty] | 1269.5 | 25.0287
[10 empty] | 1269.3 | 25.1636
[10 empty] | 1269.2 | 25.1104
[10 empty] | 1269 | 25.2282
[10 empty] | 1269.1 | 25.2548
[10 empty] | 1269 | 25.213
[10 empty] | 1268.7 | 25.175
[10 empty] | 1268.5 | 25.2301
[10 empty] | 1268.4 | 25.4106
[10 empty] | 1268.2 | 25.4733
[10 empty] | 1267.9 | 25.4676
[10 empty] | 1267.8 | 25.6633
[10 empty] | 1267.8 | 25.5968
[10 empty] | 1267.6 | 25.5759
[10 empty] | 1267.5 | 25.7184
[10 empty] | 1267.4 | 25.6595
[10 empty] | 1267.3 | 25.7488
[10 empty] | 1267.3 | 25.9388
[10 empty] | 1267.1 | 25.8324
[10 empty] | 1267.1 | 25.9236
[10 empty] | 1267 | 25.935
[10 empty] | 1266.9 | 26.1155
[10 empty] | 1266.8 | 25.9426
[10 empty] | 1266.6 | 26.011
[10 empty] | 1266.6 | 26.1155
[10 empty] | 1266.4 | 26.315
[10 empty] | 1266.2 | 26.315
[10 empty] | 1266 | 26.41
[10 empty] | 1265.9 | 26.0965
[10 empty] | 1265.7 | 26.2504
[10 empty] | 1265.7 | 26.5468
[10 empty] | 1265.7 | 26.4955
[10 empty] | 1265.4 | 26.7691
[10 empty] | 1265.3 | 26.5563
[10 empty] | 1265.2 | 26.6019
[10 empty] | 1265.2 | 26.7216
[10 empty] | 1265.1 | 26.9857
[10 empty] | 1264.9 | 27.0959
[10 empty] | 1264.7 | 26.9933
[10 empty] | 1264.6 | 26.8888
[10 empty] | 1264.6 | 26.7083
[10 empty] | 1264.5 | 26.6399
[10 empty] | 1264.4 | 26.7957
[10 empty] | 1264.2 | 27.0883
[10 empty] | 1264 | 27.1795
[10 empty] | 1263.7 | 27.3087
[10 empty] | 1263.7 | 27.284
[10 empty] | 1263.4 | 27.1605
[10 empty] | 1263.3 | 27.246
[10 empty] | 1263.4 | 27.3125
[10 empty] | 1263.3 | 27.3676
[10 empty] | 1263.1 | 27.4892
[10 empty] | 1263 | 27.6317
[10 empty] | 1262.9 | 27.5728
[10 empty] | 1262.8 | 27.664
[10 empty] | 1262.7 | 27.6716
[10 empty] | 1262.5 | 27.7058
[10 empty] | 1262.3 | 27.9243
[10 empty] | 1262.1 | 28.0421
[10 empty] | 1262.1 | 28.0174
[10 empty] | 1262.1 | 27.9034
[10 empty] | 1261.8 | 28.0725
[10 empty] | 1261.9 | 27.9889
[10 empty] | 1261.6 | 28.082
[10 empty] | 1261.6 | 28.0706
[10 empty] | 1261.5 | 28.0326
[10 empty] | 1261.2 | 27.9965
[10 empty] | 1261.1 | 28.1998
[10 empty] | 1261.1 | 28.4677
[10 empty] | 1260.9 | 28.4069
[10 empty] | 1260.7 | 28.4411
[10 empty] | 1260.6 | 28.4145
[10 empty] | 1260.5 | 28.4791
[10 empty] | 1260.4 | 28.614
[10 empty] | 1260.4 | 28.8154
[10 empty] | 1260.3 | 28.7926
[10 empty] | 1260.1 | 28.823
[10 empty] | 1260 | 28.5798
[10 empty] | 1259.9 | 28.6596
[10 empty] | 1259.8 | 28.7907
[10 empty] | 1259.6 | 28.9617
[10 empty] | 1259.5 | 29.1726
[10 empty] | 1259.4 | 29.1707
[10 empty] | 1259.3 | 29.0282
[10 empty] | 1259.2 | 29.1099
[10 empty] | 1259 | 29.0434
[10 empty] | 1258.8 | 29.0377
[10 empty] | 1258.7 | 29.2999
[10 empty] | 1258.6 | 29.3493
[10 empty] | 1258.5 | 29.5811
[10 empty] | 1258.4 | 29.4785
[10 empty] | 1258.3 | 29.2999
[10 empty] | 1258.2 | 29.1992
[10 empty] | 1258.1 | 29.2429
[10 empty] | 1258.1 | 29.5108
[10 empty] | 1257.9 | 29.6989
[10 empty] | 1257.6 | 29.9497
[10 empty] | 1257.5 | 29.9383
[10 empty] | 1257.4 | 29.7901
[10 empty] | 1257.3 | 29.8756
[10 empty] | 1257.3 | 29.7217
[10 empty] | 1257.1 | 29.9003
[10 empty] | 1257 | 30.0276
[10 empty] | 1257.1 | 30.0409
[10 empty] | 1256.7 | 30.1036
[10 empty] | 1256.6 | 30.2024
[10 empty] | 1256.5 | 30.2366
[10 empty] | 1256.3 | 30.343
[10 empty] | 1256.2 | 30.6166
[10 empty] | 1256 | 30.6622
[10 empty] | 1256 | 30.438
[10 empty] | 1255.9 | 30.3734
[10 empty] | 1255.8 | 30.552
[10 empty] | 1255.8 | 30.6489
[10 empty] | 1255.7 | 30.7724
[10 empty] | 1255.6 | 30.8104
[10 empty] | 1255.4 | 30.8028
[10 empty] | 1255.3 | 30.8294
[10 empty] | 1255.2 | 30.7458
[10 empty] | 1255 | 30.9491
[10 empty] | 1254.8 | 31.2208
[10 empty] | 1254.7 | 31.2417
[10 empty] | 1254.7 | 31.16
[10 empty] | 1254.6 | 31.1942
[10 empty] | 1254.6 | 30.9738
[10 empty] | 1254.6 | 31.2227
[10 empty] | 1254.6 | 31.2265
[10 empty] | 1254.3 | 31.502
[10 empty] | 1254.3 | 31.616
[10 empty] | 1254.2 | 31.7433
[10 empty] | 1254 | 31.5514
[10 empty] | 1253.9 | 31.597
[10 empty] | 1253.7 | 31.3481
[10 empty] | 1253.5 | 31.6388
[10 empty] | 1253.3 | 31.7452
[10 empty] | 1253.1 | 31.8079
[10 empty] | 1253.1 | 32.1366
[10 empty] | 1252.9 | 32.0644
[10 empty] | 1252.8 | 32.1727
[10 empty] | 1252.6 | 32.1309
[10 empty] | 1252.6 | 32.1613
[10 empty] | 1252.5 | 32.2506
[10 empty] | 1252.4 | 32.2316
[10 empty] | 1252.4 | 32.4539
[10 empty] | 1252.3 | 33.1379
[10 empty] | 1252.1 | 33.1422
[10 empty] | 1252 | 33.151
[10 empty] | 1251.9 | 33.3226
[10 empty] | 1251.7 | 33.2962
[10 empty] | 1251.5 | 33.5249
[10 empty] | 1251.3 | 33.3951
[10 empty] | 1251.2 | 33.681
[10 empty] | 1251.2 | 33.5469
[10 empty] | 1251.2 | 33.3841
[10 empty] | 1250.9 | 33.3556
[10 empty] | 1250.9 | 33.5271
[10 empty] | 1250.9 | 33.9097
[10 empty] | 1250.7 | 33.8284
[10 empty] | 1250.7 | 33.6986
[10 empty] | 1250.6 | 34.0329
[10 empty] | 1250.4 | 34.3935
[10 empty] | 1250.2 | 34.2506
[10 empty] | 1250.2 | 34.3254
[10 empty] | 1250.1 | 34.0988
[10 empty] | 1250 | 34.3319
[10 empty] | 1249.9 | 34.3539
[10 empty] | 1249.8 | 34.5013
[10 empty] | 1249.7 | 34.4485
[10 empty] | 1249.7 | 34.6398
[10 empty] | 1249.6 | 34.3385
[10 empty] | 1249.6 | 34.7212
[10 empty] | 1249.5 | 35.1522
[10 empty] | 1249.3 | 34.8795
[10 empty] | 1249 | 34.9829
[10 empty] | 1249 | 35.2534
[10 empty] | 1248.9 | 35.0686
[10 empty] | 1248.8 | 34.8509
[10 empty] | 1248.6 | 35.0335
[10 empty] | 1248.5 | 35.2995
[10 empty] | 1248.3 | 35.2138
[10 empty] | 1248.2 | 35.2094
[10 empty] | 1247.9 | 35.282
[10 empty] | 1247.9 | 35.3457
[10 empty] | 1247.8 | 35.5304
[10 empty] | 1247.6 | 35.7438
[10 empty] | 1247.5 | 35.669
[10 empty] | 1247.4 | 36.034
[10 empty] | 1247.2 | 35.9813
[10 empty] | 1247 | 35.9901
[10 empty] | 1247 | 36.045
[10 empty] | 1246.8 | 36.3023
[10 empty] | 1246.6 | 36.067
[10 empty] | 1246.6 | 36.2254
[10 empty] | 1246.6 | 36.3529
[10 empty] | 1246.6 | 36.3419
[10 empty] | 1246.4 | 36.8191
[10 empty] | 1246.3 | 36.8147
[10 empty] | 1246 | 36.8939
[10 empty] | 1246 | 36.8279
[10 empty] | 1246 | 36.7443
[10 empty] | 1245.9 | 36.9994
[10 empty] | 1245.7 | 37.1995
[10 empty] | 1245.6 | 36.8983
[10 empty] | 1245.4 | 36.962
[10 empty] | 1245.1 | 37.1512
[10 empty] | 1245.1 | 37.0698
[10 empty] | 1245 | 37.4898
[10 empty] | 1245 | 38.2233
[10 empty] | 1244.6 | 38.3848
[10 empty] | 1244.4 | 38.0356
[10 empty] | 1244.2 | 38.3953
[10 empty] | 1244.1 | 38.6272
[10 empty] | 1244 | 38.3744
[10 empty] | 1243.9 | 38.4943
[10 empty] | 1243.9 | 38.7367
[10 empty] | 1243.7 | 38.7184
[10 empty] | 1243.5 | 38.9191
[10 empty] | 1243.4 | 38.9243
[10 empty] | 1243.3 | 38.9477
[10 empty] | 1243.2 | 38.9321
[10 empty] | 1243.1 | 38.8461
[10 empty] | 1243.1 | 39.2865
[10 empty] | 1243 | 39.2448
[10 empty] | 1242.7 | 39.1979
[10 empty] | 1242.7 | 39.6253
[10 empty] | 1242.4 | 39.8677
[10 empty] | 1242.4 | 39.899
[10 empty] | 1242.2 | 39.8599
[10 empty] | 1242.1 | 39.839
[10 empty] | 1242 | 39.9016
[10 empty] | 1241.8 | 39.9641
[10 empty] | 1241.5 | 40.3498
[10 empty] | 1241.5 | 40.3264
[10 empty] | 1241.3 | 40.428
[10 empty] | 1241.2 | 40.4645
[10 empty] | 1241.1 | 40.4619
[10 empty] | 1241 | 40.7042
[10 empty] | 1240.9 | 40.5583
[10 empty] | 1240.9 | 40.3003
[10 empty] | 1240.9 | 40.699
[10 empty] | 1240.7 | 40.8293
[10 empty] | 1240.6 | 41.0222
[10 empty] | 1240.4 | 40.9205
[10 empty] | 1240.3 | 41.1551
[10 empty] | 1240.2 | 41.2124
[10 empty] | 1240.1 | 41.5486
[10 empty] | 1240 | 41.6685
[10 empty] | 1239.7 | 41.7232
[10 empty] | 1239.6 | 41.4809
[10 empty] | 1239.4 | 41.8066
[10 empty] | 1239.3 | 41.9004
[10 empty] | 1239.2 | 41.9317
[10 empty] | 1239.1 | 42.0802
[10 empty] | 1238.9 | 42.1454
[10 empty] | 1238.8 | 42.2079
[10 empty] | 1238.5 | 42.1558
[10 empty] | 1238.3 | 42.6379
[10 empty] | 1238.4 | 42.247
[10 empty] | 1238.4 | 42.5962
[10 empty] | 1238.1 | 42.6119
[10 empty] | 1238 | 42.7161
[10 empty] | 1237.9 | 42.7552
[10 empty] | 1237.8 | 42.8386
[10 empty] | 1237.7 | 42.909
[10 empty] | 1237.6 | 42.9246
[10 empty] | 1237.4 | 43.0497
[10 empty] | 1237.4 | 43.1956
[10 empty] | 1237.4 | 43.1018
[10 empty] | 1237.1 | 43.6908
[10 empty] | 1237 | 43.4953
[10 empty] | 1236.9 | 43.3572
[10 empty] | 1236.6 | 43.6126
[10 empty] | 1236.6 | 43.4667
[10 empty] | 1236.4 | 43.7612
[10 empty] | 1236.3 | 44.1078
[10 empty] | 1236.4 | 43.7351
[10 empty] | 1236.2 | 44.1833
[10 empty] | 1236.3 | 44.0348
[10 empty] | 1236.1 | 44.2146
[10 empty] | 1235.8 | 45.9385
[10 empty] | 1235.7 | 45.9321
[10 empty] | 1235.5 | 45.7629
[10 empty] | 1235.4 | 45.9736
[10 empty] | 1235.2 | 46.1237
[10 empty] | 1235.2 | 46.3408
[10 empty] | 1235.1 | 46.1652
[10 empty] | 1234.9 | 46.2514
[10 empty] | 1234.8 | 46.0247
[10 empty] | 1234.5 | 46.6825
[10 empty] | 1234.3 | 46.4335
[10 empty] | 1234.2 | 46.9827
[10 empty] | 1234.2 | 46.4622
[10 empty] | 1234 | 46.8933
[10 empty] | 1233.9 | 47.0114
[10 empty] | 1233.8 | 47.1008
[10 empty] | 1233.8 | 47.3435
[10 empty] | 1233.6 | 47.3084
[10 empty] | 1233.6 | 46.9061
[10 empty] | 1233.5 | 47.3499
[10 empty] | 1233.4 | 47.4617
[10 empty] | 1233.2 | 47.4138
[10 empty] | 1233.2 | 47.4936
[10 empty] | 1233 | 47.5511
[10 empty] | 1232.8 | 47.5862
[10 empty] | 1232.8 | 47.8992
[10 empty] | 1232.5 | 47.6533
[10 empty] | 1232.4 | 47.9279
[10 empty] | 1232.4 | 48.4644
[10 empty] | 1232.2 | 48.4963
[10 empty] | 1232.2 | 48.4931
[10 empty] | 1232 | 48.7582
[10 empty] | 1232 | 48.4516
[10 empty] | 1231.9 | 48.4324
[10 empty] | 1231.6 | 48.4899
[10 empty] | 1231.6 | 48.6176
[10 empty] | 1231.4 | 48.4484
[10 empty] | 1231.3 | 48.6272
[10 empty] | 1231 | 49.0072
[10 empty] | 1230.9 | 48.9274
[10 empty] | 1230.8 | 49.1222
[10 empty] | 1230.7 | 49.2691
[10 empty] | 1230.7 | 49.7385
[10 empty] | 1230.5 | 49.796
[10 empty] | 1230.4 | 49.8024
[10 empty] | 1230.3 | 49.6906
[10 empty] | 1230.1 | 49.7832
[10 empty] | 1230 | 49.8503
[10 empty] | 1229.9 | 49.8726
[10 empty] | 1229.9 | 50.0035
[10 empty] | 1229.7 | 50.0418
[10 empty] | 1229.5 | 50.4698
[10 empty] | 1229.3 | 50.2398
[10 empty] | 1229.3 | 50.2015
[10 empty] | 1229.2 | 50.8881
[10 empty] | 1229.1 | 50.9998
[10 empty] | 1229 | 50.5656
[10 empty] | 1228.7 | 51.0126
[10 empty] | 1228.6 | 50.9008
[10 empty] | 1228.5 | 51.0797
[10 empty] | 1228.4 | 51.5619
[10 empty] | 1228.4 | 51.0797
[10 empty] | 1228.3 | 51.5076
[10 empty] | 1228.2 | 51.2202
[10 empty] | 1228.1 | 51.9259
[10 empty] | 1227.9 | 51.3511
[10 empty] | 1228 | 51.9578
[10 empty] | 1227.9 | 51.9291
[10 empty] | 1227.9 | 51.8429
[10 empty] | 1227.6 | 52.1558
[10 empty] | 1227.4 | 52.2101
[10 empty] | 1227.3 | 52.1335
[10 empty] | 1227.3 | 52.5294
[10 empty] | 1227.1 | 52.456
[10 empty] | 1226.8 | 52.753
[10 empty] | 1226.6 | 53.1106
[10 empty] | 1226.5 | 53.3054
[10 empty] | 1226.4 | 53.1202
[10 empty] | 1226.3 | 53.2383
[10 empty] | 1226.3 | 53.2958
[10 empty] | 1226.2 | 53.1329
[10 empty] | 1226.1 | 53.2926
[10 empty] | 1225.9 | 53.184
[10 empty] | 1225.8 | 53.2224
[10 empty] | 1225.6 | 53.3405
[10 empty] | 1225.5 | 53.6024
[10 empty] | 1225.3 | 53.5034
[10 empty] | 1225.3 | 53.8834
[10 empty] | 1225.1 | 53.9472
[10 empty] | 1225 | 53.7844
[10 empty] | 1224.8 | 53.762
[10 empty] | 1224.8 | 53.9217
[10 empty] | 1224.7 | 54.3943
[10 empty] | 1224.7 | 57.396
[10 empty] | 1224.4 | 56.7608
[10 empty] | 1224.1 | 56.8474
[10 empty] | 1224 | 56.8556
[10 empty] | 1223.9 | 57.1691
[10 empty] | 1223.7 | 57.1568
[10 empty] | 1223.7 | 57.429
[10 empty] | 1223.6 | 57.6724
[10 empty] | 1223.4 | 58.1385
[10 empty] | 1223.4 | 58.0643
[10 empty] | 1223.2 | 58.0931
[10 empty] | 1223.1 | 58.089
[10 empty] | 1223 | 57.9611
[10 empty] | 1222.8 | 58.2705
[10 empty] | 1222.7 | 58.1674
[10 empty] | 1222.5 | 58.584
[10 empty] | 1222.3 | 58.1633
[10 empty] | 1222.1 | 58.6005
[10 empty] | 1222.2 | 58.6995
[10 empty] | 1222.2 | 58.7449
[10 empty] | 1222.1 | 58.6995
[10 empty] | 1222 | 58.7614
[10 empty] | 1221.8 | 58.7696
[10 empty] | 1221.6 | 59.0667
[10 empty] | 1221.5 | 59.4008
[10 empty] | 1221.3 | 59.178
[10 empty] | 1221.2 | 59.2399
[10 empty] | 1221.1 | 59.5658
[10 empty] | 1221 | 59.7679
[10 empty] | 1220.8 | 59.7968
[10 empty] | 1220.8 | 59.7308
[10 empty] | 1220.7 | 59.7184
[10 empty] | 1220.5 | 60.1928
[10 empty] | 1220.3 | 60.4733
[10 empty] | 1220 | 60.828
[10 empty] | 1219.9 | 60.4815
[10 empty] | 1219.7 | 60.8693
[10 empty] | 1219.7 | 60.6919
[10 empty] | 1219.6 | 60.6342
[10 empty] | 1219.5 | 61.0054
[10 empty] | 1219.5 | 61.1952
[10 empty] | 1219.4 | 61.0756
[10 empty] | 1219.3 | 61.0508
[10 empty] | 1219.2 | 61.6572
[10 empty] | 1218.9 | 61.5871
[10 empty] | 1218.8 | 61.0838
[10 empty] | 1218.7 | 61.3354
[10 empty] | 1218.5 | 61.6448
[10 empty] | 1218.5 | 62.5771
[10 empty] | 1218.4 | 62.1109
[10 empty] | 1218.3 | 62.6513
[10 empty] | 1218.1 | 62.5441
[10 empty] | 1218.1 | 62.3007
[10 empty] | 1218 | 62.4451
[10 empty] | 1217.8 | 62.6761
[10 empty] | 1217.7 | 63.365
[10 empty] | 1217.6 | 63.068
[10 empty] | 1217.4 | 63.266
[10 empty] | 1217.3 | 63.5423
[10 empty] | 1217.2 | 63.3567
[10 empty] | 1217 | 63.5547
[10 empty] | 1217 | 63.695
[10 empty] | 1216.8 | 62.9483
[10 empty] | 1216.5 | 63.6785
[10 empty] | 1216.4 | 63.7733
[10 empty] | 1216.4 | 64.2106
[10 empty] | 1216.3 | 64.3013
[10 empty] | 1216.2 | 63.9053
[10 empty] | 1216 | 64.1528
[10 empty] | 1215.7 | 64.8871
[10 empty] | 1215.6 | 64.751
[10 empty] | 1215.5 | 65.3367
[10 empty] | 1215.4 | 64.2931
[10 empty] | 1215.3 | 64.553
[10 empty] | 1215.3 | 64.5736
[10 empty] | 1215.1 | 64.4952
[10 empty] | 1214.9 | 64.9737
[10 empty] | 1214.9 | 64.9119
[10 empty] | 1214.8 | 64.718
[10 empty] | 1214.6 | 65.0315
[10 empty] | 1214.5 | 65.8235
[10 empty] | 1214.4 | 65.5966
[10 empty] | 1214.3 | 66.1617
[10 empty] | 1214.3 | 66.3144
[10 empty] | 1214.4 | 66.3639
[10 empty] | 1214.3 | 66.038
[10 empty] | 1214.1 | 66.6774
[10 empty] | 1213.9 | 66.599
[10 empty] | 1213.7 | 66.764
[10 empty] | 1213.6 | 66.7516
[10 empty] | 1213.5 | 66.5412
[10 empty] | 1213.3 | 66.3515
[10 empty] | 1213.3 | 66.929
[10 empty] | 1213.2 | 67.5725
[10 empty] | 1213.2 | 67.1683
[10 empty] | 1213.1 | 68.4924
[10 empty] | 1212.9 | 67.3044
[10 empty] | 1212.7 | 68.3728
[10 empty] | 1212.6 | 67.8778
[10 empty] | 1212.5 | 68.117
[10 empty] | 1212.5 | 67.4323
[10 empty] | 1212.5 | 67.9891
[10 empty] | 1212.3 | 68.051
[10 empty] | 1212.2 | 68.48
[10 empty] | 1212 | 68.4346
[10 empty] | 1211.7 | 69.1112
[10 empty] | 1211.6 | 68.9668
[10 empty] | 1211.4 | 68.5213
[10 empty] | 1211.3 | 68.9668
[10 empty] | 1211.3 | 69.437
[10 empty] | 1211.1 | 69.8413
[10 empty] | 1210.9 | 69.8289
[10 empty] | 1210.9 | 69.7423
[10 empty] | 1210.7 | 69.2555
[10 empty] | 1210.5 | 69.8578
[10 empty] | 1210.5 | 69.7423
[10 empty] | 1210.3 | 70.0393
[10 empty] | 1210.2 | 70.1301
[10 empty] | 1210.2 | 76.7625
[10 empty] | 1209.9 | 74.0106
[10 empty] | 1209.8 | 74.4925
[10 empty] | 1209.6 | 75.0498
[10 empty] | 1209.6 | 75.5026
[10 empty] | 1209.4 | 75.4446
[10 empty] | 1209.2 | 75.7291
[10 empty] | 1209 | 75.8278
[10 empty] | 1208.9 | 75.8568
[10 empty] | 1208.7 | 75.282
[10 empty] | 1208.6 | 75.6072
[10 empty] | 1208.5 | 76.2516
[10 empty] | 1208.4 | 75.613
[10 empty] | 1208.3 | 75.7291
[10 empty] | 1208.2 | 76.5244
[10 empty] | 1208 | 76.1877
[10 empty] | 1208.1 | 76.7102
[10 empty] | 1207.9 | 77.047
[10 empty] | 1207.8 | 77.494
[10 empty] | 1207.7 | 77.3488
[10 empty] | 1207.7 | 77.3547
[10 empty] | 1207.6 | 77.6391
[10 empty] | 1207.4 | 77.9236
[10 empty] | 1207.3 | 78.7016
[10 empty] | 1207.1 | 78.2894
[10 empty] | 1206.8 | 77.9526
[10 empty] | 1206.8 | 78.0687
[10 empty] | 1206.6 | 78.2487
[10 empty] | 1206.5 | 78.2661
[10 empty] | 1206.5 | 78.121
[10 empty] | 1206.5 | 78.7306
[10 empty] | 1206.5 | 79.3286
[10 empty] | 1206.3 | 79.3054
[10 empty] | 1206.2 | 79.3692
[10 empty] | 1205.9 | 78.957
[10 empty] | 1205.7 | 78.928
[10 empty] | 1205.5 | 79.1428
[10 empty] | 1205.4 | 79.706
[10 empty] | 1205.3 | 80.2285
[10 empty] | 1205.1 | 80.1878
[10 empty] | 1205.1 | 80.1704
[10 empty] | 1205 | 80.8671
[10 empty] | 1204.9 | 80.4665
[10 empty] | 1204.8 | 80.9019
[10 empty] | 1204.7 | 81.4883
[10 empty] | 1204.5 | 81.3431
[10 empty] | 1204.4 | 81.5754
[10 empty] | 1204.3 | 81.5405
[10 empty] | 1204.3 | 81.6625
[10 empty] | 1204.3 | 82.1443
[10 empty] | 1204 | 81.3896
[10 empty] | 1204 | 81.3606
[10 empty] | 1203.8 | 82.2024
[10 empty] | 1203.6 | 81.7902
[10 empty] | 1203.4 | 81.2851
[10 empty] | 1203.1 | 81.5173
[10 empty] | 1203 | 82.1734
[10 empty] | 1203 | 82.4114
[10 empty] | 1203 | 83.0906
[10 empty] | 1203 | 82.8294
[10 empty] | 1202.8 | 83.7525
[10 empty] | 1202.7 | 82.841
[10 empty] | 1202.7 | 83.5841
[10 empty] | 1202.5 | 83.5899
[10 empty] | 1202.5 | 83.9615
[10 empty] | 1202.4 | 84.6117
[10 empty] | 1202.2 | 84.9252
[10 empty] | 1201.9 | 85.6393
[10 empty] | 1201.8 | 84.635
[10 empty] | 1201.6 | 85.0007
[10 empty] | 1201.7 | 85.2155
[10 empty] | 1201.5 | 85.5
[10 empty] | 1201.5 | 84.9717
[10 empty] | 1201.3 | 85.2678
[10 empty] | 1201.3 | 85.3026
[10 empty] | 1201.1 | 85.3316
[10 empty] | 1200.8 | 86.1386
[10 empty] | 1200.7 | 86.4637
[10 empty] | 1200.6 | 86.336
[10 empty] | 1200.5 | 86.3302
[10 empty] | 1200.3 | 86.3883
[10 empty] | 1200.1 | 86.3128
[10 empty] | 1200.1 | 86.7192
[10 empty] | 1200.2 | 87.6191
[10 empty] | 1200.1 | 87.172
[10 empty] | 1199.8 | 87.5668
[10 empty] | 1199.7 | 87.172
[10 empty] | 1199.5 | 87.1082
[10 empty] | 1199.3 | 87.5494
[10 empty] | 1199.3 | 87.77
[10 empty] | 1199.1 | 88.3274
[10 empty] | 1199.1 | 87.4275
[10 empty] | 1198.8 | 87.8861
[10 empty] | 1198.6 | 88.5828
[10 empty] | 1198.4 | 89.2911
[10 empty] | 1198.5 | 88.3448
[10 empty] | 1198.4 | 88.3216
[10 empty] | 1198.4 | 89.7904
[10 empty] | 1198.1 | 88.937
[10 empty] | 1197.8 | 89.5175
[10 empty] | 1197.8 | 89.4479
[10 empty] | 1197.8 | 89.4769
[10 empty] | 1197.6 | 90.3013
[10 empty] | 1197.5 | 90.2781
[10 empty] | 1197.4 | 90.3477
[10 empty] | 1197.3 | 91.3695
[10 empty] | 1197.2 | 91.2418
[10 empty] | 1197.1 | 90.847
[10 empty] | 1197.1 | 91.236
[10 empty] | 1197 | 91.2476
[10 empty] | 1196.9 | 91.9791
[10 empty] | 1196.7 | 91.1083
[10 empty] | 1196.4 | 91.445
[10 empty] | 1196.3 | 91.1837
[10 empty] | 1196.1 | 91.683
[10 empty] | 1196 | 92.2404
[10 empty] | 1196 | 92.9429
[10 empty] | 1195.9 | 92.2578
[10 empty] | 1195.9 | 92.4087
[10 empty] | 1195.7 | 93.239
[10 empty] | 1195.5 | 92.5887
[10 empty] | 1195.5 | 92.3158
[10 empty] | 1195.3 | 93.0822
[10 empty] | 1195.2 | 93.9182
[10 empty] | 1195 | 93.4422
[10 empty] | 1194.9 | 92.85
[10 empty] | 1194.8 | 93.6337
[10 empty] | 1194.7 | 94.104
[10 empty] | 1194.4 | 93.9414
[10 empty] | 1194.1 | 94.5568
[10 empty] | 1193.8 | 93.4421
[10 empty] | 1193.7 | 94.7775
[10 empty] | 1193.6 | 95.538
[10 empty] | 1193.5 | 95.5032
[10 empty] | 1193.6 | 96.0199
[10 empty] | 1193.3 | 96.8036
[10 empty] | 1193.1 | 96.1127
[10 empty] | 1192.9 | 96.9488
[10 empty] | 1192.8 | 97.0765
[10 empty] | 1192.7 | 96.9197
[10 empty] | 1192.7 | 96.2173
[10 empty] | 1192.6 | 96.9023
[10 empty] | 1192.4 | 96.7282
[10 empty] | 1192.3 | 97.2507
[10 empty] | 1192 | 97.0823
[10 empty] | 1192.1 | 97.1926
[10 empty] | 1191.9 | 97.4248
[10 empty] | 1191.9 | 98.4524
[10 empty] | 1192 | 98.3305
[10 empty] | 1191.8 | 98.853
[10 empty] | 1191.8 | 111.5374
[10 empty] | 1191.6 | 106.2939
[10 empty] | 1191.4 | 106.1347
[10 empty] | 1191.3 | 105.6154
[10 empty] | 1191.1 | 106.9389
[10 empty] | 1191.1 | 106.0594
[10 empty] | 1191 | 107.609
[10 empty] | 1191 | 107.9273
[10 empty] | 1190.8 | 107.4163
[10 empty] | 1190.6 | 108.0696
[10 empty] | 1190.6 | 107.5754
[10 empty] | 1190.5 | 108.3377
[10 empty] | 1190.4 | 108.0529
[10 empty] | 1190.4 | 108.4801
[10 empty] | 1190.3 | 108.8319
[10 empty] | 1190.1 | 108.7816
[10 empty] | 1190.1 | 108.9156
[10 empty] | 1190 | 109.1167
[10 empty] | 1189.9 | 110.281
[10 empty] | 1189.7 | 110.1218
[10 empty] | 1189.5 | 108.9575
[10 empty] | 1189.5 | 108.8235
[10 empty] | 1189.3 | 108.6727
[10 empty] | 1189.2 | 109.7868
[10 empty] | 1189.2 | 110.9259
[10 empty] | 1189.1 | 110.2726
[10 empty] | 1189 | 110.3061
[10 empty] | 1189 | 110.4652
[10 empty] | 1188.8 | 111.2693
[10 empty] | 1188.7 | 111.7887
[10 empty] | 1188.5 | 111.8138
[10 empty] | 1188.4 | 111.3866
[10 empty] | 1188.1 | 112.6514
[10 empty] | 1188.1 | 112.0818
[10 empty] | 1187.8 | 112.375
[10 empty] | 1187.7 | 112.6933
[10 empty] | 1187.6 | 112.4923
[10 empty] | 1187.4 | 113.4304
[10 empty] | 1187.1 | 114.0754
[10 empty] | 1186.8 | 113.154
[10 empty] | 1186.7 | 113.6984
[10 empty] | 1186.6 | 114.1172
[10 empty] | 1186.7 | 114.7371
[10 empty] | 1186.7 | 114.201
[10 empty] | 1186.6 | 113.5644
[10 empty] | 1186.5 | 113.1791
[10 empty] | 1186.2 | 113.7403
[10 empty] | 1186 | 114.779
[10 empty] | 1185.8 | 115.7925
[10 empty] | 1185.7 | 115.4658
[10 empty] | 1185.7 | 114.8376
[10 empty] | 1185.2 | 114.6617
[10 empty] | 1185.1 | 114.8376
[10 empty] | 1185.1 | 116.7641
[10 empty] | 1185 | 115.826
[10 empty] | 1184.7 | 115.3821
[10 empty] | 1184.5 | 116.4877
[10 empty] | 1184.4 | 117.2332
[10 empty] | 1184.5 | 118.7995
[10 empty] | 1184.4 | 116.5799
[10 empty] | 1184.3 | 116.739
[10 empty] | 1184.1 | 118.3053
[10 empty] | 1184.1 | 118.9252
[10 empty] | 1183.8 | 118.4813
[10 empty] | 1183.6 | 117.6017
[10 empty] | 1183.4 | 117.4929
[10 empty] | 1183.5 | 118.0122
[10 empty] | 1183.5 | 119.9387
[10 empty] | 1183.3 | 119.4445
[10 empty] | 1183.1 | 119.21
[10 empty] | 1183.1 | 119.7209
[10 empty] | 1183.1 | 119.8549
[10 empty] | 1182.8 | 120.1732
[10 empty] | 1182.8 | 120.0476
[10 empty] | 1182.7 | 119.2937
[10 empty] | 1182.6 | 120.4329