## Sheet1
SiO2 | Al2O3 | CaO | Fe2O3 | SO3 | MgO | K20 | TiO2 | Na2O | P2O5 | 1625 | 24.9953 | 玻璃渣
65.49 | 21.77 | 3.61 | 3.74 | 0.73 | 0.86 | 2.28 | 0.61 | 0.68 | 0.14 | 1625.1 | 24.9752
[10 empty] | 1625 | 24.6334
[10 empty] | 1624.9 | 24.7943
[10 empty] | 1624.9 | 24.7641
[10 empty] | 1624.8 | 24.5932
[10 empty] | 1624.6 | 24.8445
[10 empty] | 1624.5 | 25.0154
[10 empty] | 1624.3 | 24.9551
[10 empty] | 1624.5 | 24.7139
[10 empty] | 1624.3 | 24.8647
[10 empty] | 1624.2 | 24.7943
[10 empty] | 1624.1 | 24.6033
[10 empty] | 1624 | 24.744
[10 empty] | 1624 | 25.0154
[10 empty] | 1623.9 | 24.9049
[10 empty] | 1623.8 | 24.6736
[10 empty] | 1623.7 | 24.8345
[10 empty] | 1623.5 | 24.7038
[10 empty] | 1623.5 | 24.7239
[10 empty] | 1623.3 | 24.7641
[10 empty] | 1623.3 | 25.0557
[10 empty] | 1623.4 | 24.9752
[10 empty] | 1623.2 | 24.7943
[10 empty] | 1623 | 24.9149
[10 empty] | 1622.9 | 24.8647
[10 empty] | 1622.8 | 24.7541
[10 empty] | 1622.8 | 24.8848
[10 empty] | 1622.7 | 25.1059
[10 empty] | 1622.7 | 25.0657
[10 empty] | 1622.6 | 24.8647
[10 empty] | 1622.3 | 24.9652
[10 empty] | 1622.4 | 24.925
[10 empty] | 1622.3 | 24.7943
[10 empty] | 1622.1 | 24.9853
[10 empty] | 1621.8 | 25.1964
[10 empty] | 1621.8 | 25.1059
[10 empty] | 1621.9 | 24.9149
[10 empty] | 1621.7 | 25.0657
[10 empty] | 1621.7 | 24.9652
[10 empty] | 1621.6 | 24.8546
[10 empty] | 1621.3 | 25.0456
[10 empty] | 1621.3 | 25.3271
[10 empty] | 1621.3 | 25.2668
[10 empty] | 1621.3 | 25.0255
[10 empty] | 1621.2 | 25.1964
[10 empty] | 1620.8 | 25.0758
[10 empty] | 1620.8 | 24.9049
[10 empty] | 1620.7 | 25.0657
[10 empty] | 1620.7 | 25.3774
[10 empty] | 1620.5 | 25.317
[10 empty] | 1620.4 | 25.1562
[10 empty] | 1620.3 | 25.3271
[10 empty] | 1620.2 | 25.1662
[10 empty] | 1620.1 | 25.0054
[10 empty] | 1620 | 25.0858
[10 empty] | 1619.9 | 25.3975
[10 empty] | 1619.7 | 25.307
[10 empty] | 1619.7 | 25.126
[10 empty] | 1619.6 | 25.2768
[10 empty] | 1619.5 | 25.1662
[10 empty] | 1619.4 | 25.0154
[10 empty] | 1619.2 | 25.2668
[10 empty] | 1619.1 | 25.498
[10 empty] | 1619.1 | 25.3573
[10 empty] | 1618.9 | 25.1461
[10 empty] | 1618.8 | 25.3371
[10 empty] | 1618.7 | 25.2567
[10 empty] | 1618.6 | 25.0456
[10 empty] | 1618.8 | 25.1763
[10 empty] | 1618.4 | 25.4578
[10 empty] | 1618.3 | 25.4075
[10 empty] | 1618.2 | 25.2567
[10 empty] | 1618.3 | 25.3874
[10 empty] | 1618 | 25.2467
[10 empty] | 1617.9 | 25.1059
[10 empty] | 1617.8 | 25.2869
[10 empty] | 1617.7 | 25.5684
[10 empty] | 1617.6 | 25.4678
[10 empty] | 1617.5 | 25.3271
[10 empty] | 1617.4 | 25.498
[10 empty] | 1617.3 | 25.3874
[10 empty] | 1617.3 | 25.2065
[10 empty] | 1617.1 | 25.3673
[10 empty] | 1617 | 25.6488
[10 empty] | 1616.9 | 25.5784
[10 empty] | 1616.7 | 25.3472
[10 empty] | 1616.7 | 25.5382
[10 empty] | 1616.5 | 25.4377
[10 empty] | 1616.4 | 25.2668
[10 empty] | 1616.2 | 25.4477
[10 empty] | 1616.2 | 25.6588
[10 empty] | 1616 | 25.6186
[10 empty] | 1615.9 | 25.5684
[10 empty] | 1615.8 | 25.6186
[10 empty] | 1615.6 | 25.5181
[10 empty] | 1615.6 | 25.3874
[10 empty] | 1615.4 | 25.4477
[10 empty] | 1615.3 | 25.7694
[10 empty] | 1615.4 | 25.6488
[10 empty] | 1615.2 | 25.498
[10 empty] | 1615.1 | 25.5985
[10 empty] | 1615 | 25.5784
[10 empty] | 1614.7 | 25.3774
[10 empty] | 1614.7 | 25.5282
[10 empty] | 1614.6 | 25.88
[10 empty] | 1614.3 | 25.7795
[10 empty] | 1614.3 | 25.6488
[10 empty] | 1614.3 | 25.7091
[10 empty] | 1614 | 25.6588
[10 empty] | 1614 | 25.5382
[10 empty] | 1613.9 | 25.6991
[10 empty] | 1613.7 | 25.9805
[10 empty] | 1613.6 | 25.88
[10 empty] | 1613.6 | 25.7393
[10 empty] | 1613.4 | 25.7795
[10 empty] | 1613.5 | 25.7895
[10 empty] | 1613.4 | 25.5885
[10 empty] | 1613.2 | 25.6387
[10 empty] | 1613.2 | 26.1012
[10 empty] | 1613.2 | 26.0007
[10 empty] | 1613.1 | 25.8297
[10 empty] | 1612.8 | 25.9604
[10 empty] | 1612.7 | 25.8499
[10 empty] | 1612.7 | 25.6991
[10 empty] | 1612.5 | 25.8197
[10 empty] | 1612.5 | 26.1615
[10 empty] | 1612.3 | 26.0911
[10 empty] | 1612.1 | 25.9504
[10 empty] | 1612.3 | 26.0308
[10 empty] | 1612.1 | 25.9504
[10 empty] | 1612 | 25.7895
[10 empty] | 1612 | 25.8499
[10 empty] | 1611.7 | 26.2218
[10 empty] | 1611.8 | 26.252
[10 empty] | 1611.5 | 26.061
[10 empty] | 1611.5 | 26.1213
[10 empty] | 1611.4 | 26.0509
[10 empty] | 1611.2 | 25.9102
[10 empty] | 1611.1 | 26.0107
[10 empty] | 1611 | 26.3525
[10 empty] | 1610.8 | 26.2419
[10 empty] | 1610.7 | 26.1716
[10 empty] | 1610.7 | 26.2821
[10 empty] | 1610.7 | 26.2218
[10 empty] | 1610.6 | 26.0409
[10 empty] | 1610.5 | 26.1615
[10 empty] | 1610.4 | 26.4731
[10 empty] | 1610.3 | 26.4128
[10 empty] | 1610.2 | 26.3425
[10 empty] | 1610.1 | 26.4128
[10 empty] | 1610 | 26.3525
[10 empty] | 1609.8 | 26.1816
[10 empty] | 1609.7 | 26.3224
[10 empty] | 1609.6 | 26.644
[10 empty] | 1609.5 | 26.6139
[10 empty] | 1609.4 | 26.5033
[10 empty] | 1609.3 | 26.5737
[10 empty] | 1609.3 | 26.4832
[10 empty] | 1609.2 | 26.3123
[10 empty] | 1609.1 | 26.3726
[10 empty] | 1609 | 26.8049
[10 empty] | 1608.8 | 26.7446
[10 empty] | 1608.8 | 26.6239
[10 empty] | 1608.6 | 26.6943
[10 empty] | 1608.6 | 26.5837
[10 empty] | 1608.4 | 26.4229
[10 empty] | 1608.3 | 26.4832
[10 empty] | 1608.4 | 26.8652
[10 empty] | 1608.2 | 26.8954
[10 empty] | 1608.1 | 26.7948
[10 empty] | 1608.1 | 26.8652
[10 empty] | 1607.9 | 26.7948
[10 empty] | 1607.7 | 26.5435
[10 empty] | 1607.8 | 26.7044
[10 empty] | 1607.8 | 27.006
[10 empty] | 1607.7 | 26.9456
[10 empty] | 1607.6 | 26.9758
[10 empty] | 1607.6 | 27.0562
[10 empty] | 1607.2 | 26.8954
[10 empty] | 1607 | 26.7245
[10 empty] | 1607.2 | 26.8954
[10 empty] | 1606.9 | 27.1869
[10 empty] | 1606.8 | 27.1065
[10 empty] | 1606.7 | 27.1266
[10 empty] | 1606.7 | 27.1366
[10 empty] | 1606.7 | 27.0562
[10 empty] | 1606.6 | 26.8954
[10 empty] | 1606.3 | 26.9657
[10 empty] | 1606.3 | 27.3377
[10 empty] | 1606.2 | 27.3277
[10 empty] | 1606.1 | 27.3076
[10 empty] | 1606 | 27.3076
[10 empty] | 1605.9 | 27.1568
[10 empty] | 1605.6 | 27.0964
[10 empty] | 1605.6 | 27.1366
[10 empty] | 1605.5 | 27.5287
[10 empty] | 1605.4 | 27.4583
[10 empty] | 1605.5 | 27.4785
[10 empty] | 1605.3 | 27.4684
[10 empty] | 1605.3 | 27.3176
[10 empty] | 1605.2 | 27.2975
[10 empty] | 1605 | 27.3478
[10 empty] | 1604.9 | 27.6494
[10 empty] | 1604.9 | 27.5991
[10 empty] | 1604.6 | 27.6996
[10 empty] | 1604.5 | 27.6695
[10 empty] | 1604.3 | 27.5187
[10 empty] | 1604.2 | 27.388
[10 empty] | 1604.2 | 27.4885
[10 empty] | 1604.1 | 27.8303
[10 empty] | 1603.9 | 27.8102
[10 empty] | 1604 | 27.8605
[10 empty] | 1603.7 | 27.7298
[10 empty] | 1603.6 | 27.589
[10 empty] | 1603.6 | 27.4081
[10 empty] | 1603.8 | 27.6393
[10 empty] | 1603.5 | 28.1721
[10 empty] | 1603.3 | 28.152
[10 empty] | 1603.3 | 28.0515
[10 empty] | 1603 | 27.9308
[10 empty] | 1602.9 | 27.8303
[10 empty] | 1602.8 | 27.579
[10 empty] | 1602.9 | 27.7901
[10 empty] | 1602.6 | 28.2425
[10 empty] | 1602.5 | 28.2726
[10 empty] | 1602.4 | 28.2425
[10 empty] | 1602.4 | 28.0716
[10 empty] | 1602.1 | 27.9912
[10 empty] | 1601.9 | 27.78
[10 empty] | 1601.9 | 27.9711
[10 empty] | 1601.8 | 28.3933
[10 empty] | 1601.6 | 28.4134
[10 empty] | 1601.6 | 28.3832
[10 empty] | 1601.3 | 28.2726
[10 empty] | 1601.2 | 28.2224
[10 empty] | 1601.2 | 27.9811
[10 empty] | 1601.1 | 28.152
[10 empty] | 1601 | 28.6145
[10 empty] | 1600.9 | 28.6245
[10 empty] | 1600.7 | 28.5843
[10 empty] | 1600.6 | 28.4637
[10 empty] | 1600.4 | 28.3631
[10 empty] | 1600.5 | 28.1319
[10 empty] | 1600.4 | 28.343
[10 empty] | 1600.2 | 28.7653
[10 empty] | 1600.1 | 28.7451
[10 empty] | 1599.8 | 28.7451
[10 empty] | 1599.9 | 28.6245
[10 empty] | 1599.7 | 28.534
[10 empty] | 1599.7 | 28.3832
[10 empty] | 1599.4 | 28.534
[10 empty] | 1599.5 | 28.9965
[10 empty] | 1599.3 | 29.0166
[10 empty] | 1599.3 | 29.0166
[10 empty] | 1599.3 | 28.7954
[10 empty] | 1599.2 | 28.7351
[10 empty] | 1599.1 | 28.5039
[10 empty] | 1598.9 | 28.715
[10 empty] | 1598.9 | 29.2277
[10 empty] | 1598.8 | 29.2277
[10 empty] | 1598.7 | 29.1573
[10 empty] | 1598.5 | 28.9864
[10 empty] | 1598.3 | 29.0166
[10 empty] | 1598.4 | 28.7451
[10 empty] | 1598 | 28.906
[10 empty] | 1598.2 | 29.4288
[10 empty] | 1598 | 29.4086
[10 empty] | 1597.8 | 29.4187
[10 empty] | 1597.7 | 29.2579
[10 empty] | 1597.7 | 29.1674
[10 empty] | 1597.7 | 28.916
[10 empty] | 1597.4 | 29.0668
[10 empty] | 1597.5 | 29.6298
[10 empty] | 1597.3 | 29.6399
[10 empty] | 1597.2 | 29.5695
[10 empty] | 1597 | 29.3684
[10 empty] | 1597 | 29.3684
[10 empty] | 1596.9 | 29.2176
[10 empty] | 1596.8 | 29.2176
[10 empty] | 1596.6 | 29.8007
[10 empty] | 1596.7 | 29.8108
[10 empty] | 1596.5 | 29.7605
[10 empty] | 1596.3 | 29.5896
[10 empty] | 1596.4 | 29.5896
[10 empty] | 1596.2 | 29.3483
[10 empty] | 1596 | 29.4891
[10 empty] | 1596.1 | 30.0319
[10 empty] | 1595.8 | 30.0722
[10 empty] | 1595.9 | 29.9716
[10 empty] | 1595.6 | 29.7907
[10 empty] | 1595.6 | 29.7706
[10 empty] | 1595.3 | 29.67
[10 empty] | 1595.3 | 29.6901
[10 empty] | 1595.3 | 30.2431
[10 empty] | 1595.3 | 30.2632
[10 empty] | 1595.1 | 30.2732
[10 empty] | 1594.9 | 30.0018
[10 empty] | 1594.8 | 29.9616
[10 empty] | 1594.7 | 29.7605
[10 empty] | 1594.7 | 29.7203
[10 empty] | 1594.5 | 30.5044
[10 empty] | 1594.3 | 30.4944
[10 empty] | 1594.3 | 30.4542
[10 empty] | 1594.3 | 30.2028
[10 empty] | 1594 | 30.233
[10 empty] | 1593.9 | 30.1023
[10 empty] | 1594 | 30.2129
[10 empty] | 1593.8 | 30.7859
[10 empty] | 1593.6 | 30.7759
[10 empty] | 1593.7 | 30.6552
[10 empty] | 1593.4 | 30.3939
[10 empty] | 1593.2 | 30.4542
[10 empty] | 1593.2 | 30.1827
[10 empty] | 1593.1 | 30.414
[10 empty] | 1593.2 | 30.9769
[10 empty] | 1592.9 | 30.9367
[10 empty] | 1592.9 | 30.9367
[10 empty] | 1592.8 | 30.6753
[10 empty] | 1592.6 | 30.7155
[10 empty] | 1592.7 | 30.4944
[10 empty] | 1592.4 | 30.7155
[10 empty] | 1592.3 | 31.178
[10 empty] | 1592.1 | 31.1478
[10 empty] | 1592 | 31.1277
[10 empty] | 1592.1 | 30.9066
[10 empty] | 1591.9 | 30.9367
[10 empty] | 1591.7 | 30.7658
[10 empty] | 1591.6 | 30.8663
[10 empty] | 1591.6 | 31.4494
[10 empty] | 1591.4 | 31.4595
[10 empty] | 1591.4 | 31.4092
[10 empty] | 1591.3 | 31.1277
[10 empty] | 1591 | 31.1277
[10 empty] | 1591 | 30.997
[10 empty] | 1591 | 31.1076
[10 empty] | 1590.9 | 31.6505
[10 empty] | 1590.6 | 31.6806
[10 empty] | 1590.5 | 31.6304
[10 empty] | 1590.4 | 31.3489
[10 empty] | 1590.5 | 31.4394
[10 empty] | 1590.3 | 31.2484
[10 empty] | 1590.2 | 31.3589
[10 empty] | 1590.2 | 31.9219
[10 empty] | 1590 | 31.8918
[10 empty] | 1589.9 | 31.8314
[10 empty] | 1589.9 | 31.6002
[10 empty] | 1589.5 | 31.6706
[10 empty] | 1589.7 | 31.4494
[10 empty] | 1589.5 | 31.5902
[10 empty] | 1589.4 | 32.123
[10 empty] | 1589.2 | 32.1833
[10 empty] | 1589.1 | 32.1934
[10 empty] | 1589.1 | 31.8415
[10 empty] | 1588.9 | 31.8918
[10 empty] | 1588.6 | 31.6706
[10 empty] | 1588.8 | 31.8013
[10 empty] | 1588.6 | 32.3441
[10 empty] | 1588.6 | 32.4648
[10 empty] | 1588.5 | 32.3743
[10 empty] | 1588.3 | 32.123
[10 empty] | 1588.3 | 32.2135
[10 empty] | 1588 | 31.9822
[10 empty] | 1588.1 | 32.0627
[10 empty] | 1588 | 32.5452
[10 empty] | 1587.9 | 32.7262
[10 empty] | 1587.7 | 32.6357
[10 empty] | 1587.5 | 32.3844
[10 empty] | 1587.5 | 32.505
[10 empty] | 1587.4 | 32.2336
[10 empty] | 1587.3 | 32.3039
[10 empty] | 1587.1 | 32.7764
[10 empty] | 1586.9 | 32.9473
[10 empty] | 1586.9 | 32.8669
[10 empty] | 1586.9 | 32.6558
[10 empty] | 1586.8 | 32.7362
[10 empty] | 1586.6 | 32.505
[10 empty] | 1586.5 | 32.5452
[10 empty] | 1586.7 | 32.9976
[10 empty] | 1586.4 | 33.1585
[10 empty] | 1586.4 | 33.1685
[10 empty] | 1586.1 | 32.9373
[10 empty] | 1585.9 | 32.9875
[10 empty] | 1585.9 | 32.8066
[10 empty] | 1585.9 | 32.8066
[10 empty] | 1585.6 | 33.3092
[10 empty] | 1585.6 | 33.4198
[10 empty] | 1585.5 | 33.4098
[10 empty] | 1585.4 | 33.1383
[10 empty] | 1585.3 | 33.2489
[10 empty] | 1585.4 | 33.0579
[10 empty] | 1585.1 | 33.0881
[10 empty] | 1584.9 | 33.5304
[10 empty] | 1585.1 | 33.6913
[10 empty] | 1584.9 | 33.7315
[10 empty] | 1584.7 | 33.4299
[10 empty] | 1584.6 | 33.5405
[10 empty] | 1584.4 | 33.3092
[10 empty] | 1584.3 | 33.3997
[10 empty] | 1584.1 | 33.822
[10 empty] | 1584.2 | 33.9225
[10 empty] | 1584.1 | 33.9325
[10 empty] | 1584.1 | 33.7415
[10 empty] | 1583.8 | 33.7114
[10 empty] | 1583.8 | 33.6108
[10 empty] | 1583.8 | 33.6913
[10 empty] | 1583.6 | 34.0733
[10 empty] | 1583.5 | 34.1738
[10 empty] | 1583.3 | 34.2442
[10 empty] | 1583.3 | 34.0029
[10 empty] | 1583 | 34.023
[10 empty] | 1583.1 | 33.9024
[10 empty] | 1582.8 | 33.8823
[10 empty] | 1582.9 | 34.3246
[10 empty] | 1582.7 | 34.4452
[10 empty] | 1582.7 | 34.5257
[10 empty] | 1582.6 | 34.3347
[10 empty] | 1582.4 | 34.2542
[10 empty] | 1582.4 | 34.1839
[10 empty] | 1582.1 | 34.214
[10 empty] | 1582.2 | 34.5558
[10 empty] | 1582.2 | 34.7066
[10 empty] | 1582.1 | 34.7569
[10 empty] | 1581.8 | 34.596
[10 empty] | 1581.7 | 34.6664
[10 empty] | 1581.6 | 34.4251
[10 empty] | 1581.2 | 34.4855
[10 empty] | 1581.4 | 34.8474
[10 empty] | 1581.3 | 34.958
[10 empty] | 1581.1 | 35.0585
[10 empty] | 1580.9 | 34.8775
[10 empty] | 1580.8 | 34.8876
[10 empty] | 1580.7 | 34.7569
[10 empty] | 1580.6 | 34.767
[10 empty] | 1580.6 | 35.0987
[10 empty] | 1580.5 | 35.2093
[10 empty] | 1580.4 | 35.35
[10 empty] | 1580.3 | 35.1691
[10 empty] | 1580.1 | 35.149
[10 empty] | 1580.1 | 35.0484
[10 empty] | 1579.9 | 35.0585
[10 empty] | 1579.9 | 35.4103
[10 empty] | 1579.8 | 35.5008
[10 empty] | 1579.6 | 35.541
[10 empty] | 1579.4 | 35.4506
[10 empty] | 1579.4 | 35.4707
[10 empty] | 1579.3 | 35.2696
[10 empty] | 1579.3 | 35.2998
[10 empty] | 1579.2 | 35.6918
[10 empty] | 1579 | 35.7723
[10 empty] | 1578.8 | 35.8728
[10 empty] | 1578.6 | 35.7521
[10 empty] | 1578.6 | 35.8225
[10 empty] | 1578.5 | 35.6416
[10 empty] | 1578.5 | 35.6617
[10 empty] | 1578.2 | 35.9432
[10 empty] | 1578.2 | 36.0336
[10 empty] | 1578 | 36.1141
[10 empty] | 1578 | 36.0135
[10 empty] | 1577.8 | 36.0638
[10 empty] | 1577.7 | 35.9029
[10 empty] | 1577.8 | 35.9532
[10 empty] | 1577.8 | 36.2649
[10 empty] | 1577.3 | 36.4157
[10 empty] | 1577.3 | 36.4659
[10 empty] | 1577.1 | 36.3051
[10 empty] | 1577.1 | 36.3352
[10 empty] | 1577.1 | 36.2246
[10 empty] | 1577 | 36.2347
[10 empty] | 1576.7 | 36.6167
[10 empty] | 1576.7 | 36.7374
[10 empty] | 1576.6 | 36.7575
[10 empty] | 1576.5 | 36.6067
[10 empty] | 1576.5 | 36.6167
[10 empty] | 1576.2 | 36.4458
[10 empty] | 1576.1 | 36.5061
[10 empty] | 1576.1 | 36.868
[10 empty] | 1576 | 37.049
[10 empty] | 1575.8 | 37.0792
[10 empty] | 1575.6 | 36.9284
[10 empty] | 1575.6 | 36.9987
[10 empty] | 1575.5 | 36.8077
[10 empty] | 1575.3 | 36.9284
[10 empty] | 1575.4 | 37.1696
[10 empty] | 1575.2 | 37.3204
[10 empty] | 1575.1 | 37.3506
[10 empty] | 1574.9 | 37.2199
[10 empty] | 1574.8 | 37.2702
[10 empty] | 1575.1 | 37.1395
[10 empty] | 1574.5 | 37.2098
[10 empty] | 1574.4 | 37.4612
[10 empty] | 1574.5 | 37.5416
[10 empty] | 1574.3 | 37.7628
[10 empty] | 1574.2 | 37.612
[10 empty] | 1574.2 | 37.6421
[10 empty] | 1574.1 | 37.4813
[10 empty] | 1574.2 | 37.4712
[10 empty] | 1574 | 37.7829
[10 empty] | 1573.8 | 37.9839
[10 empty] | 1573.6 | 38.1146
[10 empty] | 1573.5 | 37.9236
[10 empty] | 1573.4 | 37.9136
[10 empty] | 1573.3 | 37.7728
[10 empty] | 1573.2 | 37.7728
[10 empty] | 1573.1 | 38.1146
[10 empty] | 1572.9 | 38.3257
[10 empty] | 1572.8 | 38.4263
[10 empty] | 1572.8 | 38.1749
[10 empty] | 1572.7 | 38.2152
[10 empty] | 1572.5 | 38.1347
[10 empty] | 1572.5 | 38.2152
[10 empty] | 1572.4 | 38.4564
[10 empty] | 1572.1 | 38.6675
[10 empty] | 1572 | 38.7178
[10 empty] | 1572.3 | 38.5268
[10 empty] | 1571.9 | 38.5469
[10 empty] | 1571.6 | 38.5369
[10 empty] | 1571.7 | 38.5067
[10 empty] | 1571.5 | 38.8083
[10 empty] | 1571.3 | 38.9591
[10 empty] | 1571.2 | 38.9993
[10 empty] | 1571.3 | 38.8586
[10 empty] | 1571.1 | 38.9289
[10 empty] | 1571.1 | 38.8686
[10 empty] | 1570.8 | 38.8787
[10 empty] | 1570.8 | 39.2004
[10 empty] | 1570.6 | 39.3411
[10 empty] | 1570.5 | 39.3713
[10 empty] | 1570.4 | 39.2506
[10 empty] | 1570.2 | 39.2004
[10 empty] | 1570.2 | 39.2004
[10 empty] | 1570 | 39.2406
[10 empty] | 1570 | 39.5321
[10 empty] | 1569.8 | 39.7633
[10 empty] | 1569.8 | 39.7332
[10 empty] | 1569.6 | 39.6226
[10 empty] | 1569.5 | 39.6025
[10 empty] | 1569.4 | 39.5723
[10 empty] | 1569.3 | 39.5723
[10 empty] | 1569.2 | 39.9141
[10 empty] | 1569 | 40.1051
[10 empty] | 1569 | 40.075
[10 empty] | 1568.7 | 39.9342
[10 empty] | 1568.8 | 39.9342
[10 empty] | 1568.5 | 39.9443
[10 empty] | 1568.3 | 39.9946
[10 empty] | 1568.3 | 40.2861
[10 empty] | 1568.1 | 40.5374
[10 empty] | 1568 | 40.457
[10 empty] | 1568.1 | 40.3062
[10 empty] | 1567.8 | 40.276
[10 empty] | 1567.8 | 40.3163
[10 empty] | 1567.7 | 40.3464
[10 empty] | 1567.5 | 40.6178
[10 empty] | 1567.4 | 40.8692
[10 empty] | 1567.1 | 40.829
[10 empty] | 1567.2 | 40.7385
[10 empty] | 1567.2 | 40.6782
[10 empty] | 1567 | 40.7686
[10 empty] | 1566.8 | 40.8189
[10 empty] | 1566.7 | 41.0401
[10 empty] | 1566.6 | 41.2411
[10 empty] | 1566.6 | 41.211
[10 empty] | 1566.3 | 41.1104
[10 empty] | 1566.4 | 41.1104
[10 empty] | 1566.2 | 41.1909
[10 empty] | 1566.1 | 41.1406
[10 empty] | 1566.1 | 41.4724
[10 empty] | 1566 | 41.6433
[10 empty] | 1565.7 | 41.6433
[10 empty] | 1565.7 | 41.5025
[10 empty] | 1565.4 | 41.4623
[10 empty] | 1565.4 | 41.5628
[10 empty] | 1565.4 | 41.593
[10 empty] | 1565.1 | 41.8544
[10 empty] | 1565.2 | 42.1057
[10 empty] | 1564.9 | 42.0052
[10 empty] | 1564.9 | 41.9449
[10 empty] | 1564.7 | 41.8845
[10 empty] | 1564.5 | 42.0253
[10 empty] | 1564.9 | 42.0152
[10 empty] | 1564.4 | 42.2967
[10 empty] | 1564.3 | 42.5179
[10 empty] | 1564.3 | 42.4475
[10 empty] | 1564.2 | 42.3269
[10 empty] | 1563.9 | 42.2464
[10 empty] | 1563.8 | 42.4375
[10 empty] | 1563.8 | 42.4576
[10 empty] | 1563.7 | 42.7592
[10 empty] | 1563.6 | 42.92
[10 empty] | 1563.4 | 42.8396
[10 empty] | 1563.5 | 42.7491
[10 empty] | 1563.3 | 42.7189
[10 empty] | 1563.2 | 42.91
[10 empty] | 1563.1 | 42.9803
[10 empty] | 1563 | 43.2819
[10 empty] | 1562.9 | 43.4327
[10 empty] | 1562.6 | 43.3121
[10 empty] | 1562.6 | 43.1512
[10 empty] | 1562.5 | 43.1311
[10 empty] | 1562.3 | 43.2417
[10 empty] | 1562.3 | 43.3824
[10 empty] | 1562.2 | 43.8248
[10 empty] | 1562 | 43.9052
[10 empty] | 1562 | 43.684
[10 empty] | 1561.8 | 43.5735
[10 empty] | 1561.6 | 43.5936
[10 empty] | 1561.5 | 43.6539
[10 empty] | 1561.5 | 43.7444
[10 empty] | 1561.3 | 44.4481
[10 empty] | 1561.2 | 44.4581
[10 empty] | 1561.2 | 44.2269
[10 empty] | 1561.1 | 44.1565
[10 empty] | 1560.7 | 44.1063
[10 empty] | 1560.7 | 44.1465
[10 empty] | 1560.7 | 44.2269
[10 empty] | 1560.6 | 44.9005
[10 empty] | 1560.5 | 44.9608
[10 empty] | 1560.6 | 44.7095
[10 empty] | 1560.3 | 44.5587
[10 empty] | 1560.2 | 44.5687
[10 empty] | 1559.9 | 44.5788
[10 empty] | 1559.8 | 44.6994
[10 empty] | 1559.7 | 45.373
[10 empty] | 1559.7 | 45.4031
[10 empty] | 1559.6 | 45.1819
[10 empty] | 1559.5 | 45.0312
[10 empty] | 1559.5 | 45.0513
[10 empty] | 1559.4 | 45.0312
[10 empty] | 1559.1 | 45.2121
[10 empty] | 1558.9 | 45.9058
[10 empty] | 1558.9 | 45.9862
[10 empty] | 1558.8 | 45.6846
[10 empty] | 1558.8 | 45.4936
[10 empty] | 1558.7 | 45.5338
[10 empty] | 1558.6 | 45.564
[10 empty] | 1558.3 | 45.6343
[10 empty] | 1558.2 | 46.3984
[10 empty] | 1558.1 | 46.5391
[10 empty] | 1558.1 | 46.2275
[10 empty] | 1558.2 | 46.1068
[10 empty] | 1557.8 | 46.0164
[10 empty] | 1557.8 | 45.9963
[10 empty] | 1557.7 | 46.1671
[10 empty] | 1557.7 | 46.8005
[10 empty] | 1557.3 | 47.0116
[10 empty] | 1557.5 | 46.6497
[10 empty] | 1557.1 | 46.5492
[10 empty] | 1557.1 | 46.519
[10 empty] | 1557 | 46.5693
[10 empty] | 1556.8 | 46.7
[10 empty] | 1556.9 | 47.3534
[10 empty] | 1556.8 | 47.5846
[10 empty] | 1556.7 | 47.1323
[10 empty] | 1556.5 | 47.0016
[10 empty] | 1556.3 | 46.9613
[10 empty] | 1556.3 | 47.0518
[10 empty] | 1556 | 47.3132
[10 empty] | 1555.9 | 47.9063
[10 empty] | 1555.9 | 47.9968
[10 empty] | 1555.9 | 47.645
[10 empty] | 1555.8 | 47.5444
[10 empty] | 1555.7 | 47.5545
[10 empty] | 1555.6 | 47.6148
[10 empty] | 1555.3 | 47.7153
[10 empty] | 1555.3 | 48.4291
[10 empty] | 1555.3 | 48.5196
[10 empty] | 1555.3 | 48.1878
[10 empty] | 1554.9 | 48.1476
[10 empty] | 1554.8 | 48.0772
[10 empty] | 1554.7 | 48.1677
[10 empty] | 1554.7 | 48.228
[10 empty] | 1554.6 | 48.8714
[10 empty] | 1554.6 | 49.0021
[10 empty] | 1554.2 | 48.7106
[10 empty] | 1554.2 | 48.6804
[10 empty] | 1554.1 | 48.59
[10 empty] | 1554 | 48.7005
[10 empty] | 1553.8 | 48.8111
[10 empty] | 1553.7 | 49.4445
[10 empty] | 1553.6 | 49.6053
[10 empty] | 1553.6 | 49.2535
[10 empty] | 1553.5 | 49.1931
[10 empty] | 1553.2 | 49.1127
[10 empty] | 1553.1 | 49.2937
[10 empty] | 1553.3 | 49.354
[10 empty] | 1553 | 49.9974
[10 empty] | 1552.9 | 50.1482
[10 empty] | 1552.8 | 49.8265
[10 empty] | 1552.9 | 49.736
[10 empty] | 1552.7 | 49.6355
[10 empty] | 1552.4 | 49.7461
[10 empty] | 1552.6 | 49.8968
[10 empty] | 1552.5 | 50.6006
[10 empty] | 1552.2 | 50.7514
[10 empty] | 1552.2 | 50.3794
[10 empty] | 1552 | 50.3191
[10 empty] | 1551.8 | 50.1381
[10 empty] | 1551.8 | 50.3191
[10 empty] | 1551.6 | 50.4699
[10 empty] | 1551.6 | 51.0228
[10 empty] | 1551.5 | 51.2942
[10 empty] | 1551.2 | 50.9725
[10 empty] | 1551.2 | 50.8921
[10 empty] | 1551.2 | 50.681
[10 empty] | 1551 | 50.8921
[10 empty] | 1550.9 | 51.0429
[10 empty] | 1550.9 | 51.5858
[10 empty] | 1550.7 | 51.8773
[10 empty] | 1550.7 | 51.4953
[10 empty] | 1550.6 | 51.3948
[10 empty] | 1550.5 | 51.2239
[10 empty] | 1550.1 | 51.3747
[10 empty] | 1550.3 | 51.5355
[10 empty] | 1550.2 | 52.1186
[10 empty] | 1550 | 52.2694
[10 empty] | 1550.2 | 52.0985
[10 empty] | 1549.9 | 51.9678
[10 empty] | 1549.7 | 51.8069
[10 empty] | 1549.6 | 51.9376
[10 empty] | 1549.4 | 52.1085
[10 empty] | 1549.4 | 52.5308
[10 empty] | 1549.3 | 52.6112
[10 empty] | 1549.2 | 52.6715
[10 empty] | 1549.1 | 52.581
[10 empty] | 1549 | 52.3096
[10 empty] | 1548.8 | 52.4001
[10 empty] | 1548.6 | 52.6615
[10 empty] | 1548.5 | 52.9027
[10 empty] | 1548.5 | 53.2445
[10 empty] | 1548.4 | 53.325
[10 empty] | 1548.2 | 53.1943
[10 empty] | 1548.1 | 52.9731
[10 empty] | 1548.2 | 53.2948
[10 empty] | 1548.1 | 53.2847
[10 empty] | 1547.8 | 53.3953
[10 empty] | 1547.7 | 53.6969
[10 empty] | 1547.6 | 53.9885
[10 empty] | 1547.5 | 53.7472
[10 empty] | 1547.3 | 53.5662
[10 empty] | 1547.3 | 53.717
[10 empty] | 1547.1 | 53.8377
[10 empty] | 1547.1 | 54.1191
[10 empty] | 1546.8 | 54.3805
[10 empty] | 1546.8 | 54.5012
[10 empty] | 1546.9 | 54.2901
[10 empty] | 1546.7 | 54.0488
[10 empty] | 1546.5 | 54.1996
[10 empty] | 1546.4 | 54.3604
[10 empty] | 1546.2 | 54.652
[10 empty] | 1546.1 | 54.9837
[10 empty] | 1546.2 | 55.0842
[10 empty] | 1546.2 | 54.8932
[10 empty] | 1545.8 | 54.6922
[10 empty] | 1545.8 | 54.6218
[10 empty] | 1545.7 | 54.7726
[10 empty] | 1545.6 | 55.2853
[10 empty] | 1545.4 | 55.5768
[10 empty] | 1545.3 | 55.6673
[10 empty] | 1545.2 | 55.4361
[10 empty] | 1545.1 | 55.2551
[10 empty] | 1545 | 55.1948
[10 empty] | 1545 | 55.3155
[10 empty] | 1545 | 55.8081
[10 empty] | 1544.8 | 56.18
[10 empty] | 1544.8 | 56.2303
[10 empty] | 1544.6 | 56.0594
[10 empty] | 1544.4 | 55.9086
[10 empty] | 1544.3 | 55.8684
[10 empty] | 1544.1 | 55.9488
[10 empty] | 1544 | 56.4012
[10 empty] | 1544 | 56.7531
[10 empty] | 1543.9 | 56.7732
[10 empty] | 1543.7 | 56.6525
[10 empty] | 1543.8 | 56.562
[10 empty] | 1543.7 | 56.5218
[10 empty] | 1543.5 | 56.4917
[10 empty] | 1543.2 | 56.9943
[10 empty] | 1543.3 | 57.4568
[10 empty] | 1543.1 | 57.4065
[10 empty] | 1542.9 | 57.2658
[10 empty] | 1542.8 | 57.125
[10 empty] | 1542.8 | 57.1049
[10 empty] | 1542.5 | 57.0949
[10 empty] | 1542.5 | 57.6076
[10 empty] | 1542.4 | 57.9896
[10 empty] | 1542.4 | 58.0298
[10 empty] | 1542 | 57.8388
[10 empty] | 1542 | 57.688
[10 empty] | 1542.2 | 57.6779
[10 empty] | 1542 | 57.698
[10 empty] | 1541.7 | 58.2711
[10 empty] | 1541.7 | 58.5827
[10 empty] | 1541.5 | 58.5928
[10 empty] | 1541.2 | 58.4219
[10 empty] | 1541.5 | 58.251
[10 empty] | 1541.1 | 58.2811
[10 empty] | 1541 | 58.3616
[10 empty] | 1540.8 | 58.9245
[10 empty] | 1540.6 | 59.2161
[10 empty] | 1540.8 | 59.1759
[10 empty] | 1540.8 | 59.015
[10 empty] | 1540.7 | 58.8642
[10 empty] | 1540.5 | 58.9346
[10 empty] | 1540.4 | 58.9446
[10 empty] | 1540.2 | 59.588
[10 empty] | 1540.1 | 59.8293
[10 empty] | 1540 | 59.769
[10 empty] | 1539.8 | 59.6584
[10 empty] | 1539.8 | 59.397
[10 empty] | 1539.6 | 59.5378
[10 empty] | 1539.4 | 59.5981
[10 empty] | 1539.4 | 60.1208
[10 empty] | 1539.4 | 60.4626
[10 empty] | 1539.4 | 60.3621
[10 empty] | 1539.1 | 60.3018
[10 empty] | 1539.1 | 60.0806
[10 empty] | 1538.8 | 60.1711
[10 empty] | 1538.8 | 60.2415
[10 empty] | 1538.8 | 60.8447
[10 empty] | 1538.5 | 61.1563
[10 empty] | 1538.5 | 61.0457
[10 empty] | 1538.4 | 60.9854
[10 empty] | 1538.2 | 60.6436
[10 empty] | 1538 | 60.8246
[10 empty] | 1538 | 60.8849
[10 empty] | 1538 | 61.5283
[10 empty] | 1537.9 | 61.7696
[10 empty] | 1537.8 | 61.6288
[10 empty] | 1537.6 | 61.5584
[10 empty] | 1537.4 | 61.3172
[10 empty] | 1537.4 | 61.478
[10 empty] | 1537.3 | 61.5082
[10 empty] | 1537.2 | 62.1717
[10 empty] | 1537.1 | 62.4331
[10 empty] | 1537.1 | 62.2823
[10 empty] | 1536.7 | 62.2119
[10 empty] | 1536.6 | 61.8701
[10 empty] | 1536.5 | 62.1315
[10 empty] | 1536.4 | 62.1616
[10 empty] | 1536.5 | 62.7849
[10 empty] | 1536.4 | 63.0865
[10 empty] | 1536.2 | 62.9659
[10 empty] | 1536.1 | 62.8955
[10 empty] | 1536 | 62.5838
[10 empty] | 1536 | 62.805
[10 empty] | 1535.8 | 62.795
[10 empty] | 1535.7 | 63.4283
[10 empty] | 1535.7 | 63.7601
[10 empty] | 1535.6 | 63.5791
[10 empty] | 1535.5 | 63.5188
[10 empty] | 1535.2 | 63.2373
[10 empty] | 1535 | 63.4786
[10 empty] | 1535 | 63.4886
[10 empty] | 1535.1 | 64.0415
[10 empty] | 1534.9 | 64.3029
[10 empty] | 1534.8 | 64.2828
[10 empty] | 1534.5 | 64.2225
[10 empty] | 1534.4 | 63.8505
[10 empty] | 1534.2 | 64.0918
[10 empty] | 1534.2 | 64.0918
[10 empty] | 1533.9 | 64.7754
[10 empty] | 1534 | 64.9966
[10 empty] | 1533.8 | 64.9765
[10 empty] | 1533.8 | 64.8659
[10 empty] | 1533.6 | 64.504
[10 empty] | 1533.4 | 64.8357
[10 empty] | 1533.3 | 64.7654
[10 empty] | 1533.6 | 65.3686
[10 empty] | 1533.1 | 65.5897
[10 empty] | 1533.1 | 65.7807
[10 empty] | 1532.9 | 65.6098
[10 empty] | 1532.8 | 65.268
[10 empty] | 1532.7 | 65.5897
[10 empty] | 1533 | 65.5998
[10 empty] | 1532.6 | 66.0622
[10 empty] | 1532.6 | 66.1225
[10 empty] | 1532.3 | 66.4342
[10 empty] | 1532.2 | 66.2331
[10 empty] | 1532.1 | 65.9014
[10 empty] | 1532.2 | 66.2231
[10 empty] | 1531.7 | 66.2432
[10 empty] | 1531.8 | 66.776
[10 empty] | 1531.6 | 66.9368
[10 empty] | 1531.6 | 67.2384
[10 empty] | 1531.4 | 67.0072
[10 empty] | 1531.2 | 66.6453
[10 empty] | 1531.2 | 66.9771
[10 empty] | 1531.1 | 66.9469
[10 empty] | 1531 | 67.4395
[10 empty] | 1530.7 | 67.5903
[10 empty] | 1530.9 | 67.9019
[10 empty] | 1530.9 | 67.7411
[10 empty] | 1530.9 | 67.349
[10 empty] | 1530.7 | 67.6305
[10 empty] | 1530.5 | 67.6607
[10 empty] | 1530.4 | 68.1633
[10 empty] | 1530.3 | 68.284
[10 empty] | 1530.1 | 68.7062
[10 empty] | 1530 | 68.4951
[10 empty] | 1530 | 68.1432
[10 empty] | 1529.9 | 68.2538
[10 empty] | 1529.8 | 68.3845
[10 empty] | 1529.8 | 68.8771
[10 empty] | 1529.5 | 69.0781
[10 empty] | 1529.5 | 69.3898
[10 empty] | 1529.3 | 69.1787
[10 empty] | 1529.1 | 68.867
[10 empty] | 1529 | 68.9475
[10 empty] | 1529.1 | 69.1385
[10 empty] | 1528.8 | 69.7215
[10 empty] | 1528.8 | 69.8723
[10 empty] | 1528.6 | 70.0633
[10 empty] | 1528.7 | 69.9427
[10 empty] | 1528.5 | 69.7517
[10 empty] | 1528.4 | 69.6713
[10 empty] | 1528.3 | 70.375
[10 empty] | 1528.3 | 70.7067
[10 empty] | 1528.3 | 70.757
[10 empty] | 1528.1 | 70.6967
[10 empty] | 1528.1 | 70.4152
[10 empty] | 1527.8 | 70.3951
[10 empty] | 1527.7 | 70.7369
[10 empty] | 1527.6 | 71.1591
[10 empty] | 1527.5 | 71.511
[10 empty] | 1527.3 | 71.5211
[10 empty] | 1527.2 | 71.5311
[10 empty] | 1527.2 | 71.139
[10 empty] | 1526.9 | 71.1491
[10 empty] | 1527 | 71.3904
[10 empty] | 1526.9 | 71.883
[10 empty] | 1526.8 | 72.2348
[10 empty] | 1526.6 | 72.2851
[10 empty] | 1526.5 | 72.2248
[10 empty] | 1526.4 | 72.0036
[10 empty] | 1526.2 | 72.0036
[10 empty] | 1526.2 | 72.1745
[10 empty] | 1526.1 | 72.6369
[10 empty] | 1526 | 73.0391
[10 empty] | 1526 | 73.0491
[10 empty] | 1525.8 | 73.029
[10 empty] | 1525.6 | 72.828
[10 empty] | 1525.5 | 72.7676
[10 empty] | 1525.6 | 72.9787
[10 empty] | 1525.2 | 73.4412
[10 empty] | 1525.4 | 73.8132
[10 empty] | 1525.2 | 73.783
[10 empty] | 1525.2 | 73.8433
[10 empty] | 1524.9 | 73.5618
[10 empty] | 1524.7 | 73.6121
[10 empty] | 1524.6 | 73.7528
[10 empty] | 1524.7 | 74.2856
[10 empty] | 1524.6 | 74.7782
[10 empty] | 1524.5 | 74.6073
[10 empty] | 1524.3 | 74.6777
[10 empty] | 1524.1 | 74.3962
[10 empty] | 1524 | 74.3962
[10 empty] | 1524 | 74.5169
[10 empty] | 1524.1 | 74.9592
[10 empty] | 1523.8 | 75.5825
[10 empty] | 1523.7 | 75.482
[10 empty] | 1523.6 | 75.5021
[10 empty] | 1523.4 | 75.291
[10 empty] | 1523.3 | 75.2407
[10 empty] | 1523.4 | 75.4216
[10 empty] | 1523.2 | 75.874
[10 empty] | 1523.1 | 76.3968
[10 empty] | 1523 | 76.3063
[10 empty] | 1522.9 | 76.2862
[10 empty] | 1522.7 | 76.1254
[10 empty] | 1522.6 | 76.0852
[10 empty] | 1522.6 | 76.1857
[10 empty] | 1522.4 | 76.7286
[10 empty] | 1522.3 | 77.3418
[10 empty] | 1522.2 | 77.2513
[10 empty] | 1522 | 77.1809
[10 empty] | 1522.1 | 76.8693
[10 empty] | 1521.9 | 76.8492
[10 empty] | 1521.9 | 76.9095
[10 empty] | 1521.8 | 77.5931
[10 empty] | 1521.5 | 78.1862
[10 empty] | 1521.4 | 78.1159
[10 empty] | 1521.4 | 77.9952
[10 empty] | 1521.2 | 77.8042
[10 empty] | 1521.1 | 77.7841
[10 empty] | 1521.1 | 77.7339
[10 empty] | 1520.8 | 78.3069
[10 empty] | 1520.7 | 79.1212
[10 empty] | 1520.5 | 78.9704
[10 empty] | 1520.6 | 78.8196
[10 empty] | 1520.5 | 78.7492
[10 empty] | 1520.1 | 78.6286
[10 empty] | 1520.1 | 78.6386
[10 empty] | 1519.9 | 79.1614
[10 empty] | 1520.2 | 79.9053
[10 empty] | 1519.7 | 79.9254
[10 empty] | 1519.8 | 79.7545
[10 empty] | 1519.5 | 79.5635
[10 empty] | 1519.4 | 79.5233
[10 empty] | 1519.4 | 79.463
[10 empty] | 1519.2 | 80.0963
[10 empty] | 1519.4 | 80.8001
[10 empty] | 1518.8 | 80.8403
[10 empty] | 1518.7 | 80.6493
[10 empty] | 1518.9 | 80.4281
[10 empty] | 1518.6 | 80.3979
[10 empty] | 1518.4 | 80.3477
[10 empty] | 1518.2 | 81.0413
[10 empty] | 1518.3 | 81.5942
[10 empty] | 1518.1 | 81.5842
[10 empty] | 1518 | 81.554
[10 empty] | 1518.2 | 81.3329
[10 empty] | 1517.8 | 81.4233
[10 empty] | 1517.9 | 81.2524
[10 empty] | 1517.7 | 81.7853
[10 empty] | 1517.4 | 82.5694
[10 empty] | 1517.3 | 82.6498
[10 empty] | 1517.2 | 82.5091
[10 empty] | 1517.1 | 82.3382
[10 empty] | 1517.1 | 82.3281
[10 empty] | 1516.8 | 82.2075
[10 empty] | 1516.8 | 82.7906
[10 empty] | 1516.7 | 83.4641
[10 empty] | 1516.5 | 83.5144
[10 empty] | 1516.3 | 83.4139
[10 empty] | 1516.3 | 83.2329
[10 empty] | 1516.2 | 83.2932
[10 empty] | 1516 | 83.1625
[10 empty] | 1516 | 83.7154
[10 empty] | 1515.8 | 84.389
[10 empty] | 1515.6 | 84.4694
[10 empty] | 1515.8 | 84.3991
[10 empty] | 1515.6 | 84.2081
[10 empty] | 1515.3 | 84.2784
[10 empty] | 1515.3 | 84.1578
[10 empty] | 1515.1 | 84.7007
[10 empty] | 1515 | 85.334
[10 empty] | 1514.9 | 85.4446
[10 empty] | 1514.8 | 85.4144
[10 empty] | 1514.5 | 85.2435
[10 empty] | 1514.6 | 85.3139
[10 empty] | 1514.5 | 85.143
[10 empty] | 1514.3 | 85.5351
[10 empty] | 1514.2 | 86.2488
[10 empty] | 1514 | 86.3594
[10 empty] | 1514 | 86.3795
[10 empty] | 1514.2 | 86.2689
[10 empty] | 1513.9 | 86.3996
[10 empty] | 1513.7 | 86.1382
[10 empty] | 1513.8 | 86.5303
[10 empty] | 1513.6 | 87.1536
[10 empty] | 1513.4 | 87.2541
[10 empty] | 1513.5 | 87.3044
[10 empty] | 1513.2 | 87.3346
[10 empty] | 1513.1 | 87.4552
[10 empty] | 1513 | 87.2039
[10 empty] | 1512.9 | 87.5557
[10 empty] | 1512.7 | 88.169
[10 empty] | 1512.8 | 88.1991
[10 empty] | 1512.8 | 88.3198
[10 empty] | 1512.5 | 88.3901
[10 empty] | 1512.3 | 88.5409
[10 empty] | 1512.2 | 88.2796
[10 empty] | 1512.2 | 88.6515
[10 empty] | 1512.1 | 89.1441
[10 empty] | 1512 | 89.2849
[10 empty] | 1511.9 | 89.4256
[10 empty] | 1511.8 | 89.4859
[10 empty] | 1511.9 | 89.5161
[10 empty] | 1511.8 | 89.2346
[10 empty] | 1511.5 | 89.506
[10 empty] | 1511.6 | 90.1193
[10 empty] | 1511.4 | 90.3103
[10 empty] | 1511.2 | 90.4108
[10 empty] | 1511.2 | 90.5013
[10 empty] | 1511.2 | 90.5113
[10 empty] | 1511 | 90.25
[10 empty] | 1510.9 | 90.5315
[10 empty] | 1510.7 | 91.1045
[10 empty] | 1510.6 | 91.4161
[10 empty] | 1510.5 | 91.4965
[10 empty] | 1510.5 | 91.6875
[10 empty] | 1510.4 | 91.6674
[10 empty] | 1510.2 | 91.3256
[10 empty] | 1510.1 | 91.6272
[10 empty] | 1509.9 | 92.2204
[10 empty] | 1509.9 | 92.5521
[10 empty] | 1509.8 | 92.6024
[10 empty] | 1509.7 | 92.723
[10 empty] | 1509.6 | 92.6828
[10 empty] | 1509.5 | 92.4013
[10 empty] | 1509.4 | 92.7431
[10 empty] | 1509.4 | 93.2558
[10 empty] | 1509.3 | 93.5574
[10 empty] | 1509.2 | 93.668
[10 empty] | 1508.8 | 93.849
[10 empty] | 1508.9 | 93.658
[10 empty] | 1508.7 | 93.477
[10 empty] | 1508.8 | 93.7484
[10 empty] | 1508.5 | 94.3114
[10 empty] | 1508.4 | 94.5929
[10 empty] | 1508.4 | 94.6834
[10 empty] | 1508.2 | 94.8744
[10 empty] | 1508.1 | 94.6029
[10 empty] | 1507.9 | 94.5728
[10 empty] | 1507.8 | 94.804
[10 empty] | 1507.7 | 95.377
[10 empty] | 1507.6 | 95.7591
[10 empty] | 1507.8 | 95.8294
[10 empty] | 1507.6 | 96.0305
[10 empty] | 1507.3 | 95.6987
[10 empty] | 1507.3 | 95.5681
[10 empty] | 1507 | 95.8998
[10 empty] | 1507 | 96.5935
[10 empty] | 1506.9 | 96.8649
[10 empty] | 1506.7 | 96.9152
[10 empty] | 1506.8 | 97.0559
[10 empty] | 1506.4 | 96.7443
[10 empty] | 1506.3 | 96.5231
[10 empty] | 1506.2 | 97.0056
[10 empty] | 1506 | 97.84
[10 empty] | 1506.1 | 98.1818
[10 empty] | 1505.9 | 98.0813
[10 empty] | 1505.8 | 98.212
[10 empty] | 1505.6 | 97.83
[10 empty] | 1505.6 | 97.6591
[10 empty] | 1505.7 | 98.0311
[10 empty] | 1505.3 | 99.0062
[10 empty] | 1505.3 | 99.3279
[10 empty] | 1505.1 | 99.2274
[10 empty] | 1504.9 | 99.3279
[10 empty] | 1504.8 | 98.976
[10 empty] | 1505 | 98.7649
[10 empty] | 1504.7 | 99.1972
[10 empty] | 1504.4 | 100.0919
[10 empty] | 1504.4 | 100.4538
[10 empty] | 1504.2 | 100.3433
[10 empty] | 1504.2 | 100.4639
[10 empty] | 1504.2 | 100.1422
[10 empty] | 1503.9 | 100.0316
[10 empty] | 1503.9 | 100.3835
[10 empty] | 1503.6 | 101.2883
[10 empty] | 1503.4 | 101.62
[10 empty] | 1503.6 | 101.5496
[10 empty] | 1503.3 | 101.6301
[10 empty] | 1503.3 | 101.2983
[10 empty] | 1503.1 | 101.1978
[10 empty] | 1503 | 101.5798
[10 empty] | 1502.9 | 102.4946
[10 empty] | 1502.8 | 102.8465
[10 empty] | 1502.7 | 102.7359
[10 empty] | 1502.7 | 102.8063
[10 empty] | 1502.4 | 102.4645
[10 empty] | 1502.3 | 101.5295
[10 empty] | 1502.3 | 102.3539
[10 empty] | 1502.2 | 103.711
[10 empty] | 1502 | 104.0327
[10 empty] | 1502 | 103.8719
[10 empty] | 1501.9 | 103.9121
[10 empty] | 1501.6 | 103.6005
[10 empty] | 1501.7 | 103.6507
[10 empty] | 1501.4 | 104.0428
[10 empty] | 1501.2 | 104.9777
[10 empty] | 1501.2 | 105.3195
[10 empty] | 1501.1 | 105.1788
[10 empty] | 1501 | 105.2391
[10 empty] | 1501 | 104.9878
[10 empty] | 1500.9 | 104.8873
[10 empty] | 1500.8 | 105.2793
[10 empty] | 1500.7 | 106.2545
[10 empty] | 1500.4 | 106.6767
[10 empty] | 1500.4 | 106.4555
[10 empty] | 1500.4 | 106.4756
[10 empty] | 1500.2 | 106.1338
[10 empty] | 1500.1 | 106.0534
[10 empty] | 1500 | 106.6063
[10 empty] | 1499.9 | 107.5212
[10 empty] | 1499.8 | 107.9534
[10 empty] | 1499.8 | 107.7725
[10 empty] | 1499.6 | 107.6619
[10 empty] | 1499.5 | 107.31
[10 empty] | 1499.4 | 107.2698
[10 empty] | 1499.5 | 107.7222
[10 empty] | 1499.2 | 108.7979
[10 empty] | 1499.1 | 109.2503
[10 empty] | 1499 | 109.0492
[10 empty] | 1498.9 | 108.9286
[10 empty] | 1498.8 | 108.6371
[10 empty] | 1498.9 | 108.5968
[10 empty] | 1498.6 | 108.9889
[10 empty] | 1498.6 | 109.944
[10 empty] | 1498.6 | 110.517
[10 empty] | 1498.4 | 110.3159
[10 empty] | 1498.3 | 110.2355
[10 empty] | 1498.1 | 109.8937
[10 empty] | 1498 | 109.8133
[10 empty] | 1497.9 | 110.2556
[10 empty] | 1497.8 | 111.2308
[10 empty] | 1497.6 | 111.8239
[10 empty] | 1497.7 | 111.6329
[10 empty] | 1497.6 | 111.5123
[10 empty] | 1497.5 | 111.1503
[10 empty] | 1497.5 | 111.0398
[10 empty] | 1497.2 | 111.5927
[10 empty] | 1497.2 | 112.598
[10 empty] | 1496.9 | 113.1408
[10 empty] | 1496.9 | 112.9297
[10 empty] | 1496.7 | 112.789
[10 empty] | 1496.6 | 112.3969
[10 empty] | 1496.5 | 112.3466
[10 empty] | 1496.4 | 112.6885
[10 empty] | 1496.3 | 113.9049
[10 empty] | 1496.2 | 114.4578
[10 empty] | 1496 | 114.2969
[10 empty] | 1495.9 | 114.126
[10 empty] | 1495.9 | 113.7641
[10 empty] | 1495.7 | 113.6636
[10 empty] | 1495.7 | 114.1059
[10 empty] | 1495.6 | 115.0911
[10 empty] | 1495.3 | 115.825
[10 empty] | 1495.3 | 115.7044
[10 empty] | 1495.2 | 115.5536
[10 empty] | 1495.1 | 115.1113
[10 empty] | 1495 | 114.9806
[10 empty] | 1494.9 | 115.5033
[10 empty] | 1494.7 | 116.4986
[10 empty] | 1494.6 | 117.1018
[10 empty] | 1494.4 | 116.9912
[10 empty] | 1494.4 | 116.7901
[10 empty] | 1494.2 | 116.4081
[10 empty] | 1494.1 | 116.3478
[10 empty] | 1493.9 | 116.8102
[10 empty] | 1493.8 | 117.906
[10 empty] | 1493.8 | 118.5092
[10 empty] | 1493.6 | 118.4388
[10 empty] | 1493.4 | 118.1473
[10 empty] | 1493.4 | 117.7954
[10 empty] | 1493.4 | 117.7552
[10 empty] | 1493.1 | 118.2076
[10 empty] | 1493.1 | 119.2933
[10 empty] | 1492.9 | 119.9267
[10 empty] | 1492.8 | 119.7558
[10 empty] | 1492.7 | 119.5648
[10 empty] | 1492.5 | 119.2129
[10 empty] | 1492.4 | 119.223
[10 empty] | 1492.3 | 119.6653
[10 empty] | 1492.2 | 120.5299
[10 empty] | 1492 | 121.3743
[10 empty] | 1492 | 121.2235
[10 empty] | 1491.9 | 121.0024
[10 empty] | 1492 | 120.6404
[10 empty] | 1491.9 | 120.6807
[10 empty] | 1491.6 | 121.0627
[10 empty] | 1491.5 | 121.9574
[10 empty] | 1491.4 | 122.7114
[10 empty] | 1491.2 | 122.6008
[10 empty] | 1491.3 | 122.45
[10 empty] | 1491.1 | 122.0579
[10 empty] | 1491 | 122.0579
[10 empty] | 1491 | 122.5606
[10 empty] | 1490.9 | 123.4754
[10 empty] | 1490.9 | 124.1791
[10 empty] | 1490.5 | 124.149
[10 empty] | 1490.6 | 123.9379
[10 empty] | 1490.7 | 123.5357
[10 empty] | 1490.4 | 123.5357
[10 empty] | 1490.1 | 123.8675
[10 empty] | 1490.2 | 124.913
[10 empty] | 1490.1 | 125.5564
[10 empty] | 1490 | 125.5765
[10 empty] | 1489.9 | 125.4157
[10 empty] | 1489.8 | 125.0236
[10 empty] | 1489.5 | 124.9934
[10 empty] | 1489.7 | 125.3755
[10 empty] | 1489.3 | 126.1194
[10 empty] | 1489.3 | 126.8231
[10 empty] | 1489.5 | 126.9437
[10 empty] | 1489.1 | 126.8935
[10 empty] | 1489.1 | 126.6824
[10 empty] | 1489 | 126.5416
[10 empty] | 1488.9 | 126.9538
[10 empty] | 1488.7 | 127.6475
[10 empty] | 1488.9 | 128.0496
[10 empty] | 1488.8 | 128.4215
[10 empty] | 1488.5 | 128.4517
[10 empty] | 1488.4 | 128.2607
[10 empty] | 1488.1 | 128.13
[10 empty] | 1488.2 | 128.4919
[10 empty] | 1488.1 | 129.1755
[10 empty] | 1487.9 | 129.5877
[10 empty] | 1487.7 | 129.9094
[10 empty] | 1487.7 | 130.0501
[10 empty] | 1487.7 | 129.9697
[10 empty] | 1487.5 | 129.7988
[10 empty] | 1487.3 | 129.9094
[10 empty] | 1487.3 | 130.8142
[10 empty] | 1487.1 | 131.1359
[10 empty] | 1487.1 | 131.3369
[10 empty] | 1487 | 131.5581
[10 empty] | 1486.8 | 131.4777
[10 empty] | 1486.7 | 131.2263
[10 empty] | 1486.7 | 131.4676
[10 empty] | 1486.6 | 132.2015
[10 empty] | 1486.4 | 132.6941
[10 empty] | 1486.4 | 132.8952
[10 empty] | 1486.2 | 133.046
[10 empty] | 1486.2 | 133.0661
[10 empty] | 1486.1 | 132.9454
[10 empty] | 1485.9 | 133.1264
[10 empty] | 1485.7 | 133.7396
[10 empty] | 1485.7 | 134.2322