## Sheet1
SiO2 | Al2O3 | CaO | Fe2O3 | SO3 | MgO | K20 | TiO2 | Na2O | P2O5 | 1435.7 | 12.514 | 玻璃渣
40.2 | 14.34 | 15.21 | 9.27 | 15.18 | 1.22 | 0.85 | 0.54 | 2.75 | 0.19 | 1435.6 | 12.4925
[10 empty] | 1435.6 | 12.4657
[10 empty] | 1435.5 | 12.4657
[10 empty] | 1435.4 | 12.455
[10 empty] | 1435.4 | 12.4979
[10 empty] | 1435.4 | 12.4657
[10 empty] | 1435.4 | 12.4389
[10 empty] | 1435.5 | 12.455
[10 empty] | 1435.5 | 12.4013
[10 empty] | 1435.4 | 12.4174
[10 empty] | 1435.4 | 12.4496
[10 empty] | 1435.3 | 12.3638
[10 empty] | 1435.3 | 12.3799
[10 empty] | 1435.2 | 12.4603
[10 empty] | 1435.1 | 12.3531
[10 empty] | 1435.2 | 12.396
[10 empty] | 1435.1 | 12.4442
[10 empty] | 1435.1 | 12.337
[10 empty] | 1435 | 12.3638
[10 empty] | 1434.9 | 12.4282
[10 empty] | 1434.6 | 12.3423
[10 empty] | 1434.5 | 12.4174
[10 empty] | 1434.5 | 12.3477
[10 empty] | 1434.4 | 12.3531
[10 empty] | 1434.2 | 12.4389
[10 empty] | 1434.2 | 12.3638
[10 empty] | 1434.2 | 12.337
[10 empty] | 1434.1 | 12.4442
[10 empty] | 1434 | 12.3423
[10 empty] | 1434 | 12.3316
[10 empty] | 1434 | 12.4174
[10 empty] | 1434 | 12.3584
[10 empty] | 1433.9 | 12.3209
[10 empty] | 1433.8 | 12.4282
[10 empty] | 1433.6 | 12.3316
[10 empty] | 1433.6 | 12.2941
[10 empty] | 1433.4 | 12.4013
[10 empty] | 1433.4 | 12.3745
[10 empty] | 1433.2 | 12.3262
[10 empty] | 1433.2 | 12.4389
[10 empty] | 1433 | 12.3584
[10 empty] | 1432.9 | 12.3262
[10 empty] | 1432.8 | 12.3852
[10 empty] | 1432.8 | 12.3584
[10 empty] | 1432.8 | 12.3477
[10 empty] | 1432.9 | 12.337
[10 empty] | 1432.9 | 12.3799
[10 empty] | 1432.8 | 12.3531
[10 empty] | 1432.8 | 12.3423
[10 empty] | 1432.7 | 12.3584
[10 empty] | 1432.7 | 12.3102
[10 empty] | 1432.5 | 12.3262
[10 empty] | 1432.4 | 12.3584
[10 empty] | 1432.4 | 12.3316
[10 empty] | 1432.4 | 12.3209
[10 empty] | 1432.3 | 12.3692
[10 empty] | 1432.2 | 12.2941
[10 empty] | 1432.2 | 12.337
[10 empty] | 1432.1 | 12.3423
[10 empty] | 1431.9 | 12.4013
[10 empty] | 1431.9 | 12.2726
[10 empty] | 1431.7 | 12.3423
[10 empty] | 1431.5 | 12.2941
[10 empty] | 1431.2 | 12.3423
[10 empty] | 1431.2 | 12.3209
[10 empty] | 1431.2 | 12.3638
[10 empty] | 1431 | 12.3638
[10 empty] | 1430.9 | 12.3048
[10 empty] | 1430.8 | 12.3745
[10 empty] | 1430.6 | 12.3477
[10 empty] | 1430.6 | 12.3048
[10 empty] | 1430.4 | 12.3799
[10 empty] | 1430.4 | 12.3692
[10 empty] | 1430.4 | 12.3155
[10 empty] | 1430.1 | 12.3531
[10 empty] | 1430 | 12.3423
[10 empty] | 1429.9 | 12.3692
[10 empty] | 1429.7 | 12.3423
[10 empty] | 1429.7 | 12.337
[10 empty] | 1429.5 | 12.3906
[10 empty] | 1429.4 | 12.3477
[10 empty] | 1429.2 | 12.3531
[10 empty] | 1428.9 | 12.4067
[10 empty] | 1428.8 | 12.3692
[10 empty] | 1428.9 | 12.3692
[10 empty] | 1428.8 | 12.4121
[10 empty] | 1428.7 | 12.3745
[10 empty] | 1428.6 | 12.4174
[10 empty] | 1428.5 | 12.4389
[10 empty] | 1428.4 | 12.3852
[10 empty] | 1428.3 | 12.4121
[10 empty] | 1428.2 | 12.4711
[10 empty] | 1428.1 | 12.4067
[10 empty] | 1428 | 12.4389
[10 empty] | 1427.9 | 12.5033
[10 empty] | 1427.7 | 12.4442
[10 empty] | 1427.6 | 12.4925
[10 empty] | 1427.4 | 12.5408
[10 empty] | 1427.2 | 12.4442
[10 empty] | 1426.9 | 12.4872
[10 empty] | 1426.8 | 12.5301
[10 empty] | 1426.7 | 12.455
[10 empty] | 1426.6 | 12.4872
[10 empty] | 1426.5 | 12.5623
[10 empty] | 1426.4 | 12.5086
[10 empty] | 1426.4 | 12.5408
[10 empty] | 1426.2 | 12.5676
[10 empty] | 1426.2 | 12.5301
[10 empty] | 1426 | 12.5623
[10 empty] | 1425.8 | 12.6534
[10 empty] | 1425.6 | 12.5998
[10 empty] | 1425.4 | 12.5944
[10 empty] | 1425.2 | 12.691
[10 empty] | 1425.1 | 12.632
[10 empty] | 1425.2 | 12.6588
[10 empty] | 1425.1 | 12.7017
[10 empty] | 1425 | 12.6803
[10 empty] | 1424.8 | 12.6749
[10 empty] | 1424.7 | 12.7285
[10 empty] | 1424.6 | 12.7124
[10 empty] | 1424.4 | 12.7393
[10 empty] | 1424.2 | 12.8036
[10 empty] | 1424.1 | 12.7714
[10 empty] | 1424 | 12.7714
[10 empty] | 1424 | 12.8465
[10 empty] | 1423.8 | 12.8144
[10 empty] | 1423.6 | 12.7983
[10 empty] | 1423.6 | 12.8787
[10 empty] | 1423.4 | 12.8519
[10 empty] | 1423.2 | 12.868
[10 empty] | 1423.2 | 12.9109
[10 empty] | 1423.2 | 12.8573
[10 empty] | 1423.1 | 12.8734
[10 empty] | 1422.9 | 12.9699
[10 empty] | 1422.8 | 12.9645
[10 empty] | 1422.6 | 12.9163
[10 empty] | 1422.5 | 13.0396
[10 empty] | 1422.4 | 12.9645
[10 empty] | 1422.3 | 12.9645
[10 empty] | 1422.1 | 13.0504
[10 empty] | 1421.8 | 13.0075
[10 empty] | 1421.7 | 13.1094
[10 empty] | 1421.5 | 13.0343
[10 empty] | 1421.4 | 13.0075
[10 empty] | 1421.4 | 13.1469
[10 empty] | 1421.2 | 13.1308
[10 empty] | 1421.1 | 13.0826
[10 empty] | 1421 | 13.1469
[10 empty] | 1420.9 | 13.1523
[10 empty] | 1420.8 | 13.1308
[10 empty] | 1420.7 | 13.2596
[10 empty] | 1420.6 | 13.2006
[10 empty] | 1420.4 | 13.163
[10 empty] | 1420.2 | 13.3132
[10 empty] | 1420.1 | 13.2596
[10 empty] | 1420.1 | 13.2113
[10 empty] | 1420.1 | 13.3078
[10 empty] | 1420.1 | 13.281
[10 empty] | 1419.8 | 13.2703
[10 empty] | 1419.7 | 13.3454
[10 empty] | 1419.5 | 13.3239
[10 empty] | 1419.3 | 13.3025
[10 empty] | 1419.2 | 13.4044
[10 empty] | 1419 | 13.4098
[10 empty] | 1418.8 | 13.3507
[10 empty] | 1418.7 | 13.5224
[10 empty] | 1418.8 | 13.4312
[10 empty] | 1418.7 | 13.4151
[10 empty] | 1418.7 | 13.5438
[10 empty] | 1418.7 | 13.5063
[10 empty] | 1418.5 | 13.5921
[10 empty] | 1418.4 | 13.5653
[10 empty] | 1418.3 | 13.5385
[10 empty] | 1418.2 | 13.6297
[10 empty] | 1417.9 | 13.6136
[10 empty] | 1417.8 | 13.7048
[10 empty] | 1417.5 | 13.6619
[10 empty] | 1417.4 | 13.6565
[10 empty] | 1417.2 | 13.7369
[10 empty] | 1417.1 | 13.7209
[10 empty] | 1417 | 13.6779
[10 empty] | 1416.7 | 13.7852
[10 empty] | 1416.7 | 13.7638
[10 empty] | 1416.5 | 13.7423
[10 empty] | 1416.4 | 13.8496
[10 empty] | 1416.2 | 13.796
[10 empty] | 1416.1 | 13.7852
[10 empty] | 1415.9 | 13.9461
[10 empty] | 1415.8 | 13.8603
[10 empty] | 1415.6 | 13.8228
[10 empty] | 1415.5 | 13.9461
[10 empty] | 1415.4 | 13.9247
[10 empty] | 1415.3 | 13.8818
[10 empty] | 1415.3 | 14.0212
[10 empty] | 1415.2 | 13.9676
[10 empty] | 1415.1 | 13.9247
[10 empty] | 1415 | 14.0212
[10 empty] | 1414.9 | 14.0266
[10 empty] | 1414.9 | 14.0105
[10 empty] | 1414.7 | 14.1124
[10 empty] | 1414.5 | 14.0373
[10 empty] | 1414.3 | 14.0695
[10 empty] | 1414.3 | 14.1446
[10 empty] | 1414.2 | 14.1124
[10 empty] | 1414.1 | 14.1231
[10 empty] | 1413.8 | 14.2519
[10 empty] | 1413.6 | 14.1553
[10 empty] | 1413.5 | 14.1661
[10 empty] | 1413.3 | 14.2304
[10 empty] | 1413.1 | 14.2036
[10 empty] | 1413.1 | 14.2036
[10 empty] | 1413 | 14.2251
[10 empty] | 1413 | 14.2948
[10 empty] | 1412.8 | 14.2841
[10 empty] | 1412.7 | 14.3162
[10 empty] | 1412.7 | 14.3484
[10 empty] | 1412.6 | 14.327
[10 empty] | 1412.5 | 14.3431
[10 empty] | 1412.3 | 14.504
[10 empty] | 1412.2 | 14.4235
[10 empty] | 1411.9 | 14.5093
[10 empty] | 1411.9 | 14.4825
[10 empty] | 1411.8 | 14.445
[10 empty] | 1411.7 | 14.5415
[10 empty] | 1411.5 | 14.5469
[10 empty] | 1411.4 | 14.5415
[10 empty] | 1411.2 | 14.6595
[10 empty] | 1411.1 | 14.6166
[10 empty] | 1411 | 14.5469
[10 empty] | 1411 | 14.6434
[10 empty] | 1411 | 14.6864
[10 empty] | 1410.9 | 14.6381
[10 empty] | 1410.6 | 14.7132
[10 empty] | 1410.5 | 14.7239
[10 empty] | 1410.4 | 14.6381
[10 empty] | 1410.2 | 14.7132
[10 empty] | 1410.2 | 14.8044
[10 empty] | 1410.1 | 14.7293
[10 empty] | 1410.1 | 14.7883
[10 empty] | 1410 | 14.8795
[10 empty] | 1409.9 | 14.8097
[10 empty] | 1409.7 | 14.8687
[10 empty] | 1409.4 | 14.8848
[10 empty] | 1409.4 | 14.8151
[10 empty] | 1409.3 | 14.9063
[10 empty] | 1409.3 | 14.9706
[10 empty] | 1409.3 | 14.9116
[10 empty] | 1409.1 | 15.035
[10 empty] | 1408.9 | 15.0136
[10 empty] | 1409 | 14.9706
[10 empty] | 1408.7 | 15.0404
[10 empty] | 1408.6 | 15.0887
[10 empty] | 1408.5 | 15.0136
[10 empty] | 1408.3 | 15.0994
[10 empty] | 1408.1 | 15.1208
[10 empty] | 1408.1 | 15.0833
[10 empty] | 1408 | 15.1906
[10 empty] | 1407.7 | 15.1906
[10 empty] | 1407.6 | 15.1316
[10 empty] | 1407.4 | 15.2227
[10 empty] | 1407.4 | 15.2603
[10 empty] | 1407.4 | 15.153
[10 empty] | 1407.3 | 15.2335
[10 empty] | 1407.3 | 15.3086
[10 empty] | 1407.2 | 15.2227
[10 empty] | 1407 | 15.3193
[10 empty] | 1407 | 15.3568
[10 empty] | 1406.8 | 15.3837
[10 empty] | 1406.6 | 15.4427
[10 empty] | 1406.6 | 15.3461
[10 empty] | 1406.5 | 15.4695
[10 empty] | 1406.4 | 15.4748
[10 empty] | 1406.2 | 15.3944
[10 empty] | 1406 | 15.5178
[10 empty] | 1405.8 | 15.5339
[10 empty] | 1405.7 | 15.507
[10 empty] | 1405.6 | 15.5929
[10 empty] | 1405.5 | 15.625
[10 empty] | 1405.1 | 15.6787
[10 empty] | 1404.9 | 15.6894
[10 empty] | 1404.7 | 15.6089
[10 empty] | 1404.6 | 15.727
[10 empty] | 1404.4 | 15.727
[10 empty] | 1404.2 | 15.684
[10 empty] | 1404.1 | 15.7538
[10 empty] | 1403.9 | 15.8074
[10 empty] | 1403.7 | 15.7162
[10 empty] | 1403.4 | 15.8342
[10 empty] | 1403.3 | 15.8557
[10 empty] | 1403.2 | 15.8128
[10 empty] | 1403 | 15.9415
[10 empty] | 1402.9 | 15.9522
[10 empty] | 1402.9 | 15.8879
[10 empty] | 1402.9 | 15.9522
[10 empty] | 1402.9 | 15.9844
[10 empty] | 1402.8 | 15.9308
[10 empty] | 1402.8 | 16.0005
[10 empty] | 1402.8 | 16.0542
[10 empty] | 1402.5 | 15.963
[10 empty] | 1402.4 | 16.0273
[10 empty] | 1402.2 | 16.0863
[10 empty] | 1402 | 16.0059
[10 empty] | 1402 | 16.0595
[10 empty] | 1401.8 | 16.1507
[10 empty] | 1401.7 | 16.0863
[10 empty] | 1401.5 | 16.1185
[10 empty] | 1401.4 | 16.2097
[10 empty] | 1401.3 | 16.1346
[10 empty] | 1401.2 | 16.1829
[10 empty] | 1401.2 | 16.3009
[10 empty] | 1401.1 | 16.1829
[10 empty] | 1400.9 | 16.2151
[10 empty] | 1400.7 | 16.317
[10 empty] | 1400.7 | 16.2955
[10 empty] | 1400.5 | 16.3223
[10 empty] | 1400.4 | 16.4082
[10 empty] | 1400.3 | 16.3492
[10 empty] | 1400.1 | 16.3599
[10 empty] | 1399.8 | 16.4404
[10 empty] | 1399.8 | 16.3867
[10 empty] | 1399.7 | 16.5584
[10 empty] | 1399.5 | 16.4564
[10 empty] | 1399.4 | 16.4779
[10 empty] | 1399.2 | 16.6174
[10 empty] | 1399.1 | 16.553
[10 empty] | 1398.9 | 16.5637
[10 empty] | 1398.8 | 16.7032
[10 empty] | 1398.6 | 16.612
[10 empty] | 1398.4 | 16.6227
[10 empty] | 1398.4 | 16.7354
[10 empty] | 1398.3 | 16.6495
[10 empty] | 1398.2 | 16.6764
[10 empty] | 1398.1 | 16.7997
[10 empty] | 1397.9 | 16.7515
[10 empty] | 1397.7 | 16.7675
[10 empty] | 1397.6 | 16.8641
[10 empty] | 1397.6 | 16.7729
[10 empty] | 1397.4 | 16.7997
[10 empty] | 1397.2 | 16.9553
[10 empty] | 1397.1 | 16.8426
[10 empty] | 1396.9 | 16.8587
[10 empty] | 1396.9 | 17.0465
[10 empty] | 1396.9 | 16.9124
[10 empty] | 1396.8 | 16.9338
[10 empty] | 1396.6 | 17.0947
[10 empty] | 1396.4 | 17.0036
[10 empty] | 1396.4 | 16.9606
[10 empty] | 1396.3 | 17.1698
[10 empty] | 1396.2 | 17.084
[10 empty] | 1396 | 17.0518
[10 empty] | 1395.9 | 17.2503
[10 empty] | 1395.7 | 17.143
[10 empty] | 1395.6 | 17.143
[10 empty] | 1395.4 | 17.2718
[10 empty] | 1395.3 | 17.2074
[10 empty] | 1395.2 | 17.202
[10 empty] | 1395 | 17.3898
[10 empty] | 1394.9 | 17.2878
[10 empty] | 1394.9 | 17.2288
[10 empty] | 1395 | 17.4219
[10 empty] | 1394.9 | 17.3147
[10 empty] | 1394.7 | 17.32
[10 empty] | 1394.7 | 17.5239
[10 empty] | 1394.6 | 17.438
[10 empty] | 1394.5 | 17.3898
[10 empty] | 1394.4 | 17.615
[10 empty] | 1394.2 | 17.4541
[10 empty] | 1394.2 | 17.4649
[10 empty] | 1394.3 | 17.6311
[10 empty] | 1394.2 | 17.54
[10 empty] | 1394.1 | 17.5078
[10 empty] | 1394.1 | 17.6848
[10 empty] | 1393.9 | 17.6258
[10 empty] | 1393.8 | 17.5614
[10 empty] | 1393.6 | 17.7438
[10 empty] | 1393.4 | 17.6419
[10 empty] | 1393.3 | 17.8189
[10 empty] | 1393.2 | 17.6848
[10 empty] | 1393.1 | 17.6901
[10 empty] | 1392.8 | 17.9047
[10 empty] | 1392.7 | 17.7652
[10 empty] | 1392.6 | 17.7813
[10 empty] | 1392.5 | 17.9744
[10 empty] | 1392.4 | 17.8564
[10 empty] | 1392.1 | 17.8511
[10 empty] | 1392 | 18.0549
[10 empty] | 1392 | 17.9691
[10 empty] | 1391.9 | 17.9315
[10 empty] | 1391.9 | 18.0978
[10 empty] | 1391.7 | 18.0495
[10 empty] | 1391.4 | 18.012
[10 empty] | 1391.4 | 18.1675
[10 empty] | 1391.2 | 18.1139
[10 empty] | 1391.2 | 18.0442
[10 empty] | 1390.9 | 18.248
[10 empty] | 1390.5 | 18.1085
[10 empty] | 1390.5 | 18.3499
[10 empty] | 1390.1 | 18.248
[10 empty] | 1390 | 18.189
[10 empty] | 1389.9 | 18.4143
[10 empty] | 1389.8 | 18.3445
[10 empty] | 1389.7 | 18.2694
[10 empty] | 1389.7 | 18.4733
[10 empty] | 1389.6 | 18.3874
[10 empty] | 1389.5 | 18.3016
[10 empty] | 1389.4 | 18.4947
[10 empty] | 1389.3 | 18.4357
[10 empty] | 1389.2 | 18.3553
[10 empty] | 1389.1 | 18.5752
[10 empty] | 1389 | 18.5001
[10 empty] | 1388.8 | 18.4572
[10 empty] | 1388.8 | 18.6395
[10 empty] | 1388.7 | 18.6127
[10 empty] | 1388.6 | 18.5162
[10 empty] | 1388.5 | 18.7361
[10 empty] | 1388.3 | 18.6932
[10 empty] | 1388.2 | 18.6342
[10 empty] | 1388 | 18.7683
[10 empty] | 1388 | 18.7522
[10 empty] | 1387.8 | 18.6825
[10 empty] | 1387.7 | 18.8327
[10 empty] | 1387.6 | 18.838
[10 empty] | 1387.4 | 18.7361
[10 empty] | 1387.3 | 18.9185
[10 empty] | 1387.1 | 18.9185
[10 empty] | 1387 | 18.8702
[10 empty] | 1386.8 | 19.0043
[10 empty] | 1386.7 | 19.0418
[10 empty] | 1386.5 | 18.9346
[10 empty] | 1386.4 | 19.0901
[10 empty] | 1386.4 | 19.0472
[10 empty] | 1386.3 | 18.9667
[10 empty] | 1386.1 | 19.0955
[10 empty] | 1385.9 | 19.1491
[10 empty] | 1385.7 | 19.0418
[10 empty] | 1385.7 | 19.2564
[10 empty] | 1385.6 | 19.1867
[10 empty] | 1385.6 | 19.133
[10 empty] | 1385.4 | 19.369
[10 empty] | 1385.4 | 19.2671
[10 empty] | 1385 | 19.2242
[10 empty] | 1384.9 | 19.3959
[10 empty] | 1384.8 | 19.353
[10 empty] | 1384.7 | 19.3154
[10 empty] | 1384.7 | 19.5139
[10 empty] | 1384.4 | 19.4012
[10 empty] | 1384.3 | 19.428
[10 empty] | 1384.1 | 19.6158
[10 empty] | 1383.8 | 19.4978
[10 empty] | 1383.7 | 19.4978
[10 empty] | 1383.6 | 19.6533
[10 empty] | 1383.4 | 19.5943
[10 empty] | 1383.3 | 19.5514
[10 empty] | 1383.2 | 19.766
[10 empty] | 1383 | 19.6855
[10 empty] | 1382.9 | 19.6587
[10 empty] | 1382.9 | 19.8357
[10 empty] | 1383 | 19.8142
[10 empty] | 1382.9 | 19.7338
[10 empty] | 1382.9 | 19.884
[10 empty] | 1382.8 | 19.8732
[10 empty] | 1382.8 | 19.8357
[10 empty] | 1382.7 | 19.9537
[10 empty] | 1382.5 | 19.9644
[10 empty] | 1382.4 | 19.8732
[10 empty] | 1382.3 | 20.0717
[10 empty] | 1382.1 | 20.0449
[10 empty] | 1382 | 19.9859
[10 empty] | 1381.7 | 20.1414
[10 empty] | 1381.7 | 20.1575
[10 empty] | 1381.5 | 20.0717
[10 empty] | 1381.4 | 20.2755
[10 empty] | 1381.3 | 20.2702
[10 empty] | 1381.2 | 20.1414
[10 empty] | 1381 | 20.3024
[10 empty] | 1380.9 | 20.3614
[10 empty] | 1380.9 | 20.2487
[10 empty] | 1380.6 | 20.415
[10 empty] | 1380.5 | 20.4472
[10 empty] | 1380.3 | 20.3131
[10 empty] | 1380.2 | 20.5974
[10 empty] | 1380.2 | 20.5276
[10 empty] | 1380.1 | 20.4043
[10 empty] | 1380 | 20.6027
[10 empty] | 1379.8 | 20.6617
[10 empty] | 1379.6 | 20.5276
[10 empty] | 1379.4 | 20.6993
[10 empty] | 1379.2 | 20.7315
[10 empty] | 1379.3 | 20.6027
[10 empty] | 1379 | 20.769
[10 empty] | 1378.9 | 20.828
[10 empty] | 1378.7 | 20.71
[10 empty] | 1378.7 | 20.9085
[10 empty] | 1378.5 | 20.9192
[10 empty] | 1378.3 | 20.8012
[10 empty] | 1378.1 | 21.005
[10 empty] | 1378.1 | 21.0265
[10 empty] | 1378.2 | 20.8656
[10 empty] | 1377.9 | 21.123
[10 empty] | 1377.9 | 21.1069
[10 empty] | 1377.7 | 21.0158
[10 empty] | 1377.4 | 21.2679
[10 empty] | 1377.3 | 21.1928
[10 empty] | 1377.2 | 21.123
[10 empty] | 1377 | 21.3859
[10 empty] | 1376.8 | 21.2625
[10 empty] | 1376.8 | 21.1981
[10 empty] | 1376.6 | 21.461
[10 empty] | 1376.7 | 21.3966
[10 empty] | 1376.5 | 21.2893
[10 empty] | 1376.3 | 21.5146
[10 empty] | 1376.3 | 21.5146
[10 empty] | 1376.1 | 21.4073
[10 empty] | 1376 | 21.6916
[10 empty] | 1375.9 | 21.6487
[10 empty] | 1375.6 | 21.52
[10 empty] | 1375.6 | 21.697
[10 empty] | 1375.5 | 21.6916
[10 empty] | 1375.5 | 21.638
[10 empty] | 1375.4 | 21.8203
[10 empty] | 1375.2 | 21.8043
[10 empty] | 1375.1 | 21.6809
[10 empty] | 1374.9 | 21.874
[10 empty] | 1374.8 | 21.9115
[10 empty] | 1374.6 | 21.7935
[10 empty] | 1374.6 | 21.9598
[10 empty] | 1374.5 | 22.0081
[10 empty] | 1374.6 | 21.9276
[10 empty] | 1374.3 | 21.9866
[10 empty] | 1374.2 | 22.0778
[10 empty] | 1374 | 22.1368
[10 empty] | 1374 | 22.1851
[10 empty] | 1373.7 | 22.0778
[10 empty] | 1373.5 | 22.1851
[10 empty] | 1373.5 | 22.2924
[10 empty] | 1373.4 | 22.1958
[10 empty] | 1373.2 | 22.3299
[10 empty] | 1373.1 | 22.4157
[10 empty] | 1373 | 22.2924
[10 empty] | 1372.8 | 22.4533
[10 empty] | 1372.6 | 22.523
[10 empty] | 1372.3 | 22.4265
[10 empty] | 1372.1 | 22.5391
[10 empty] | 1371.9 | 22.5874
[10 empty] | 1371.9 | 22.5016
[10 empty] | 1371.9 | 22.6571
[10 empty] | 1371.9 | 22.759
[10 empty] | 1371.9 | 22.6893
[10 empty] | 1371.7 | 22.7483
[10 empty] | 1371.6 | 22.8556
[10 empty] | 1371.6 | 22.7912
[10 empty] | 1371.6 | 22.8395
[10 empty] | 1371.5 | 22.9307
[10 empty] | 1371.4 | 22.8502
[10 empty] | 1371.3 | 23.0058
[10 empty] | 1371.2 | 23.0326
[10 empty] | 1371 | 22.9307
[10 empty] | 1371 | 23.0648
[10 empty] | 1370.9 | 23.1399
[10 empty] | 1370.7 | 23.0755
[10 empty] | 1370.5 | 23.215
[10 empty] | 1370.3 | 23.2257
[10 empty] | 1370.1 | 23.2042
[10 empty] | 1369.9 | 23.3812
[10 empty] | 1369.6 | 23.3437
[10 empty] | 1369.5 | 23.333
[10 empty] | 1369.4 | 23.4563
[10 empty] | 1369.2 | 23.4563
[10 empty] | 1369.2 | 23.4349
[10 empty] | 1369.1 | 23.5797
[10 empty] | 1369 | 23.5743
[10 empty] | 1368.7 | 23.6387
[10 empty] | 1368.6 | 23.7031
[10 empty] | 1368.6 | 23.7192
[10 empty] | 1368.5 | 23.6709
[10 empty] | 1368.3 | 23.7728
[10 empty] | 1368.3 | 23.8801
[10 empty] | 1368.1 | 23.7835
[10 empty] | 1367.9 | 23.8801
[10 empty] | 1367.8 | 24.0464
[10 empty] | 1367.6 | 23.8747
[10 empty] | 1367.3 | 23.9444
[10 empty] | 1367.1 | 23.9981
[10 empty] | 1367 | 24.1
[10 empty] | 1366.7 | 24.2824
[10 empty] | 1366.5 | 24.1483
[10 empty] | 1366.3 | 24.2287
[10 empty] | 1366.2 | 24.336
[10 empty] | 1366.2 | 24.2877
[10 empty] | 1366.2 | 24.3467
[10 empty] | 1366.1 | 24.454
[10 empty] | 1366.1 | 24.4379
[10 empty] | 1366.1 | 24.4969
[10 empty] | 1366.1 | 24.6525
[10 empty] | 1366 | 24.5881
[10 empty] | 1366 | 24.6203
[10 empty] | 1365.9 | 24.7276
[10 empty] | 1365.7 | 24.6578
[10 empty] | 1365.4 | 24.7705
[10 empty] | 1365.2 | 24.8456
[10 empty] | 1365.1 | 24.7919
[10 empty] | 1364.8 | 24.8402
[10 empty] | 1364.8 | 24.9958
[10 empty] | 1364.5 | 24.9743
[10 empty] | 1364.6 | 25.0226
[10 empty] | 1364.5 | 25.1299
[10 empty] | 1364.4 | 25.1406
[10 empty] | 1364.3 | 25.2532
[10 empty] | 1364.3 | 25.205
[10 empty] | 1364.2 | 25.2693
[10 empty] | 1363.8 | 25.3981
[10 empty] | 1363.9 | 25.4356
[10 empty] | 1363.8 | 25.559
[10 empty] | 1363.7 | 25.4624
[10 empty] | 1363.4 | 25.5375
[10 empty] | 1363.2 | 25.6448
[10 empty] | 1363.1 | 25.6073
[10 empty] | 1362.8 | 25.6609
[10 empty] | 1362.6 | 25.7789
[10 empty] | 1362.4 | 25.736
[10 empty] | 1362.1 | 25.8111
[10 empty] | 1362 | 25.9237
[10 empty] | 1361.9 | 25.8647
[10 empty] | 1361.8 | 25.9559
[10 empty] | 1361.7 | 26.0793
[10 empty] | 1361.5 | 26.0203
[10 empty] | 1361.4 | 26.0793
[10 empty] | 1361.2 | 26.1597
[10 empty] | 1361.2 | 26.2402
[10 empty] | 1361 | 26.3046
[10 empty] | 1360.8 | 26.3636
[10 empty] | 1360.7 | 26.4333
[10 empty] | 1360.6 | 26.4065
[10 empty] | 1360.4 | 26.4655
[10 empty] | 1360.4 | 26.6425
[10 empty] | 1360.2 | 26.6103
[10 empty] | 1360.1 | 26.6639
[10 empty] | 1360 | 26.7819
[10 empty] | 1359.9 | 26.7122
[10 empty] | 1359.7 | 26.8088
[10 empty] | 1359.6 | 26.9643
[10 empty] | 1359.6 | 26.8785
[10 empty] | 1359.6 | 26.9858
[10 empty] | 1359.5 | 27.0501
[10 empty] | 1359.3 | 27.0394
[10 empty] | 1359.2 | 27.1199
[10 empty] | 1359.2 | 27.2647
[10 empty] | 1359.1 | 27.2003
[10 empty] | 1359 | 27.2862
[10 empty] | 1358.7 | 27.3291
[10 empty] | 1358.7 | 27.3666
[10 empty] | 1358.6 | 27.4203
[10 empty] | 1358.6 | 27.4471
[10 empty] | 1358.2 | 27.5704
[10 empty] | 1358 | 27.5436
[10 empty] | 1357.8 | 27.6402
[10 empty] | 1357.8 | 27.8065
[10 empty] | 1357.7 | 27.6777
[10 empty] | 1357.7 | 27.8172
[10 empty] | 1357.6 | 27.9352
[10 empty] | 1357.5 | 27.8225
[10 empty] | 1357.2 | 27.9781
[10 empty] | 1357 | 28.1015
[10 empty] | 1356.8 | 27.9996
[10 empty] | 1356.7 | 28.1497
[10 empty] | 1356.7 | 28.3375
[10 empty] | 1356.6 | 28.1605
[10 empty] | 1356.6 | 28.2517
[10 empty] | 1356.3 | 28.2946
[10 empty] | 1356.2 | 28.434
[10 empty] | 1356 | 28.6218
[10 empty] | 1355.8 | 28.4823
[10 empty] | 1355.7 | 28.5949
[10 empty] | 1355.6 | 28.7666
[10 empty] | 1355.4 | 28.6003
[10 empty] | 1355.1 | 28.7398
[10 empty] | 1355 | 28.9007
[10 empty] | 1354.7 | 28.7451
[10 empty] | 1354.7 | 28.9061
[10 empty] | 1354.5 | 29.0992
[10 empty] | 1354.4 | 28.8953
[10 empty] | 1354.3 | 29.067
[10 empty] | 1354.2 | 29.2064
[10 empty] | 1354 | 29.067
[10 empty] | 1353.8 | 29.2064
[10 empty] | 1353.8 | 29.3781
[10 empty] | 1353.7 | 29.2386
[10 empty] | 1353.6 | 29.3673
[10 empty] | 1353.5 | 29.5658
[10 empty] | 1353.4 | 29.3888
[10 empty] | 1353.2 | 29.5336
[10 empty] | 1353.2 | 29.7214
[10 empty] | 1353.2 | 29.5926
[10 empty] | 1353.1 | 29.7267
[10 empty] | 1353 | 29.8662
[10 empty] | 1352.9 | 29.7643
[10 empty] | 1352.9 | 29.893
[10 empty] | 1352.7 | 30.0432
[10 empty] | 1352.7 | 29.9735
[10 empty] | 1352.7 | 30.0217
[10 empty] | 1352.5 | 30.1451
[10 empty] | 1352.3 | 30.0754
[10 empty] | 1352 | 30.1451
[10 empty] | 1351.9 | 30.4079
[10 empty] | 1351.9 | 30.3329
[10 empty] | 1351.6 | 30.306
[10 empty] | 1351.4 | 30.5742
[10 empty] | 1351.2 | 30.4938
[10 empty] | 1351.1 | 30.5528
[10 empty] | 1351 | 30.7405
[10 empty] | 1350.9 | 30.6922
[10 empty] | 1350.8 | 30.6493
[10 empty] | 1350.8 | 30.821
[10 empty] | 1350.6 | 30.8263
[10 empty] | 1350.4 | 30.8585
[10 empty] | 1350.2 | 31.0677
[10 empty] | 1350.1 | 31.057
[10 empty] | 1349.9 | 31.0302
[10 empty] | 1349.7 | 31.2125
[10 empty] | 1349.6 | 31.1857
[10 empty] | 1349.4 | 31.2125
[10 empty] | 1349.5 | 31.4432
[10 empty] | 1349.3 | 31.4217
[10 empty] | 1349.2 | 31.3574
[10 empty] | 1349.1 | 31.6309
[10 empty] | 1349 | 31.588
[10 empty] | 1348.9 | 31.5773
[10 empty] | 1348.9 | 31.7436
[10 empty] | 1348.8 | 31.765
[10 empty] | 1348.8 | 31.7436
[10 empty] | 1348.7 | 31.9259
[10 empty] | 1348.6 | 31.9742
[10 empty] | 1348.4 | 31.9527
[10 empty] | 1348.3 | 32.1727
[10 empty] | 1348 | 32.1405
[10 empty] | 1347.9 | 32.1673
[10 empty] | 1347.7 | 32.3336
[10 empty] | 1347.7 | 32.3872
[10 empty] | 1347.5 | 32.3014
[10 empty] | 1347.2 | 32.5535
[10 empty] | 1347.1 | 32.575
[10 empty] | 1346.9 | 32.5642
[10 empty] | 1346.7 | 32.693
[10 empty] | 1346.5 | 32.7841
[10 empty] | 1346.5 | 32.7091
[10 empty] | 1346.4 | 32.8646
[10 empty] | 1346.2 | 32.9612
[10 empty] | 1346.1 | 32.8861
[10 empty] | 1346 | 33.0738
[10 empty] | 1345.8 | 33.1811
[10 empty] | 1345.9 | 33.106
[10 empty] | 1345.7 | 33.2669
[10 empty] | 1345.7 | 33.3795
[10 empty] | 1345.5 | 33.2884
[10 empty] | 1345.4 | 33.4546
[10 empty] | 1345.2 | 33.5887
[10 empty] | 1345.1 | 33.5029
[10 empty] | 1344.8 | 33.6799
[10 empty] | 1344.6 | 33.7979
[10 empty] | 1344.6 | 33.7389
[10 empty] | 1344.4 | 33.9052
[10 empty] | 1344.2 | 34.0018
[10 empty] | 1344 | 34.1788
[10 empty] | 1343.9 | 34.2753
[10 empty] | 1343.7 | 34.2163
[10 empty] | 1343.5 | 34.345
[10 empty] | 1343.4 | 34.4684
[10 empty] | 1343.2 | 34.5971
[10 empty] | 1343.1 | 34.6669
[10 empty] | 1343.1 | 34.6669
[10 empty] | 1343.1 | 34.7956
[10 empty] | 1343 | 34.8224
[10 empty] | 1342.9 | 34.9136
[10 empty] | 1342.8 | 35.0316
[10 empty] | 1342.7 | 35.0906
[10 empty] | 1342.5 | 35.1228
[10 empty] | 1342.4 | 35.2355
[10 empty] | 1342.4 | 35.2837
[10 empty] | 1342.2 | 35.4232
[10 empty] | 1341.8 | 35.5036
[10 empty] | 1341.7 | 35.5305
[10 empty] | 1341.6 | 35.6377
[10 empty] | 1341.5 | 35.7289
[10 empty] | 1341.3 | 35.7718
[10 empty] | 1341.3 | 35.9435
[10 empty] | 1341.2 | 35.9703
[10 empty] | 1341 | 35.9918
[10 empty] | 1340.8 | 36.1688
[10 empty] | 1340.6 | 36.201
[10 empty] | 1340.5 | 36.158
[10 empty] | 1340.4 | 36.3887
[10 empty] | 1340.2 | 36.4691
[10 empty] | 1340 | 36.5121
[10 empty] | 1339.8 | 36.7159
[10 empty] | 1339.6 | 36.7266
[10 empty] | 1339.5 | 36.7534
[10 empty] | 1339.4 | 36.9626
[10 empty] | 1339.1 | 36.9465
[10 empty] | 1339 | 37.3059
[10 empty] | 1338.9 | 37.3381
[10 empty] | 1338.8 | 37.3488
[10 empty] | 1338.8 | 37.5687
[10 empty] | 1338.7 | 37.6009
[10 empty] | 1338.6 | 37.5687
[10 empty] | 1338.6 | 37.7511
[10 empty] | 1338.5 | 37.8584
[10 empty] | 1338.5 | 37.8155
[10 empty] | 1338.3 | 38.073
[10 empty] | 1338.3 | 38.1051
[10 empty] | 1338.1 | 38.1159
[10 empty] | 1338 | 38.3519
[10 empty] | 1337.9 | 38.4645
[10 empty] | 1337.8 | 38.4645
[10 empty] | 1337.7 | 38.6683
[10 empty] | 1337.6 | 38.7005
[10 empty] | 1337.4 | 38.7005
[10 empty] | 1337.3 | 39.0545
[10 empty] | 1337.1 | 39.0706
[10 empty] | 1337 | 39.0545
[10 empty] | 1336.9 | 39.3281
[10 empty] | 1336.8 | 39.3657
[10 empty] | 1336.6 | 39.3871
[10 empty] | 1336.5 | 39.6875
[10 empty] | 1336.4 | 39.6928
[10 empty] | 1336.2 | 39.7626
[10 empty] | 1336 | 39.9718
[10 empty] | 1335.7 | 40.0683
[10 empty] | 1335.5 | 40.417
[10 empty] | 1335.4 | 40.5672
[10 empty] | 1335.2 | 40.4545
[10 empty] | 1335 | 40.8407
[10 empty] | 1334.9 | 40.9426
[10 empty] | 1334.7 | 40.8783
[10 empty] | 1334.6 | 41.1196
[10 empty] | 1334.3 | 41.4039
[10 empty] | 1334 | 41.4629
[10 empty] | 1333.9 | 41.6078
[10 empty] | 1333.9 | 41.8116
[10 empty] | 1333.7 | 41.7419
[10 empty] | 1333.6 | 41.9028
[10 empty] | 1333.5 | 42.23
[10 empty] | 1333.3 | 42.3104
[10 empty] | 1333.2 | 42.6966
[10 empty] | 1332.9 | 42.7556
[10 empty] | 1332.9 | 43.0775
[10 empty] | 1332.8 | 43.5173
[10 empty] | 1332.6 | 43.3028
[10 empty] | 1332.6 | 43.7265
[10 empty] | 1332.4 | 44.1449
[10 empty] | 1332.4 | 43.9571
[10 empty] | 1332.2 | 44.3273
[10 empty] | 1332.1 | 44.8422
[10 empty] | 1332.1 | 44.4399
[10 empty] | 1332 | 44.9334
[10 empty] | 1332 | 45.5931
[10 empty] | 1331.8 | 45.4698
[10 empty] | 1331.8 | 45.6897
[10 empty] | 1331.8 | 45.8989
[10 empty] | 1331.7 | 46.2904
[10 empty] | 1331.5 | 46.5586
[10 empty] | 1331.5 | 46.6874
[10 empty] | 1331.4 | 47.0682
[10 empty] | 1331.4 | 47.61
[10 empty] | 1331.2 | 48.3877
[10 empty] | 1331 | 49.0207
[10 empty] | 1330.9 | 48.9724
[10 empty] | 1330.9 | 48.967
[10 empty] | 1330.7 | 49.246
[10 empty] | 1330.5 | 49.4283
[10 empty] | 1330.4 | 50.308
[10 empty] | 1330.4 | 51.5095
[10 empty] | 1330.3 | 50.9892
[10 empty] | 1330.2 | 51.8367
[10 empty] | 1329.9 | 51.9225
[10 empty] | 1329.9 | 51.7938
[10 empty] | 1329.7 | 53.6712
[10 empty] | 1329.7 | 53.7302
[10 empty] | 1329.5 | 53.8106
[10 empty] | 1329.4 | 54.7654
[10 empty] | 1329.3 | 55.983
[10 empty] | 1329.1 | 55.9079
[10 empty] | 1329 | 55.865
[10 empty] | 1328.9 | 56.3638
[10 empty] | 1328.8 | 58.7991
[10 empty] | 1328.7 | 58.5201
[10 empty] | 1328.7 | 59.0243
[10 empty] | 1328.5 | 59.5339
[10 empty] | 1328.3 | 62.3124
[10 empty] | 1327.9 | 60.7944
[10 empty] | 1327.8 | 62.6235
[10 empty] | 1327.8 | 62.6503
[10 empty] | 1327.7 | 64.1093
[10 empty] | 1327.7 | 64.3561
[10 empty] | 1327.6 | 66.6947
[10 empty] | 1327.5 | 66.5231
[10 empty] | 1327.4 | 67.3867
[10 empty] | 1327.3 | 69.8004
[10 empty] | 1327.2 | 68.4326
[10 empty] | 1327 | 68.0303
[10 empty] | 1326.8 | 70.6426
[10 empty] | 1326.6 | 70.959
[10 empty] | 1326.3 | 72.1391
[10 empty] | 1326.3 | 71.533
[10 empty] | 1326.2 | 73.2655
[10 empty] | 1326 | 71.1467
[10 empty] | 1325.9 | 71.9942
[10 empty] | 1325.9 | 72.182
[10 empty] | 1325.7 | 73.464
[10 empty] | 1325.7 | 73.6678
[10 empty] | 1325.5 | 76.5428
[10 empty] | 1325.4 | 76.3336
[10 empty] | 1325.3 | 78.1842
[10 empty] | 1325.2 | 77.0256
[10 empty] | 1325 | 79.6539
[10 empty] | 1324.9 | 85.2055
[10 empty] | 1324.8 | 82.9688
[10 empty] | 1324.7 | 86.7986