## Sheet1
SiO2 | Al2O3 | CaO | Fe2O3 | SO3 | MgO | K20 | TiO2 | Na2O | P2O5 | 1556 | 7.2168 | 玻璃渣
50.49 | 18.82 | 13.94 | 4.76 | 7.95 | 1.05 | 0.67 | 0.77 | 0.87 | 0.4 | 1555.8 | 7.2509
[10 empty] | 1555.9 | 7.2816
[10 empty] | 1555.7 | 7.1895
[10 empty] | 1555.7 | 7.2952
[10 empty] | 1555.7 | 7.1588
[10 empty] | 1555.6 | 7.2747
[10 empty] | 1555.5 | 7.2509
[10 empty] | 1555.5 | 7.2441
[10 empty] | 1555.3 | 7.2952
[10 empty] | 1555.3 | 7.1759
[10 empty] | 1555.3 | 7.2816
[10 empty] | 1555 | 7.1895
[10 empty] | 1555.2 | 7.2918
[10 empty] | 1555 | 7.285
[10 empty] | 1554.9 | 7.2611
[10 empty] | 1554.8 | 7.2952
[10 empty] | 1554.7 | 7.1997
[10 empty] | 1554.6 | 7.2952
[10 empty] | 1554.5 | 7.2202
[10 empty] | 1554.5 | 7.285
[10 empty] | 1554.6 | 7.3088
[10 empty] | 1554.4 | 7.2475
[10 empty] | 1554.2 | 7.3191
[10 empty] | 1554.3 | 7.2031
[10 empty] | 1554 | 7.3225
[10 empty] | 1554 | 7.2747
[10 empty] | 1553.9 | 7.2986
[10 empty] | 1553.8 | 7.3361
[10 empty] | 1553.6 | 7.2543
[10 empty] | 1553.7 | 7.3293
[10 empty] | 1553.4 | 7.2372
[10 empty] | 1553.3 | 7.3498
[10 empty] | 1553.3 | 7.3225
[10 empty] | 1553.1 | 7.3191
[10 empty] | 1552.9 | 7.3702
[10 empty] | 1553 | 7.2509
[10 empty] | 1552.9 | 7.36
[10 empty] | 1553.1 | 7.2782
[10 empty] | 1552.8 | 7.3566
[10 empty] | 1552.6 | 7.3941
[10 empty] | 1552.4 | 7.3498
[10 empty] | 1552.3 | 7.4179
[10 empty] | 1552.2 | 7.2679
[10 empty] | 1552.2 | 7.4009
[10 empty] | 1552.1 | 7.3259
[10 empty] | 1552 | 7.3873
[10 empty] | 1552 | 7.4282
[10 empty] | 1551.9 | 7.3157
[10 empty] | 1551.7 | 7.4282
[10 empty] | 1551.7 | 7.3123
[10 empty] | 1551.5 | 7.4384
[10 empty] | 1551.8 | 7.4418
[10 empty] | 1551.4 | 7.4214
[10 empty] | 1551.1 | 7.4725
[10 empty] | 1551.2 | 7.3395
[10 empty] | 1551 | 7.4554
[10 empty] | 1551 | 7.3566
[10 empty] | 1551 | 7.4725
[10 empty] | 1550.8 | 7.4861
[10 empty] | 1550.6 | 7.4043
[10 empty] | 1550.6 | 7.5134
[10 empty] | 1550.6 | 7.3736
[10 empty] | 1550.4 | 7.51
[10 empty] | 1550.3 | 7.4623
[10 empty] | 1550.1 | 7.51
[10 empty] | 1550 | 7.527
[10 empty] | 1549.8 | 7.4179
[10 empty] | 1549.7 | 7.527
[10 empty] | 1549.5 | 7.4077
[10 empty] | 1549.4 | 7.5441
[10 empty] | 1549.4 | 7.5236
[10 empty] | 1549.3 | 7.5066
[10 empty] | 1549.2 | 7.5782
[10 empty] | 1549.2 | 7.4725
[10 empty] | 1549 | 7.5714
[10 empty] | 1548.9 | 7.5032
[10 empty] | 1548.8 | 7.585
[10 empty] | 1548.7 | 7.5816
[10 empty] | 1548.5 | 7.5339
[10 empty] | 1548.5 | 7.6021
[10 empty] | 1548.4 | 7.493
[10 empty] | 1548.3 | 7.6293
[10 empty] | 1548.3 | 7.5646
[10 empty] | 1548.2 | 7.6157
[10 empty] | 1547.8 | 7.6362
[10 empty] | 1547.8 | 7.5646
[10 empty] | 1547.7 | 7.6668
[10 empty] | 1547.6 | 7.5509
[10 empty] | 1547.5 | 7.6634
[10 empty] | 1547.4 | 7.6157
[10 empty] | 1547.3 | 7.6498
[10 empty] | 1547.2 | 7.7112
[10 empty] | 1547 | 7.6021
[10 empty] | 1547 | 7.7043
[10 empty] | 1546.9 | 7.5918
[10 empty] | 1546.8 | 7.7112
[10 empty] | 1546.6 | 7.6907
[10 empty] | 1546.6 | 7.6839
[10 empty] | 1546.6 | 7.7453
[10 empty] | 1546.3 | 7.6259
[10 empty] | 1546.3 | 7.735
[10 empty] | 1546.2 | 7.6634
[10 empty] | 1546.3 | 7.7555
[10 empty] | 1546.2 | 7.7862
[10 empty] | 1545.9 | 7.7146
[10 empty] | 1546 | 7.7896
[10 empty] | 1545.6 | 7.6668
[10 empty] | 1545.4 | 7.7896
[10 empty] | 1545.4 | 7.7316
[10 empty] | 1545.5 | 7.7896
[10 empty] | 1545.3 | 7.8407
[10 empty] | 1545.2 | 7.7043
[10 empty] | 1545.1 | 7.8373
[10 empty] | 1545 | 7.718
[10 empty] | 1544.8 | 7.8475
[10 empty] | 1544.7 | 7.8544
[10 empty] | 1544.6 | 7.8339
[10 empty] | 1544.6 | 7.7521
[10 empty] | 1544.4 | 7.8816
[10 empty] | 1544.4 | 7.7691
[10 empty] | 1544.2 | 7.8987
[10 empty] | 1544 | 7.9226
[10 empty] | 1544 | 7.7964
[10 empty] | 1543.9 | 7.9396
[10 empty] | 1543.8 | 7.7862
[10 empty] | 1543.7 | 7.926
[10 empty] | 1543.6 | 7.9089
[10 empty] | 1543.5 | 7.943
[10 empty] | 1543.4 | 7.9839
[10 empty] | 1543.3 | 7.8544
[10 empty] | 1543 | 7.9703
[10 empty] | 1543.3 | 7.8646
[10 empty] | 1543 | 7.9703
[10 empty] | 1543.2 | 8.018
[10 empty] | 1542.8 | 7.943
[10 empty] | 1542.6 | 8.0487
[10 empty] | 1542.5 | 7.885
[10 empty] | 1542.6 | 8.0248
[10 empty] | 1542.3 | 7.9566
[10 empty] | 1542.2 | 8.0044
[10 empty] | 1542 | 8.0862
[10 empty] | 1542.1 | 7.9226
[10 empty] | 1541.9 | 8.093
[10 empty] | 1541.9 | 7.9191
[10 empty] | 1541.7 | 8.0589
[10 empty] | 1541.7 | 8.0862
[10 empty] | 1541.6 | 8.0555
[10 empty] | 1541.5 | 8.1476
[10 empty] | 1541.2 | 7.9566
[10 empty] | 1541.1 | 8.1271
[10 empty] | 1541.1 | 7.9839
[10 empty] | 1541 | 8.1033
[10 empty] | 1540.8 | 8.1783
[10 empty] | 1540.8 | 8.0317
[10 empty] | 1540.5 | 8.2533
[10 empty] | 1540.6 | 8.0453
[10 empty] | 1540.4 | 8.1783
[10 empty] | 1540.4 | 8.1578
[10 empty] | 1540 | 8.1646
[10 empty] | 1540 | 8.2737
[10 empty] | 1539.9 | 8.0658
[10 empty] | 1539.8 | 8.2567
[10 empty] | 1539.8 | 8.0862
[10 empty] | 1539.6 | 8.2158
[10 empty] | 1539.5 | 8.2328
[10 empty] | 1539.3 | 8.1714
[10 empty] | 1539.2 | 8.3078
[10 empty] | 1539.2 | 8.1305
[10 empty] | 1539.2 | 8.2703
[10 empty] | 1539.1 | 8.1783
[10 empty] | 1538.9 | 8.2669
[10 empty] | 1538.7 | 8.3215
[10 empty] | 1538.6 | 8.2396
[10 empty] | 1538.5 | 8.3692
[10 empty] | 1538.3 | 8.1749
[10 empty] | 1538.1 | 8.3112
[10 empty] | 1538.2 | 8.2703
[10 empty] | 1538 | 8.2805
[10 empty] | 1537.9 | 8.4135
[10 empty] | 1537.9 | 8.2635
[10 empty] | 1537.6 | 8.3931
[10 empty] | 1537.5 | 8.2362
[10 empty] | 1537.6 | 8.3624
[10 empty] | 1537.4 | 8.3692
[10 empty] | 1537.2 | 8.3351
[10 empty] | 1537.2 | 8.4953
[10 empty] | 1537.2 | 8.2703
[10 empty] | 1537.1 | 8.4578
[10 empty] | 1537.1 | 8.3181
[10 empty] | 1536.9 | 8.3862
[10 empty] | 1536.7 | 8.4647
[10 empty] | 1536.6 | 8.3658
[10 empty] | 1536.5 | 8.5363
[10 empty] | 1536.4 | 8.3181
[10 empty] | 1536.3 | 8.4919
[10 empty] | 1536.2 | 8.3965
[10 empty] | 1536 | 8.4476
[10 empty] | 1536.1 | 8.5738
[10 empty] | 1535.9 | 8.4135
[10 empty] | 1535.9 | 8.584
[10 empty] | 1535.7 | 8.3556
[10 empty] | 1535.7 | 8.5158
[10 empty] | 1535.7 | 8.4817
[10 empty] | 1535.5 | 8.4885
[10 empty] | 1535.4 | 8.6556
[10 empty] | 1535.2 | 8.3999
[10 empty] | 1535.2 | 8.6249
[10 empty] | 1534.9 | 8.4442
[10 empty] | 1534.8 | 8.5635
[10 empty] | 1534.9 | 8.6488
[10 empty] | 1534.8 | 8.5431
[10 empty] | 1534.6 | 8.6965
[10 empty] | 1534.7 | 8.4544
[10 empty] | 1534.4 | 8.6215
[10 empty] | 1534.3 | 8.5158
[10 empty] | 1534.2 | 8.601
[10 empty] | 1534.3 | 8.7272
[10 empty] | 1534 | 8.5431
[10 empty] | 1534 | 8.7817
[10 empty] | 1533.8 | 8.5192
[10 empty] | 1533.8 | 8.6692
[10 empty] | 1533.8 | 8.6897
[10 empty] | 1533.6 | 8.659
[10 empty] | 1533.5 | 8.7988
[10 empty] | 1533.2 | 8.5772
[10 empty] | 1533.3 | 8.7613
[10 empty] | 1533.1 | 8.5772
[10 empty] | 1533.1 | 8.7408
[10 empty] | 1533 | 8.7715
[10 empty] | 1532.7 | 8.6658
[10 empty] | 1532.7 | 8.8704
[10 empty] | 1532.7 | 8.6181
[10 empty] | 1532.6 | 8.8227
[10 empty] | 1532.5 | 8.7204
[10 empty] | 1532.4 | 8.7715
[10 empty] | 1532.2 | 8.8874
[10 empty] | 1532.1 | 8.734
[10 empty] | 1532 | 8.9181
[10 empty] | 1532.2 | 8.6692
[10 empty] | 1531.8 | 8.8499
[10 empty] | 1531.7 | 8.8056
[10 empty] | 1531.6 | 8.8193
[10 empty] | 1531.5 | 8.9522
[10 empty] | 1531.3 | 8.7613
[10 empty] | 1531.3 | 8.9488
[10 empty] | 1531.2 | 8.7579
[10 empty] | 1531.1 | 8.9113
[10 empty] | 1530.9 | 8.8909
[10 empty] | 1530.8 | 8.8465
[10 empty] | 1530.7 | 9.0306
[10 empty] | 1530.6 | 8.8056
[10 empty] | 1530.6 | 8.9931
[10 empty] | 1530.2 | 8.8568
[10 empty] | 1530.2 | 8.9181
[10 empty] | 1530.2 | 8.9965
[10 empty] | 1530.2 | 8.9045
[10 empty] | 1530.3 | 9.0852
[10 empty] | 1529.8 | 8.8465
[10 empty] | 1529.7 | 9.0204
[10 empty] | 1529.6 | 8.9215
[10 empty] | 1529.7 | 8.9795
[10 empty] | 1529.5 | 9.1363
[10 empty] | 1529.4 | 8.9522
[10 empty] | 1529.5 | 9.1295
[10 empty] | 1529.2 | 8.9011
[10 empty] | 1529.2 | 9.0477
[10 empty] | 1529 | 9.0272
[10 empty] | 1528.8 | 9.0409
[10 empty] | 1528.6 | 9.1841
[10 empty] | 1528.7 | 8.9659
[10 empty] | 1528.4 | 9.1704
[10 empty] | 1528.4 | 8.9965
[10 empty] | 1528.2 | 9.1022
[10 empty] | 1528.1 | 9.2216
[10 empty] | 1528.2 | 9.0954
[10 empty] | 1528.1 | 9.2659
[10 empty] | 1527.9 | 9.0443
[10 empty] | 1527.9 | 9.1738
[10 empty] | 1527.7 | 9.0886
[10 empty] | 1527.6 | 9.1772
[10 empty] | 1527.4 | 9.2966
[10 empty] | 1527.4 | 9.1125
[10 empty] | 1527.3 | 9.3307
[10 empty] | 1527.4 | 9.1056
[10 empty] | 1527.2 | 9.2386
[10 empty] | 1527.1 | 9.2727
[10 empty] | 1526.8 | 9.2113
[10 empty] | 1526.6 | 9.4023
[10 empty] | 1526.5 | 9.1636
[10 empty] | 1526.7 | 9.3239
[10 empty] | 1526.6 | 9.1704
[10 empty] | 1526.5 | 9.2829
[10 empty] | 1526.3 | 9.375
[10 empty] | 1526.1 | 9.2523
[10 empty] | 1526 | 9.4602
[10 empty] | 1525.9 | 9.2216
[10 empty] | 1525.8 | 9.3682
[10 empty] | 1525.7 | 9.3136
[10 empty] | 1525.7 | 9.3477
[10 empty] | 1525.7 | 9.4807
[10 empty] | 1525.6 | 9.317
[10 empty] | 1525.4 | 9.5216
[10 empty] | 1525.1 | 9.2898
[10 empty] | 1525.2 | 9.4261
[10 empty] | 1525 | 9.4125
[10 empty] | 1524.7 | 9.3989
[10 empty] | 1524.7 | 9.5762
[10 empty] | 1524.4 | 9.3545
[10 empty] | 1524.6 | 9.5557
[10 empty] | 1524.4 | 9.3886
[10 empty] | 1524.3 | 9.4943
[10 empty] | 1524 | 9.5318
[10 empty] | 1524.1 | 9.4807
[10 empty] | 1524 | 9.6307
[10 empty] | 1524 | 9.4534
[10 empty] | 1523.6 | 9.5796
[10 empty] | 1523.6 | 9.4705
[10 empty] | 1523.5 | 9.525
[10 empty] | 1523.5 | 9.5898
[10 empty] | 1523.3 | 9.5318
[10 empty] | 1523.2 | 9.6784
[10 empty] | 1523.3 | 9.5352
[10 empty] | 1523 | 9.6341
[10 empty] | 1522.7 | 9.5693
[10 empty] | 1522.7 | 9.6137
[10 empty] | 1522.7 | 9.7194
[10 empty] | 1522.4 | 9.5932
[10 empty] | 1522.4 | 9.6955
[10 empty] | 1522.4 | 9.5557
[10 empty] | 1522.2 | 9.6648
[10 empty] | 1522.1 | 9.6648
[10 empty] | 1522.1 | 9.675
[10 empty] | 1522.1 | 9.7944
[10 empty] | 1521.9 | 9.6103
[10 empty] | 1521.8 | 9.7705
[10 empty] | 1521.4 | 9.6546
[10 empty] | 1521.4 | 9.7603
[10 empty] | 1521.2 | 9.8114
[10 empty] | 1521.2 | 9.7364
[10 empty] | 1521 | 9.8489
[10 empty] | 1520.8 | 9.6682
[10 empty] | 1520.9 | 9.8148
[10 empty] | 1520.8 | 9.7296
[10 empty] | 1520.7 | 9.8182
[10 empty] | 1520.8 | 9.8967
[10 empty] | 1520.5 | 9.7364
[10 empty] | 1520.2 | 9.9171
[10 empty] | 1520.1 | 9.7296
[10 empty] | 1520 | 9.8898
[10 empty] | 1520.1 | 9.8932
[10 empty] | 1519.8 | 9.8796
[10 empty] | 1519.7 | 9.9751
[10 empty] | 1519.5 | 9.7807
[10 empty] | 1519.5 | 9.9683
[10 empty] | 1519.4 | 9.8114
[10 empty] | 1519.2 | 9.9614
[10 empty] | 1519.3 | 9.9751
[10 empty] | 1519.2 | 9.9103
[10 empty] | 1518.9 | 10.0501
[10 empty] | 1518.8 | 9.8626
[10 empty] | 1518.7 | 10.0262
[10 empty] | 1518.6 | 9.9546
[10 empty] | 1518.5 | 10.0194
[10 empty] | 1518.3 | 10.0535
[10 empty] | 1518.3 | 9.9717
[10 empty] | 1518.2 | 10.1046
[10 empty] | 1518 | 9.9614
[10 empty] | 1517.8 | 10.0978
[10 empty] | 1517.8 | 10.0603
[10 empty] | 1517.6 | 10.0603
[10 empty] | 1517.6 | 10.1524
[10 empty] | 1517.6 | 10.0501
[10 empty] | 1517.5 | 10.1592
[10 empty] | 1517.1 | 10.0501
[10 empty] | 1517.1 | 10.1694
[10 empty] | 1517.2 | 10.149
[10 empty] | 1517.1 | 10.1592
[10 empty] | 1516.8 | 10.2206
[10 empty] | 1516.7 | 10.1387
[10 empty] | 1516.7 | 10.2308
[10 empty] | 1516.6 | 10.1728
[10 empty] | 1516.5 | 10.2376
[10 empty] | 1516.3 | 10.2376
[10 empty] | 1516.4 | 10.2137
[10 empty] | 1516.1 | 10.2853
[10 empty] | 1516.2 | 10.2035
[10 empty] | 1515.9 | 10.3024
[10 empty] | 1515.8 | 10.2615
[10 empty] | 1515.7 | 10.3194
[10 empty] | 1515.5 | 10.3399
[10 empty] | 1515.7 | 10.2853
[10 empty] | 1515.4 | 10.3501
[10 empty] | 1515.2 | 10.2649
[10 empty] | 1515.5 | 10.3774
[10 empty] | 1515.3 | 10.3365
[10 empty] | 1515 | 10.3876
[10 empty] | 1514.9 | 10.4183
[10 empty] | 1514.8 | 10.3263
[10 empty] | 1514.7 | 10.4149
[10 empty] | 1514.7 | 10.3604
[10 empty] | 1514.4 | 10.4626
[10 empty] | 1514.3 | 10.4524
[10 empty] | 1514.3 | 10.466
[10 empty] | 1514.1 | 10.4967
[10 empty] | 1514 | 10.391
[10 empty] | 1514.1 | 10.507
[10 empty] | 1513.9 | 10.4388
[10 empty] | 1514 | 10.5342
[10 empty] | 1513.7 | 10.5479
[10 empty] | 1513.6 | 10.4729
[10 empty] | 1513.5 | 10.5752
[10 empty] | 1513.4 | 10.4967
[10 empty] | 1513.3 | 10.5956
[10 empty] | 1513.1 | 10.5615
[10 empty] | 1513.1 | 10.6161
[10 empty] | 1513 | 10.6331
[10 empty] | 1512.8 | 10.5411
[10 empty] | 1512.7 | 10.6399
[10 empty] | 1512.5 | 10.5513
[10 empty] | 1512.5 | 10.6877
[10 empty] | 1512.4 | 10.6638
[10 empty] | 1512.4 | 10.6399
[10 empty] | 1512.2 | 10.7183
[10 empty] | 1512.2 | 10.6195
[10 empty] | 1512 | 10.7183
[10 empty] | 1512 | 10.674
[10 empty] | 1511.9 | 10.7627
[10 empty] | 1511.7 | 10.7559
[10 empty] | 1511.6 | 10.7149
[10 empty] | 1511.6 | 10.7763
[10 empty] | 1511.4 | 10.6979
[10 empty] | 1511.6 | 10.8138
[10 empty] | 1511.4 | 10.7524
[10 empty] | 1511.2 | 10.8343
[10 empty] | 1511.1 | 10.8513
[10 empty] | 1511 | 10.7968
[10 empty] | 1510.9 | 10.8615
[10 empty] | 1510.9 | 10.7865
[10 empty] | 1510.7 | 10.8956
[10 empty] | 1510.7 | 10.8615
[10 empty] | 1510.4 | 10.9161
[10 empty] | 1510.3 | 10.9297
[10 empty] | 1510.3 | 10.8684
[10 empty] | 1510.1 | 10.9502
[10 empty] | 1510 | 10.8991
[10 empty] | 1509.9 | 10.9809
[10 empty] | 1509.6 | 10.9536
[10 empty] | 1509.6 | 10.9604
[10 empty] | 1509.5 | 11.0252
[10 empty] | 1509.6 | 10.9297
[10 empty] | 1509.4 | 11.0559
[10 empty] | 1509.2 | 10.9672
[10 empty] | 1509 | 11.0832
[10 empty] | 1509 | 11.0763
[10 empty] | 1508.9 | 11.0491
[10 empty] | 1508.6 | 11.1036
[10 empty] | 1508.6 | 11.0082
[10 empty] | 1508.5 | 11.1479
[10 empty] | 1508.5 | 11.0695
[10 empty] | 1508.4 | 11.1377
[10 empty] | 1508.2 | 11.1582
[10 empty] | 1508 | 11.0866
[10 empty] | 1508 | 11.1889
[10 empty] | 1507.7 | 11.0934
[10 empty] | 1507.6 | 11.2434
[10 empty] | 1507.4 | 11.1786
[10 empty] | 1507.6 | 11.2195
[10 empty] | 1507.3 | 11.2468
[10 empty] | 1507.1 | 11.1548
[10 empty] | 1507.1 | 11.2843
[10 empty] | 1507.1 | 11.1855
[10 empty] | 1506.9 | 11.3218
[10 empty] | 1506.9 | 11.2809
[10 empty] | 1506.7 | 11.2571
[10 empty] | 1506.7 | 11.3389
[10 empty] | 1506.3 | 11.24
[10 empty] | 1506.3 | 11.3968
[10 empty] | 1506.3 | 11.315
[10 empty] | 1506.1 | 11.4071
[10 empty] | 1506.2 | 11.373
[10 empty] | 1506 | 11.3423
[10 empty] | 1505.9 | 11.4378
[10 empty] | 1505.6 | 11.315
[10 empty] | 1505.4 | 11.4787
[10 empty] | 1505.5 | 11.4003
[10 empty] | 1505.3 | 11.448
[10 empty] | 1505.3 | 11.4855
[10 empty] | 1505.1 | 11.4173
[10 empty] | 1505 | 11.5332
[10 empty] | 1504.9 | 11.4207
[10 empty] | 1504.7 | 11.5571
[10 empty] | 1504.8 | 11.4957
[10 empty] | 1504.6 | 11.5366
[10 empty] | 1504.4 | 11.581
[10 empty] | 1504.3 | 11.4957
[10 empty] | 1504.1 | 11.6287
[10 empty] | 1504.2 | 11.5264
[10 empty] | 1504.1 | 11.6457
[10 empty] | 1503.9 | 11.598
[10 empty] | 1503.9 | 11.6082
[10 empty] | 1503.7 | 11.6901
[10 empty] | 1503.5 | 11.5639
[10 empty] | 1503.5 | 11.731
[10 empty] | 1503.4 | 11.6253
[10 empty] | 1503.3 | 11.7105
[10 empty] | 1503.1 | 11.7139
[10 empty] | 1503.1 | 11.6696
[10 empty] | 1503.1 | 11.7821
[10 empty] | 1502.9 | 11.6832
[10 empty] | 1502.7 | 11.8162
[10 empty] | 1502.6 | 11.7139
[10 empty] | 1502.4 | 11.7958
[10 empty] | 1502.3 | 11.8333
[10 empty] | 1502.2 | 11.748
[10 empty] | 1502.2 | 11.881
[10 empty] | 1502.1 | 11.7719
[10 empty] | 1502 | 11.9117
[10 empty] | 1501.9 | 11.8708
[10 empty] | 1501.7 | 11.8776
[10 empty] | 1501.7 | 11.939
[10 empty] | 1501.4 | 11.8401
[10 empty] | 1501.5 | 11.9867
[10 empty] | 1501.3 | 11.8878
[10 empty] | 1501.2 | 11.9867
[10 empty] | 1501.1 | 11.9662
[10 empty] | 1501.1 | 11.9253
[10 empty] | 1500.9 | 12.0276
[10 empty] | 1500.8 | 11.9219
[10 empty] | 1500.9 | 12.0924
[10 empty] | 1500.8 | 12.0106
[10 empty] | 1500.6 | 12.0856
[10 empty] | 1500.5 | 12.089
[10 empty] | 1500.4 | 12.014
[10 empty] | 1500.5 | 12.1435
[10 empty] | 1500.3 | 12.0344
[10 empty] | 1500.3 | 12.1844
[10 empty] | 1500.2 | 12.1231
[10 empty] | 1499.8 | 12.1162
[10 empty] | 1499.9 | 12.1981
[10 empty] | 1499.5 | 12.1026
[10 empty] | 1499.6 | 12.2594
[10 empty] | 1499.5 | 12.1503
[10 empty] | 1499.4 | 12.2629
[10 empty] | 1499.3 | 12.2424
[10 empty] | 1499.3 | 12.2015
[10 empty] | 1499.3 | 12.3106
[10 empty] | 1498.9 | 12.2083
[10 empty] | 1498.8 | 12.3549
[10 empty] | 1498.8 | 12.2697
[10 empty] | 1498.7 | 12.3276
[10 empty] | 1498.6 | 12.3413
[10 empty] | 1498.6 | 12.2833
[10 empty] | 1498.5 | 12.4231
[10 empty] | 1498.4 | 12.314
[10 empty] | 1498.1 | 12.464
[10 empty] | 1498.3 | 12.3651
[10 empty] | 1498 | 12.4026
[10 empty] | 1497.9 | 12.447
[10 empty] | 1497.9 | 12.389
[10 empty] | 1497.5 | 12.5322
[10 empty] | 1497.6 | 12.4197
[10 empty] | 1497.6 | 12.522
[10 empty] | 1497.2 | 12.4708
[10 empty] | 1497.3 | 12.4777
[10 empty] | 1497.1 | 12.5493
[10 empty] | 1497 | 12.4742
[10 empty] | 1496.9 | 12.6174
[10 empty] | 1496.8 | 12.5288
[10 empty] | 1496.7 | 12.6174
[10 empty] | 1496.4 | 12.6345
[10 empty] | 1496.5 | 12.5868
[10 empty] | 1496.5 | 12.689
[10 empty] | 1496.3 | 12.5868
[10 empty] | 1496.2 | 12.7095
[10 empty] | 1496.1 | 12.6311
[10 empty] | 1495.8 | 12.6959
[10 empty] | 1495.8 | 12.7095
[10 empty] | 1495.9 | 12.6584
[10 empty] | 1495.7 | 12.7845
[10 empty] | 1495.5 | 12.6925
[10 empty] | 1495.4 | 12.8186
[10 empty] | 1495.2 | 12.7675
[10 empty] | 1495.1 | 12.7709
[10 empty] | 1495 | 12.8322
[10 empty] | 1494.9 | 12.7538
[10 empty] | 1494.8 | 12.9107
[10 empty] | 1494.8 | 12.805
[10 empty] | 1494.7 | 12.9038
[10 empty] | 1494.6 | 12.8766
[10 empty] | 1494.5 | 12.8391
[10 empty] | 1494.5 | 12.9277
[10 empty] | 1494.2 | 12.8697
[10 empty] | 1494 | 12.9993
[10 empty] | 1494.1 | 12.9243
[10 empty] | 1493.9 | 12.9993
[10 empty] | 1493.8 | 12.9891
[10 empty] | 1493.6 | 12.9311
[10 empty] | 1493.5 | 13.0845
[10 empty] | 1493.6 | 12.972
[10 empty] | 1493.3 | 13.1152
[10 empty] | 1493.2 | 13.0539
[10 empty] | 1493.1 | 13.0436
[10 empty] | 1493.1 | 13.1152
[10 empty] | 1493 | 13.0334
[10 empty] | 1492.7 | 13.1698
[10 empty] | 1492.7 | 13.0982
[10 empty] | 1492.5 | 13.2243
[10 empty] | 1492.5 | 13.1698
[10 empty] | 1492.4 | 13.1357
[10 empty] | 1492.3 | 13.2516
[10 empty] | 1492.2 | 13.1391
[10 empty] | 1492 | 13.3062
[10 empty] | 1491.9 | 13.2141
[10 empty] | 1491.9 | 13.2789
[10 empty] | 1491.8 | 13.2721
[10 empty] | 1491.8 | 13.2516
[10 empty] | 1491.7 | 13.3675
[10 empty] | 1491.5 | 13.2652
[10 empty] | 1491.6 | 13.405
[10 empty] | 1491.4 | 13.3334
[10 empty] | 1491.1 | 13.3709
[10 empty] | 1491 | 13.4084
[10 empty] | 1490.9 | 13.3368
[10 empty] | 1490.8 | 13.4766
[10 empty] | 1490.7 | 13.3675
[10 empty] | 1490.6 | 13.4971
[10 empty] | 1490.5 | 13.4596
[10 empty] | 1490.4 | 13.4494
[10 empty] | 1490.4 | 13.5244
[10 empty] | 1490.4 | 13.4494
[10 empty] | 1490.1 | 13.5823
[10 empty] | 1490.1 | 13.4937
[10 empty] | 1490.1 | 13.5857
[10 empty] | 1490 | 13.5721
[10 empty] | 1489.7 | 13.5482
[10 empty] | 1489.5 | 13.6471
[10 empty] | 1489.4 | 13.5721
[10 empty] | 1489.3 | 13.6983
[10 empty] | 1489.2 | 13.6164
[10 empty] | 1489 | 13.671
[10 empty] | 1489 | 13.7085
[10 empty] | 1489 | 13.6164
[10 empty] | 1488.8 | 13.7767
[10 empty] | 1488.9 | 13.6642
[10 empty] | 1488.6 | 13.821
[10 empty] | 1488.5 | 13.7392
[10 empty] | 1488.3 | 13.7699
[10 empty] | 1488.5 | 13.838
[10 empty] | 1488.1 | 13.7426
[10 empty] | 1488.2 | 13.9028
[10 empty] | 1487.9 | 13.7835
[10 empty] | 1487.8 | 13.8926
[10 empty] | 1487.7 | 13.8892
[10 empty] | 1487.6 | 13.8244
[10 empty] | 1487.5 | 13.9403
[10 empty] | 1487.5 | 13.8585
[10 empty] | 1487.3 | 14.029
[10 empty] | 1487.3 | 13.9267
[10 empty] | 1486.9 | 13.9983
[10 empty] | 1486.8 | 13.9949
[10 empty] | 1486.9 | 13.9369
[10 empty] | 1487 | 14.0903
[10 empty] | 1486.9 | 13.9847
[10 empty] | 1486.6 | 14.1244
[10 empty] | 1486.7 | 14.0426
[10 empty] | 1486.4 | 14.0528
[10 empty] | 1486.4 | 14.1279
[10 empty] | 1486.3 | 14.0528
[10 empty] | 1485.9 | 14.2165
[10 empty] | 1485.9 | 14.1074
[10 empty] | 1485.9 | 14.2267
[10 empty] | 1485.7 | 14.1654
[10 empty] | 1485.6 | 14.1585
[10 empty] | 1485.5 | 14.2847
[10 empty] | 1485.4 | 14.1688
[10 empty] | 1485.2 | 14.3222
[10 empty] | 1485.1 | 14.2404
[10 empty] | 1485.1 | 14.2915
[10 empty] | 1484.9 | 14.3086
[10 empty] | 1484.8 | 14.2676
[10 empty] | 1484.8 | 14.4177
[10 empty] | 1484.7 | 14.2847
[10 empty] | 1484.4 | 14.4552
[10 empty] | 1484.5 | 14.3699
[10 empty] | 1484.3 | 14.3836
[10 empty] | 1484.4 | 14.4859
[10 empty] | 1484 | 14.3767
[10 empty] | 1484.1 | 14.554
[10 empty] | 1484 | 14.4313
[10 empty] | 1483.7 | 14.5302
[10 empty] | 1483.7 | 14.5097
[10 empty] | 1483.5 | 14.5063
[10 empty] | 1483.3 | 14.6086
[10 empty] | 1483.4 | 14.4995
[10 empty] | 1483.4 | 14.6734
[10 empty] | 1483.2 | 14.5575
[10 empty] | 1483.1 | 14.6222
[10 empty] | 1483 | 14.6393
[10 empty] | 1482.9 | 14.5881
[10 empty] | 1482.8 | 14.7382
[10 empty] | 1482.6 | 14.6154
[10 empty] | 1482.5 | 14.7586
[10 empty] | 1482.4 | 14.6938
[10 empty] | 1482.3 | 14.7279
[10 empty] | 1482.2 | 14.7995
[10 empty] | 1482.2 | 14.6938
[10 empty] | 1481.9 | 14.8814
[10 empty] | 1481.8 | 14.745
[10 empty] | 1481.7 | 14.8711
[10 empty] | 1481.7 | 14.8507
[10 empty] | 1481.5 | 14.8438
[10 empty] | 1481.4 | 14.9564
[10 empty] | 1481.4 | 14.82
[10 empty] | 1481.2 | 15.0075
[10 empty] | 1481.2 | 14.8609
[10 empty] | 1481.1 | 14.9836
[10 empty] | 1480.9 | 14.9973
[10 empty] | 1480.8 | 14.9223
[10 empty] | 1480.9 | 15.0927
[10 empty] | 1480.6 | 14.9734
[10 empty] | 1480.6 | 15.1098
[10 empty] | 1480.3 | 15.0689
[10 empty] | 1480.3 | 15.1098
[10 empty] | 1480.3 | 15.1268
[10 empty] | 1480.1 | 15.045
[10 empty] | 1480 | 15.2018
[10 empty] | 1479.8 | 15.0996
[10 empty] | 1480 | 15.2291
[10 empty] | 1479.7 | 15.2121
[10 empty] | 1479.6 | 15.1609
[10 empty] | 1479.5 | 15.27
[10 empty] | 1479.2 | 15.1712
[10 empty] | 1479.1 | 15.3348
[10 empty] | 1479.2 | 15.2734
[10 empty] | 1479.1 | 15.3519
[10 empty] | 1479 | 15.3655
[10 empty] | 1479.1 | 15.2837
[10 empty] | 1478.7 | 15.4235
[10 empty] | 1478.6 | 15.3007
[10 empty] | 1478.5 | 15.4576
[10 empty] | 1478.5 | 15.3996
[10 empty] | 1478.3 | 15.4132
[10 empty] | 1478.2 | 15.4951
[10 empty] | 1478 | 15.4098
[10 empty] | 1478 | 15.553
[10 empty] | 1478.1 | 15.4644
[10 empty] | 1477.8 | 15.5803
[10 empty] | 1477.5 | 15.5258
[10 empty] | 1477.6 | 15.5258
[10 empty] | 1477.4 | 15.6417
[10 empty] | 1477.3 | 15.5155
[10 empty] | 1477.2 | 15.7099
[10 empty] | 1477 | 15.6144
[10 empty] | 1477 | 15.6792
[10 empty] | 1476.8 | 15.6826
[10 empty] | 1476.8 | 15.6485
[10 empty] | 1476.7 | 15.7815
[10 empty] | 1476.6 | 15.6485
[10 empty] | 1476.6 | 15.819
[10 empty] | 1476.4 | 15.761
[10 empty] | 1476.3 | 15.7815
[10 empty] | 1476.1 | 15.8701
[10 empty] | 1476.1 | 15.7815
[10 empty] | 1475.8 | 15.9076
[10 empty] | 1475.7 | 15.7815
[10 empty] | 1475.7 | 15.9349
[10 empty] | 1475.5 | 15.8837
[10 empty] | 1475.4 | 15.911
[10 empty] | 1475.4 | 15.9963
[10 empty] | 1475.3 | 15.8599
[10 empty] | 1475.2 | 16.0576
[10 empty] | 1475.1 | 15.9213
[10 empty] | 1474.9 | 16.0645
[10 empty] | 1474.8 | 16.0542
[10 empty] | 1474.6 | 16.0372
[10 empty] | 1474.8 | 16.1463
[10 empty] | 1474.6 | 15.9963
[10 empty] | 1474.4 | 16.2077
[10 empty] | 1474.2 | 16.0815
[10 empty] | 1474.2 | 16.177
[10 empty] | 1474.1 | 16.2247
[10 empty] | 1474 | 16.0985
[10 empty] | 1474.2 | 16.3031
[10 empty] | 1474 | 16.1361
[10 empty] | 1473.7 | 16.3202
[10 empty] | 1473.5 | 16.2758
[10 empty] | 1473.7 | 16.2997
[10 empty] | 1473.4 | 16.3611
[10 empty] | 1473.2 | 16.2349
[10 empty] | 1473.3 | 16.419
[10 empty] | 1473.1 | 16.2793
[10 empty] | 1472.9 | 16.4634
[10 empty] | 1472.6 | 16.4429
[10 empty] | 1472.8 | 16.3508
[10 empty] | 1472.7 | 16.5077
[10 empty] | 1472.4 | 16.3815
[10 empty] | 1472.3 | 16.5929
[10 empty] | 1472.3 | 16.477
[10 empty] | 1472.1 | 16.5895
[10 empty] | 1472.1 | 16.5963
[10 empty] | 1471.9 | 16.494
[10 empty] | 1471.8 | 16.6645
[10 empty] | 1471.6 | 16.5213
[10 empty] | 1471.9 | 16.7225
[10 empty] | 1471.5 | 16.6407
[10 empty] | 1471.3 | 16.6372
[10 empty] | 1471.4 | 16.7225
[10 empty] | 1471 | 16.6066
[10 empty] | 1471.1 | 16.8111
[10 empty] | 1470.9 | 16.6884
[10 empty] | 1470.8 | 16.8623
[10 empty] | 1470.6 | 16.7907
[10 empty] | 1470.5 | 16.7702
[10 empty] | 1470.4 | 16.8827
[10 empty] | 1470.4 | 16.7702
[10 empty] | 1470.3 | 16.9884
[10 empty] | 1470.1 | 16.8486
[10 empty] | 1469.9 | 16.9339
[10 empty] | 1469.8 | 16.9441
[10 empty] | 1469.7 | 16.8964
[10 empty] | 1469.7 | 17.0498
[10 empty] | 1469.7 | 16.9168
[10 empty] | 1469.4 | 17.118
[10 empty] | 1469.3 | 17.0055
[10 empty] | 1469.2 | 17.06
[10 empty] | 1469.3 | 17.118
[10 empty] | 1468.9 | 17.0362
[10 empty] | 1468.9 | 17.1896
[10 empty] | 1468.7 | 17.0668
[10 empty] | 1468.5 | 17.2407
[10 empty] | 1468.5 | 17.1589
[10 empty] | 1468.3 | 17.1896
[10 empty] | 1468.3 | 17.2748
[10 empty] | 1468.2 | 17.1555
[10 empty] | 1468 | 17.3601
[10 empty] | 1467.9 | 17.21
[10 empty] | 1467.7 | 17.3635
[10 empty] | 1467.7 | 17.3567
[10 empty] | 1467.5 | 17.326
[10 empty] | 1467.5 | 17.4487
[10 empty] | 1467.4 | 17.326
[10 empty] | 1467.4 | 17.5374
[10 empty] | 1467.2 | 17.3839
[10 empty] | 1467.1 | 17.4999
[10 empty] | 1466.9 | 17.5271
[10 empty] | 1466.8 | 17.4248
[10 empty] | 1466.6 | 17.6328
[10 empty] | 1466.7 | 17.4726
[10 empty] | 1466.5 | 17.684
[10 empty] | 1466.3 | 17.5817
[10 empty] | 1466.3 | 17.6226
[10 empty] | 1466 | 17.6976
[10 empty] | 1466 | 17.5817
[10 empty] | 1465.8 | 17.8169
[10 empty] | 1465.7 | 17.6362
[10 empty] | 1465.8 | 17.7999
[10 empty] | 1465.6 | 17.7522
[10 empty] | 1465.6 | 17.7112
[10 empty] | 1465.5 | 17.8613
[10 empty] | 1465.4 | 17.7522
[10 empty] | 1465.1 | 17.9499
[10 empty] | 1465.1 | 17.8306
[10 empty] | 1464.9 | 17.9158
[10 empty] | 1465 | 17.9363
[10 empty] | 1464.7 | 17.8476
[10 empty] | 1464.7 | 18.0624
[10 empty] | 1464.5 | 17.8919
[10 empty] | 1464.3 | 18.0897
[10 empty] | 1464.2 | 17.9908
[10 empty] | 1464.1 | 17.9704
[10 empty] | 1464.1 | 18.0965
[10 empty] | 1464 | 18.0113
[10 empty] | 1464 | 18.2431
[10 empty] | 1463.7 | 18.059
[10 empty] | 1463.6 | 18.2363
[10 empty] | 1463.5 | 18.1715
[10 empty] | 1463.6 | 18.1238
[10 empty] | 1463.5 | 18.3011
[10 empty] | 1463.2 | 18.1715
[10 empty] | 1463.3 | 18.4102
[10 empty] | 1463.1 | 18.2397
[10 empty] | 1463.1 | 18.3113
[10 empty] | 1463 | 18.3318
[10 empty] | 1462.6 | 18.2943
[10 empty] | 1462.6 | 18.492
[10 empty] | 1462.4 | 18.325
[10 empty] | 1462.4 | 18.5943
[10 empty] | 1462.3 | 18.4238
[10 empty] | 1462 | 18.4613
[10 empty] | 1462 | 18.5329
[10 empty] | 1461.8 | 18.4511
[10 empty] | 1461.9 | 18.6523
[10 empty] | 1461.8 | 18.4954
[10 empty] | 1461.6 | 18.6625
[10 empty] | 1461.5 | 18.5738
[10 empty] | 1461.4 | 18.6079
[10 empty] | 1461.2 | 18.7
[10 empty] | 1461.2 | 18.6114
[10 empty] | 1461 | 18.8296
[10 empty] | 1460.9 | 18.6795
[10 empty] | 1460.7 | 18.7921
[10 empty] | 1460.6 | 18.7614
[10 empty] | 1460.6 | 18.7682
[10 empty] | 1460.6 | 18.8943
[10 empty] | 1460.5 | 18.7716
[10 empty] | 1460.3 | 19
[10 empty] | 1460.2 | 18.8534
[10 empty] | 1460.1 | 18.9387
[10 empty] | 1460.1 | 18.9216
[10 empty] | 1459.9 | 18.8977
[10 empty] | 1459.7 | 19.058
[10 empty] | 1459.9 | 18.9148
[10 empty] | 1459.5 | 19.1466
[10 empty] | 1459.6 | 19.0069
[10 empty] | 1459.3 | 19.0955
[10 empty] | 1459.1 | 19.1125
[10 empty] | 1459 | 19.0785
[10 empty] | 1458.8 | 19.3035
[10 empty] | 1458.9 | 19.1194
[10 empty] | 1458.8 | 19.2933
[10 empty] | 1458.7 | 19.1705
[10 empty] | 1458.5 | 19.2114
[10 empty] | 1458.4 | 19.2933
[10 empty] | 1458.2 | 19.2387
[10 empty] | 1458.1 | 19.4603
[10 empty] | 1458 | 19.2864
[10 empty] | 1457.7 | 19.4262
[10 empty] | 1457.8 | 19.3614
[10 empty] | 1457.7 | 19.3853
[10 empty] | 1457.5 | 19.5421
[10 empty] | 1457.4 | 19.3989
[10 empty] | 1457.4 | 19.549
[10 empty] | 1457.3 | 19.4569
[10 empty] | 1457.2 | 19.5319
[10 empty] | 1457.1 | 19.5831
[10 empty] | 1457 | 19.5285
[10 empty] | 1456.9 | 19.7092
[10 empty] | 1456.8 | 19.5796
[10 empty] | 1456.6 | 19.7297
[10 empty] | 1456.5 | 19.6478
[10 empty] | 1456.4 | 19.6717
[10 empty] | 1456.4 | 19.7774
[10 empty] | 1456.1 | 19.6751
[10 empty] | 1456.3 | 19.8865
[10 empty] | 1456.1 | 19.7569
[10 empty] | 1456 | 19.9036
[10 empty] | 1455.7 | 19.8285
[10 empty] | 1455.7 | 19.832
[10 empty] | 1455.6 | 20.0092
[10 empty] | 1455.3 | 19.8422
[10 empty] | 1455.4 | 20.074
[10 empty] | 1455.1 | 19.9342
[10 empty] | 1455.1 | 20.0229
[10 empty] | 1455 | 20.0297
[10 empty] | 1455.1 | 19.9888
[10 empty] | 1454.8 | 20.1797
[10 empty] | 1454.6 | 20.0297
[10 empty] | 1454.6 | 20.224
[10 empty] | 1454.4 | 20.1354
[10 empty] | 1454.3 | 20.1865
[10 empty] | 1454.4 | 20.2684
[10 empty] | 1454.2 | 20.1354
[10 empty] | 1454.2 | 20.3707
[10 empty] | 1454 | 20.224
[10 empty] | 1453.9 | 20.3911
[10 empty] | 1453.8 | 20.2991
[10 empty] | 1453.6 | 20.3468
[10 empty] | 1453.5 | 20.4729
[10 empty] | 1453.5 | 20.3297
[10 empty] | 1453.4 | 20.5445
[10 empty] | 1453.1 | 20.4184
[10 empty] | 1453.1 | 20.565
[10 empty] | 1453.1 | 20.5275
[10 empty] | 1452.8 | 20.507
[10 empty] | 1452.8 | 20.6571
[10 empty] | 1452.8 | 20.5002
[10 empty] | 1452.6 | 20.715
[10 empty] | 1452.4 | 20.6025
[10 empty] | 1452.3 | 20.7355
[10 empty] | 1452.4 | 20.7287
[10 empty] | 1452.1 | 20.6332
[10 empty] | 1451.9 | 20.8309
[10 empty] | 1451.8 | 20.6911
[10 empty] | 1451.9 | 20.9128
[10 empty] | 1451.8 | 20.8071
[10 empty] | 1451.5 | 20.8821
[10 empty] | 1451.6 | 20.9298
[10 empty] | 1451.4 | 20.8037
[10 empty] | 1451.2 | 21.0389
[10 empty] | 1451.2 | 20.8957
[10 empty] | 1451.1 | 21.0764
[10 empty] | 1450.9 | 21.0151
[10 empty] | 1451 | 20.9775
[10 empty] | 1450.7 | 21.1344
[10 empty] | 1450.6 | 20.9946
[10 empty] | 1450.6 | 21.2333
[10 empty] | 1450.5 | 21.1105
[10 empty] | 1450.4 | 21.2469
[10 empty] | 1450.1 | 21.2367
[10 empty] | 1450.2 | 21.1412
[10 empty] | 1450.2 | 21.3799
[10 empty] | 1449.8 | 21.1923
[10 empty] | 1449.7 | 21.4242
[10 empty] | 1449.7 | 21.3355
[10 empty] | 1449.5 | 21.3492
[10 empty] | 1449.5 | 21.4481
[10 empty] | 1449.3 | 21.3662
[10 empty] | 1449.3 | 21.5435
[10 empty] | 1449.3 | 21.4617
[10 empty] | 1449 | 21.5878
[10 empty] | 1448.8 | 21.5674
[10 empty] | 1449.1 | 21.5162
[10 empty] | 1448.8 | 21.6731
[10 empty] | 1448.8 | 21.5435
[10 empty] | 1448.4 | 21.7447
[10 empty] | 1448.3 | 21.6697
[10 empty] | 1448.3 | 21.697
[10 empty] | 1448.2 | 21.7754
[10 empty] | 1448.1 | 21.7038
[10 empty] | 1447.8 | 21.8845
[10 empty] | 1447.9 | 21.7583
[10 empty] | 1447.7 | 21.9117
[10 empty] | 1447.7 | 21.8913
[10 empty] | 1447.5 | 21.864
[10 empty] | 1447.3 | 22.0072
[10 empty] | 1447.4 | 21.864
[10 empty] | 1447.3 | 22.0447
[10 empty] | 1447.1 | 22.0038
[10 empty] | 1446.9 | 22.055
[10 empty] | 1446.7 | 22.1368
[10 empty] | 1446.8 | 22.055
[10 empty] | 1446.6 | 22.1845
[10 empty] | 1446.4 | 22.1265
[10 empty] | 1446.5 | 22.2254
[10 empty] | 1446.4 | 22.222
[10 empty] | 1446.2 | 22.2391
[10 empty] | 1446.1 | 22.3482
[10 empty] | 1445.9 | 22.2527
[10 empty] | 1445.8 | 22.372
[10 empty] | 1445.6 | 22.3379
[10 empty] | 1445.6 | 22.4061
[10 empty] | 1445.4 | 22.4709
[10 empty] | 1445.3 | 22.4164
[10 empty] | 1445.2 | 22.5596
[10 empty] | 1445.3 | 22.4368
[10 empty] | 1445.2 | 22.5937
[10 empty] | 1445 | 22.5255
[10 empty] | 1444.9 | 22.6005
[10 empty] | 1445 | 22.6653
[10 empty] | 1444.9 | 22.5971
[10 empty] | 1444.6 | 22.7573
[10 empty] | 1444.5 | 22.6107
[10 empty] | 1444.2 | 22.7812
[10 empty] | 1444.1 | 22.73
[10 empty] | 1444.5 | 22.788
[10 empty] | 1444.1 | 22.9005
[10 empty] | 1444 | 22.7675
[10 empty] | 1444.4 | 22.9789
[10 empty] | 1444 | 22.8425
[10 empty] | 1443.6 | 22.9926
[10 empty] | 1443.6 | 23.0028
[10 empty] | 1443.5 | 22.9892
[10 empty] | 1443.2 | 23.1017
[10 empty] | 1443.2 | 22.9619
[10 empty] | 1443.2 | 23.163
[10 empty] | 1443 | 23.0642
[10 empty] | 1443.1 | 23.204
[10 empty] | 1443 | 23.221
[10 empty] | 1442.7 | 23.163
[10 empty] | 1442.5 | 23.3267
[10 empty] | 1442.4 | 23.1835
[10 empty] | 1442.3 | 23.3744
[10 empty] | 1442.2 | 23.3165
[10 empty] | 1442.2 | 23.3915
[10 empty] | 1442 | 23.4358
[10 empty] | 1441.8 | 23.3642
[10 empty] | 1441.8 | 23.5313
[10 empty] | 1441.7 | 23.4051
[10 empty] | 1441.6 | 23.5892
[10 empty] | 1441.4 | 23.5279
[10 empty] | 1441.4 | 23.5517
[10 empty] | 1441 | 23.6711
[10 empty] | 1441.2 | 23.5722
[10 empty] | 1441 | 23.7427
[10 empty] | 1441.1 | 23.6404
[10 empty] | 1440.8 | 23.787
[10 empty] | 1440.7 | 23.7563
[10 empty] | 1440.5 | 23.7631
[10 empty] | 1440.5 | 23.9097
[10 empty] | 1440.4 | 23.8074
[10 empty] | 1440.2 | 23.9609
[10 empty] | 1440.2 | 23.8893
[10 empty] | 1440 | 23.954
[10 empty] | 1439.8 | 23.9984
[10 empty] | 1439.8 | 23.9677
[10 empty] | 1439.7 | 24.1382
[10 empty] | 1439.7 | 24.0086
[10 empty] | 1439.6 | 24.2098
[10 empty] | 1439.3 | 24.0904
[10 empty] | 1439.1 | 24.1893
[10 empty] | 1439 | 24.2779
[10 empty] | 1438.9 | 24.1961
[10 empty] | 1438.8 | 24.3427
[10 empty] | 1438.6 | 24.2268
[10 empty] | 1438.6 | 24.3905
[10 empty] | 1438.3 | 24.3325
[10 empty] | 1438.3 | 24.4109
[10 empty] | 1438.2 | 24.4927
[10 empty] | 1438.1 | 24.3836
[10 empty] | 1438.1 | 24.5643
[10 empty] | 1438 | 24.4791
[10 empty] | 1437.8 | 24.6087
[10 empty] | 1437.4 | 24.6087
[10 empty] | 1437.3 | 24.6223
[10 empty] | 1437.5 | 24.711
[10 empty] | 1437.2 | 24.6257
[10 empty] | 1437.2 | 24.7826
[10 empty] | 1436.9 | 24.7075
[10 empty] | 1437.1 | 24.8132
[10 empty] | 1436.8 | 24.8507
[10 empty] | 1436.8 | 24.7928
[10 empty] | 1436.5 | 24.9701
[10 empty] | 1436.4 | 24.8507
[10 empty] | 1436.6 | 24.9974
[10 empty] | 1436.2 | 24.9701
[10 empty] | 1436.1 | 25.0485
[10 empty] | 1436 | 25.086
[10 empty] | 1436 | 25.0212
[10 empty] | 1435.7 | 25.1815
[10 empty] | 1435.7 | 25.0928
[10 empty] | 1435.4 | 25.2326
[10 empty] | 1435.5 | 25.2156
[10 empty] | 1435.4 | 25.219
[10 empty] | 1435.2 | 25.3383
[10 empty] | 1435.2 | 25.2462
[10 empty] | 1435.3 | 25.4167
[10 empty] | 1435 | 25.3383
[10 empty] | 1434.9 | 25.4645
[10 empty] | 1434.7 | 25.4576
[10 empty] | 1434.9 | 25.4372
[10 empty] | 1434.7 | 25.5701
[10 empty] | 1434.6 | 25.4747
[10 empty] | 1434.4 | 25.6417
[10 empty] | 1434.5 | 25.5804
[10 empty] | 1434.2 | 25.6554
[10 empty] | 1434 | 25.6997
[10 empty] | 1433.9 | 25.6758
[10 empty] | 1433.8 | 25.8156
[10 empty] | 1434.1 | 25.7338
[10 empty] | 1433.7 | 25.8872
[10 empty] | 1433.7 | 25.8531
[10 empty] | 1433.6 | 25.8906
[10 empty] | 1433.3 | 25.9759
[10 empty] | 1433.2 | 25.9043
[10 empty] | 1433.2 | 26.0509
[10 empty] | 1433.2 | 25.9793
[10 empty] | 1433.1 | 26.1088
[10 empty] | 1433 | 26.102
[10 empty] | 1432.9 | 26.1123
[10 empty] | 1432.7 | 26.2009
[10 empty] | 1432.6 | 26.1293
[10 empty] | 1432.4 | 26.2998
[10 empty] | 1432.4 | 26.2418
[10 empty] | 1432.3 | 26.3441
[10 empty] | 1432.3 | 26.3646
[10 empty] | 1432.1 | 26.3543
[10 empty] | 1431.9 | 26.4566
[10 empty] | 1431.9 | 26.385
[10 empty] | 1431.7 | 26.535
[10 empty] | 1431.6 | 26.4941
[10 empty] | 1431.5 | 26.5862
[10 empty] | 1431.6 | 26.6339
[10 empty] | 1431.3 | 26.5657
[10 empty] | 1431.2 | 26.7089
[10 empty] | 1431.3 | 26.6373
[10 empty] | 1431.1 | 26.7908
[10 empty] | 1431 | 26.7771
[10 empty] | 1430.8 | 26.818
[10 empty] | 1430.7 | 26.8658
[10 empty] | 1430.7 | 26.8078
[10 empty] | 1430.3 | 26.9646
[10 empty] | 1430.2 | 26.9067
[10 empty] | 1430.3 | 27.0328
[10 empty] | 1430 | 27.0362
[10 empty] | 1430 | 27.0021
[10 empty] | 1430 | 27.1249
[10 empty] | 1429.7 | 27.0635
[10 empty] | 1429.6 | 27.2169
[10 empty] | 1429.6 | 27.1931
[10 empty] | 1429.6 | 27.2954
[10 empty] | 1429.3 | 27.3022
[10 empty] | 1429.1 | 27.251
[10 empty] | 1429.1 | 27.384
[10 empty] | 1429 | 27.3397
[10 empty] | 1428.9 | 27.4795
[10 empty] | 1428.8 | 27.459
[10 empty] | 1428.8 | 27.4795
[10 empty] | 1428.6 | 27.5511
[10 empty] | 1428.5 | 27.4931
[10 empty] | 1428.5 | 27.6568
[10 empty] | 1428.1 | 27.7215
[10 empty] | 1428.1 | 27.7488
[10 empty] | 1428 | 27.7147
[10 empty] | 1427.7 | 27.8272
[10 empty] | 1427.7 | 27.7761
[10 empty] | 1427.9 | 27.9057
[10 empty] | 1427.6 | 27.8852
[10 empty] | 1427.5 | 27.9568
[10 empty] | 1427.2 | 27.9841
[10 empty] | 1427.3 | 27.9568
[10 empty] | 1427.1 | 28.0898
[10 empty] | 1427.1 | 28.042
[10 empty] | 1426.8 | 28.1818
[10 empty] | 1426.7 | 28.175
[10 empty] | 1426.7 | 28.1818
[10 empty] | 1426.7 | 28.2602
[10 empty] | 1426.6 | 28.2432
[10 empty] | 1426.6 | 28.3284
[10 empty] | 1426.4 | 28.3148
[10 empty] | 1426.4 | 28.4171
[10 empty] | 1426.6 | 28.4444
[10 empty] | 1426.1 | 28.441
[10 empty] | 1425.8 | 28.5262
[10 empty] | 1425.8 | 28.5023
[10 empty] | 1425.5 | 28.6421
[10 empty] | 1425.7 | 28.6114
[10 empty] | 1425.4 | 28.683
[10 empty] | 1425.3 | 28.7137
[10 empty] | 1425.3 | 28.7035
[10 empty] | 1425 | 28.7955
[10 empty] | 1425.1 | 28.7751
[10 empty] | 1424.9 | 28.891
[10 empty] | 1424.7 | 28.891
[10 empty] | 1424.6 | 28.9353
[10 empty] | 1424.4 | 28.9762
[10 empty] | 1424.2 | 28.949
[10 empty] | 1424.4 | 29.0683
[10 empty] | 1424.1 | 29.0615
[10 empty] | 1424 | 29.174
[10 empty] | 1423.9 | 29.1774
[10 empty] | 1423.8 | 29.2081
[10 empty] | 1423.4 | 29.2524
[10 empty] | 1423.4 | 29.2456
[10 empty] | 1423.4 | 29.3717
[10 empty] | 1423.4 | 29.3445
[10 empty] | 1423 | 29.4331
[10 empty] | 1423 | 29.4365
[10 empty] | 1422.9 | 29.4399
[10 empty] | 1422.7 | 29.532
[10 empty] | 1422.5 | 29.5218
[10 empty] | 1422.5 | 29.6684
[10 empty] | 1422.5 | 29.6206
[10 empty] | 1422.2 | 29.7297
[10 empty] | 1422.4 | 29.7229
[10 empty] | 1422.1 | 29.7127
[10 empty] | 1421.9 | 29.8491
[10 empty] | 1422 | 29.7979
[10 empty] | 1421.6 | 29.9582
[10 empty] | 1421.6 | 29.8832
[10 empty] | 1421.4 | 29.948
[10 empty] | 1421.6 | 29.9889
[10 empty] | 1421.4 | 29.9889
[10 empty] | 1421.3 | 30.1491
[10 empty] | 1421 | 30.0843
[10 empty] | 1420.8 | 30.265
[10 empty] | 1420.9 | 30.1662
[10 empty] | 1420.8 | 30.2173
[10 empty] | 1420.5 | 30.3366
[10 empty] | 1420.3 | 30.2719
[10 empty] | 1420.2 | 30.4696
[10 empty] | 1420.2 | 30.3537
[10 empty] | 1420.1 | 30.5003
[10 empty] | 1420 | 30.4764
[10 empty] | 1419.8 | 30.4935
[10 empty] | 1419.9 | 30.6571
[10 empty] | 1419.7 | 30.5173
[10 empty] | 1419.7 | 30.8037
[10 empty] | 1419.6 | 30.6367
[10 empty] | 1419.5 | 30.7935
[10 empty] | 1419.2 | 30.8071
[10 empty] | 1419.3 | 30.7628
[10 empty] | 1419.1 | 30.9947
[10 empty] | 1419.1 | 30.7901
[10 empty] | 1418.9 | 31.0833
[10 empty] | 1418.7 | 30.9435
[10 empty] | 1418.8 | 31.0663
[10 empty] | 1418.5 | 31.1447
[10 empty] | 1418.5 | 31.0185
[10 empty] | 1418.4 | 31.3118
[10 empty] | 1418.2 | 31.1106
[10 empty] | 1418.3 | 31.397
[10 empty] | 1418.3 | 31.3152
[10 empty] | 1418 | 31.3322
[10 empty] | 1417.8 | 31.4993
[10 empty] | 1417.7 | 31.2436
[10 empty] | 1417.8 | 31.68
[10 empty] | 1417.6 | 31.3697
[10 empty] | 1417.5 | 31.6459
[10 empty] | 1417.5 | 31.6288
[10 empty] | 1417.2 | 31.5266
[10 empty] | 1417.3 | 31.8266
[10 empty] | 1417.2 | 31.5811
[10 empty] | 1417 | 31.9732
[10 empty] | 1417 | 31.7448
[10 empty] | 1416.7 | 31.905
[10 empty] | 1416.8 | 31.9698
[10 empty] | 1416.6 | 31.7857
[10 empty] | 1416.4 | 32.2085
[10 empty] | 1416.3 | 31.8641
[10 empty] | 1416.2 | 32.2664
[10 empty] | 1416.2 | 32.0925
[10 empty] | 1416 | 32.0687
[10 empty] | 1415.9 | 32.2937
[10 empty] | 1415.6 | 32.0789
[10 empty] | 1415.6 | 32.5494
[10 empty] | 1415.5 | 32.2153
[10 empty] | 1415.3 | 32.5426
[10 empty] | 1415.3 | 32.4369
[10 empty] | 1415.3 | 32.3551
[10 empty] | 1415.1 | 32.7199
[10 empty] | 1415.1 | 32.3926
[10 empty] | 1414.9 | 32.8597
[10 empty] | 1414.7 | 32.5699
[10 empty] | 1414.7 | 32.6824
[10 empty] | 1414.7 | 32.7949
[10 empty] | 1414.4 | 32.6687
[10 empty] | 1414.3 | 33.054
[10 empty] | 1414.3 | 32.7267
[10 empty] | 1414.1 | 33.1665
[10 empty] | 1413.9 | 32.9142
[10 empty] | 1413.9 | 32.962
[10 empty] | 1414 | 33.2177
[10 empty] | 1413.6 | 32.9415
[10 empty] | 1413.6 | 33.4188
[10 empty] | 1413.4 | 33.0233
[10 empty] | 1413.4 | 33.3302
[10 empty] | 1413.2 | 33.2347
[10 empty] | 1413.2 | 33.2347
[10 empty] | 1413.1 | 33.6063
[10 empty] | 1413 | 33.2279
[10 empty] | 1412.7 | 33.753
[10 empty] | 1412.5 | 33.3779
[10 empty] | 1412.5 | 33.6132
[10 empty] | 1412.5 | 33.7052
[10 empty] | 1412.5 | 33.5416
[10 empty] | 1412.3 | 33.9371
[10 empty] | 1412.3 | 33.5484
[10 empty] | 1412.2 | 34.0019
[10 empty] | 1411.9 | 33.7291
[10 empty] | 1411.9 | 33.8893
[10 empty] | 1411.9 | 34.07
[10 empty] | 1411.9 | 33.7871
[10 empty] | 1411.6 | 34.3019
[10 empty] | 1411.5 | 33.9132
[10 empty] | 1411.3 | 34.2848
[10 empty] | 1411.4 | 34.1962
[10 empty] | 1411.4 | 34.1791
[10 empty] | 1411.1 | 34.4315
[10 empty] | 1410.9 | 34.1451
[10 empty] | 1410.8 | 34.5883
[10 empty] | 1410.9 | 34.3087
[10 empty] | 1410.6 | 34.5303
[10 empty] | 1410.5 | 34.5508
[10 empty] | 1410.4 | 34.4349
[10 empty] | 1410.4 | 34.7656
[10 empty] | 1410.3 | 34.561
[10 empty] | 1410.1 | 34.8304
[10 empty] | 1410 | 34.7451
[10 empty] | 1409.9 | 34.8065
[10 empty] | 1409.7 | 34.8883
[10 empty] | 1409.6 | 34.7929
[10 empty] | 1409.6 | 35.0793
[10 empty] | 1409.5 | 34.9292
[10 empty] | 1409.3 | 35.1372
[10 empty] | 1409.2 | 35.0895
[10 empty] | 1409.2 | 35.0758
[10 empty] | 1409 | 35.2156
[10 empty] | 1408.9 | 35.1713
[10 empty] | 1408.8 | 35.3281
[10 empty] | 1408.6 | 35.3963
[10 empty] | 1408.4 | 35.4066
[10 empty] | 1408.3 | 35.4441
[10 empty] | 1408.3 | 35.4134
[10 empty] | 1408.1 | 35.5634
[10 empty] | 1408 | 35.5634
[10 empty] | 1407.8 | 35.6555
[10 empty] | 1407.9 | 35.7543
[10 empty] | 1407.8 | 35.6657
[10 empty] | 1407.7 | 35.8089
[10 empty] | 1407.5 | 35.7782
[10 empty] | 1407.4 | 35.8669
[10 empty] | 1407.2 | 36.0066
[10 empty] | 1407 | 35.9725
[10 empty] | 1407.4 | 36.1021
[10 empty] | 1407.1 | 36.0373
[10 empty] | 1406.9 | 36.1089
[10 empty] | 1406.8 | 36.1601
[10 empty] | 1406.7 | 36.2112
[10 empty] | 1406.6 | 36.3919
[10 empty] | 1406.6 | 36.2862
[10 empty] | 1406.3 | 36.4499
[10 empty] | 1406.3 | 36.3885
[10 empty] | 1406 | 36.4669
[10 empty] | 1405.8 | 36.6101
[10 empty] | 1405.8 | 36.5488
[10 empty] | 1405.8 | 36.7567
[10 empty] | 1405.7 | 36.6306
[10 empty] | 1405.4 | 36.7363
[10 empty] | 1405.2 | 36.767
[10 empty] | 1405.2 | 36.8113
[10 empty] | 1405.1 | 37.0022
[10 empty] | 1405 | 36.8931
[10 empty] | 1404.9 | 37.1113
[10 empty] | 1404.6 | 36.9988
[10 empty] | 1404.6 | 37.0806
[10 empty] | 1404.7 | 37.1966
[10 empty] | 1404.3 | 37.1591
[10 empty] | 1404.2 | 37.367
[10 empty] | 1404.1 | 37.2477
[10 empty] | 1404 | 37.3943
[10 empty] | 1403.9 | 37.367
[10 empty] | 1403.9 | 37.442
[10 empty] | 1403.5 | 37.6057
[10 empty] | 1403.6 | 37.5034
[10 empty] | 1403.5 | 37.7625
[10 empty] | 1403.3 | 37.6262
[10 empty] | 1403 | 37.7557
[10 empty] | 1403 | 37.8069
[10 empty] | 1402.9 | 37.8
[10 empty] | 1402.8 | 38.0182
[10 empty] | 1402.8 | 37.8819
[10 empty] | 1402.6 | 38.0694
[10 empty] | 1402.5 | 38.0012
[10 empty] | 1402.4 | 38.0967
[10 empty] | 1402.1 | 38.216
[10 empty] | 1402.2 | 38.1751
[10 empty] | 1402 | 38.3933
[10 empty] | 1402 | 38.2637
[10 empty] | 1401.8 | 38.4308
[10 empty] | 1401.7 | 38.424
[10 empty] | 1401.5 | 38.4717
[10 empty] | 1401.5 | 38.6286
[10 empty] | 1401.5 | 38.5297
[10 empty] | 1401.3 | 38.7615
[10 empty] | 1401.2 | 38.6558
[10 empty] | 1400.9 | 38.7922
[10 empty] | 1400.9 | 38.8399
[10 empty] | 1400.8 | 38.8161
[10 empty] | 1400.8 | 39.0275
[10 empty] | 1400.6 | 38.932
[10 empty] | 1400.9 | 39.1229
[10 empty] | 1400.5 | 39.0616
[10 empty] | 1400.3 | 39.1707
[10 empty] | 1400.2 | 39.2559
[10 empty] | 1400 | 39.1843
[10 empty] | 1399.9 | 39.4161
[10 empty] | 1400.1 | 39.3036
[10 empty] | 1399.9 | 39.4877
[10 empty] | 1399.8 | 39.4775
[10 empty] | 1399.6 | 39.4912
[10 empty] | 1399.4 | 39.6684
[10 empty] | 1399.4 | 39.5798
[10 empty] | 1399.4 | 39.8321
[10 empty] | 1399.2 | 39.723
[10 empty] | 1399.2 | 39.8798
[10 empty] | 1399.2 | 39.8832
[10 empty] | 1398.8 | 39.873
[10 empty] | 1398.7 | 40.1049
[10 empty] | 1398.6 | 39.9651
[10 empty] | 1398.6 | 40.214
[10 empty] | 1398.7 | 40.1253
[10 empty] | 1398.7 | 40.2106
[10 empty] | 1398.3 | 40.3026
[10 empty] | 1398.1 | 40.2481
[10 empty] | 1398 | 40.514
[10 empty] | 1398.2 | 40.4015
[10 empty] | 1397.9 | 40.6129
[10 empty] | 1397.6 | 40.5447
[10 empty] | 1397.6 | 40.5754
[10 empty] | 1397.5 | 40.7424
[10 empty] | 1397.3 | 40.664
[10 empty] | 1397.3 | 40.9129
[10 empty] | 1397.2 | 40.814
[10 empty] | 1397.2 | 40.9027
[10 empty] | 1397 | 40.947
[10 empty] | 1396.9 | 40.9675
[10 empty] | 1396.8 | 41.1652
[10 empty] | 1396.7 | 41.0766
[10 empty] | 1396.7 | 41.3118
[10 empty] | 1396.4 | 41.2198
[10 empty] | 1396.5 | 41.3016
[10 empty] | 1396.3 | 41.4141
[10 empty] | 1396.1 | 41.3732
[10 empty] | 1396.1 | 41.6016
[10 empty] | 1396.1 | 41.4994
[10 empty] | 1395.9 | 41.663
[10 empty] | 1395.8 | 41.6426
[10 empty] | 1395.7 | 41.7312
[10 empty] | 1395.6 | 41.8642
[10 empty] | 1395.3 | 41.7858
[10 empty] | 1395.4 | 42.021
[10 empty] | 1395.3 | 41.9324
[10 empty] | 1395 | 42.0653
[10 empty] | 1395.2 | 42.079
[10 empty] | 1395.2 | 42.1199
[10 empty] | 1394.7 | 42.2938
[10 empty] | 1394.9 | 42.2051
[10 empty] | 1394.7 | 42.4438
[10 empty] | 1394.5 | 42.3585
[10 empty] | 1394.3 | 42.4745
[10 empty] | 1394.1 | 42.5393
[10 empty] | 1394.2 | 42.4915
[10 empty] | 1394 | 42.7302
[10 empty] | 1394 | 42.6381
[10 empty] | 1393.7 | 42.8325
[10 empty] | 1393.7 | 42.7916
[10 empty] | 1393.7 | 42.8802
[10 empty] | 1393.4 | 42.9825
[10 empty] | 1393.3 | 42.9518
[10 empty] | 1393.1 | 43.1666
[10 empty] | 1393 | 43.078
[10 empty] | 1392.8 | 43.2587
[10 empty] | 1392.8 | 43.2382
[10 empty] | 1392.6 | 43.2382
[10 empty] | 1392.6 | 43.453
[10 empty] | 1392.4 | 43.378
[10 empty] | 1392.4 | 43.603
[10 empty] | 1392.3 | 43.5382
[10 empty] | 1392.2 | 43.6814
[10 empty] | 1391.9 | 43.6917
[10 empty] | 1391.9 | 43.7019
[10 empty] | 1391.8 | 43.9337
[10 empty] | 1391.7 | 43.828
[10 empty] | 1391.5 | 44.0701
[10 empty] | 1391.2 | 43.9712
[10 empty] | 1391.2 | 44.036
[10 empty] | 1391.1 | 44.1622
[10 empty] | 1391.1 | 44.152
[10 empty] | 1390.9 | 44.3838
[10 empty] | 1390.8 | 44.2917
[10 empty] | 1390.6 | 44.4929
[10 empty] | 1390.5 | 44.452
[10 empty] | 1390.5 | 44.5099
[10 empty] | 1390.5 | 44.6804
[10 empty] | 1390.3 | 44.5986
[10 empty] | 1390.3 | 44.8373
[10 empty] | 1390.2 | 44.7554
[10 empty] | 1390 | 44.8952
[10 empty] | 1390 | 44.9054
[10 empty] | 1390 | 44.96
[10 empty] | 1389.8 | 45.1237
[10 empty] | 1389.7 | 45.0793
[10 empty] | 1389.4 | 45.2941
[10 empty] | 1389.4 | 45.2293
[10 empty] | 1389.1 | 45.3248
[10 empty] | 1389.3 | 45.3964
[10 empty] | 1389.1 | 45.4237
[10 empty] | 1389.1 | 45.5942
[10 empty] | 1388.9 | 45.5567
[10 empty] | 1389 | 45.7237
[10 empty] | 1388.9 | 45.7135
[10 empty] | 1388.8 | 45.7851
[10 empty] | 1388.5 | 45.8874
[10 empty] | 1388.5 | 45.8772
[10 empty] | 1388.3 | 46.0954
[10 empty] | 1388.4 | 46.0579
[10 empty] | 1388 | 46.1567
[10 empty] | 1387.8 | 46.1908
[10 empty] | 1387.8 | 46.2488
[10 empty] | 1387.8 | 46.3852
[10 empty] | 1387.7 | 46.3681
[10 empty] | 1387.7 | 46.5897
[10 empty] | 1387.6 | 46.5522
[10 empty] | 1387.3 | 46.6409
[10 empty] | 1387.4 | 46.6784
[10 empty] | 1387.1 | 46.6852
[10 empty] | 1386.8 | 46.8727
[10 empty] | 1386.9 | 46.8796
[10 empty] | 1386.9 | 47.0125
[10 empty] | 1386.6 | 46.9955
[10 empty] | 1386.8 | 47.1046
[10 empty] | 1386.5 | 47.1762
[10 empty] | 1386.3 | 47.1932
[10 empty] | 1386.4 | 47.3876
[10 empty] | 1385.9 | 47.3773
[10 empty] | 1386 | 47.4899
[10 empty] | 1386 | 47.5001
[10 empty] | 1385.8 | 47.5444
[10 empty] | 1385.6 | 47.6706
[10 empty] | 1385.7 | 47.6876
[10 empty] | 1385.4 | 47.8615
[10 empty] | 1385.4 | 47.8785
[10 empty] | 1385.3 | 47.9535
[10 empty] | 1385.2 | 47.9979
[10 empty] | 1385 | 48.0524
[10 empty] | 1384.9 | 48.1854
[10 empty] | 1384.7 | 48.2161
[10 empty] | 1384.8 | 48.3456
[10 empty] | 1384.4 | 48.349
[10 empty] | 1384.4 | 48.4309
[10 empty] | 1384.6 | 48.4854
[10 empty] | 1384.1 | 48.6116
[10 empty] | 1384.2 | 48.6695
[10 empty] | 1384 | 48.7241
[10 empty] | 1383.9 | 48.8366
[10 empty] | 1383.8 | 48.8843
[10 empty] | 1383.7 | 48.9525
[10 empty] | 1383.6 | 49.0241
[10 empty] | 1383.3 | 49.1162
[10 empty] | 1383.3 | 49.1469
[10 empty] | 1383.3 | 49.2321
[10 empty] | 1383.1 | 49.3071
[10 empty] | 1382.8 | 49.3514
[10 empty] | 1383 | 49.4742
[10 empty] | 1382.6 | 49.4946
[10 empty] | 1382.6 | 49.6276
[10 empty] | 1382.3 | 49.6651
[10 empty] | 1382.3 | 49.7435
[10 empty] | 1382.1 | 49.8288
[10 empty] | 1382.3 | 49.8629
[10 empty] | 1382.1 | 49.9958
[10 empty] | 1381.8 | 50.0299
[10 empty] | 1381.8 | 50.1595
[10 empty] | 1381.7 | 50.1902
[10 empty] | 1381.5 | 50.272
[10 empty] | 1381.7 | 50.3538
[10 empty] | 1381.5 | 50.3913
[10 empty] | 1381.2 | 50.5448
[10 empty] | 1381.1 | 50.5516
[10 empty] | 1381 | 50.6982
[10 empty] | 1381 | 50.7084
[10 empty] | 1381 | 50.7664
[10 empty] | 1380.8 | 50.9062
[10 empty] | 1380.8 | 50.9164
[10 empty] | 1380.5 | 51.1414
[10 empty] | 1380.3 | 51.063
[10 empty] | 1380.5 | 51.2642
[10 empty] | 1380.3 | 51.2642
[10 empty] | 1380.2 | 51.2846
[10 empty] | 1380.2 | 51.5199
[10 empty] | 1380 | 51.4006
[10 empty] | 1379.8 | 51.7449
[10 empty] | 1379.9 | 51.6153
[10 empty] | 1379.7 | 51.7108
[10 empty] | 1379.6 | 51.837
[10 empty] | 1379.6 | 51.8029
[10 empty] | 1379.3 | 52.0859
[10 empty] | 1379.4 | 51.9597
[10 empty] | 1379.4 | 52.2495
[10 empty] | 1379.1 | 52.1813
[10 empty] | 1379.1 | 52.2529
[10 empty] | 1378.9 | 52.4132
[10 empty] | 1378.8 | 52.3586
[10 empty] | 1378.8 | 52.6348
[10 empty] | 1378.6 | 52.553
[10 empty] | 1378.5 | 52.6928
[10 empty] | 1378.5 | 52.7507
[10 empty] | 1378.3 | 52.778
[10 empty] | 1378.3 | 52.9621
[10 empty] | 1378.2 | 52.9212
[10 empty] | 1378.1 | 53.194
[10 empty] | 1378.2 | 53.1121
[10 empty] | 1377.6 | 53.2451
[10 empty] | 1377.6 | 53.3269
[10 empty] | 1377.6 | 53.361
[10 empty] | 1377.5 | 53.5622
[10 empty] | 1377.5 | 53.4906
[10 empty] | 1377.3 | 53.7258
[10 empty] | 1377.3 | 53.6883
[10 empty] | 1377.1 | 53.8008
[10 empty] | 1376.9 | 53.9065
[10 empty] | 1376.7 | 53.8997
[10 empty] | 1376.7 | 54.1657
[10 empty] | 1376.8 | 54.0736
[10 empty] | 1376.7 | 54.2952
[10 empty] | 1376.6 | 54.2952
[10 empty] | 1376.4 | 54.3668
[10 empty] | 1376.2 | 54.5203
[10 empty] | 1376.3 | 54.493
[10 empty] | 1376.1 | 54.7623
[10 empty] | 1376 | 54.6839
[10 empty] | 1375.8 | 54.851
[10 empty] | 1375.7 | 54.9226
[10 empty] | 1375.6 | 54.8953
[10 empty] | 1375.4 | 55.1408
[10 empty] | 1375.4 | 55.0862
[10 empty] | 1375.4 | 55.359
[10 empty] | 1375.2 | 55.3044
[10 empty] | 1375 | 55.4272
[10 empty] | 1374.8 | 55.5056
[10 empty] | 1374.9 | 55.492
[10 empty] | 1374.8 | 55.792
[10 empty] | 1374.6 | 55.6863
[10 empty] | 1374.6 | 55.942
[10 empty] | 1374.3 | 55.9318
[10 empty] | 1374.4 | 55.9556
[10 empty] | 1374.2 | 56.1568
[10 empty] | 1374.1 | 56.0613
[10 empty] | 1374 | 56.4432
[10 empty] | 1374 | 56.3307
[10 empty] | 1373.7 | 56.5455
[10 empty] | 1373.6 | 56.566
[10 empty] | 1373.5 | 56.5455
[10 empty] | 1373.6 | 56.8796
[10 empty] | 1373.5 | 56.6716
[10 empty] | 1373.4 | 57.0637
[10 empty] | 1373.3 | 56.9376
[10 empty] | 1373.2 | 57.0467
[10 empty] | 1373.1 | 57.2376
[10 empty] | 1372.8 | 57.1081
[10 empty] | 1372.7 | 57.5922
[10 empty] | 1372.6 | 57.3399
[10 empty] | 1372.6 | 57.7013
[10 empty] | 1372.4 | 57.6638
[10 empty] | 1372.2 | 57.6229
[10 empty] | 1372.2 | 58.0116
[10 empty] | 1372.1 | 59.3505
[10 empty] | 1371.8 | 58.4666
[10 empty] | 1371.7 | 58.1209
[10 empty] | 1371.6 | 58.333
[10 empty] | 1371.4 | 58.3291
[10 empty] | 1371.5 | 58.2388
[10 empty] | 1371.3 | 58.6237
[10 empty] | 1371.2 | 58.5295
[10 empty] | 1371.1 | 58.5923
[10 empty] | 1371 | 58.7769
[10 empty] | 1371 | 58.7337
[10 empty] | 1370.8 | 58.9105
[10 empty] | 1370.6 | 59.0519
[10 empty] | 1370.6 | 59.0008
[10 empty] | 1370.5 | 59.2522
[10 empty] | 1370.4 | 59.2876
[10 empty] | 1370.2 | 59.264
[10 empty] | 1370.1 | 59.6294
[10 empty] | 1370.1 | 59.5547
[10 empty] | 1369.8 | 59.594
[10 empty] | 1369.8 | 59.8808
[10 empty] | 1369.5 | 59.8297
[10 empty] | 1369.6 | 59.9122
[10 empty] | 1369.5 | 60.0615
[10 empty] | 1369.2 | 60.0497
[10 empty] | 1369.3 | 60.36
[10 empty] | 1369.1 | 60.3286
[10 empty] | 1368.9 | 60.3286
[10 empty] | 1368.8 | 60.7057
[10 empty] | 1368.7 | 60.5996
[10 empty] | 1368.8 | 60.6193
[10 empty] | 1368.4 | 60.8864
[10 empty] | 1368.4 | 60.8825
[10 empty] | 1368.3 | 61.0789
[10 empty] | 1368.2 | 61.1378
[10 empty] | 1368 | 61.1496
[10 empty] | 1367.9 | 61.5149
[10 empty] | 1367.7 | 61.4167
[10 empty] | 1367.7 | 61.4246
[10 empty] | 1367.6 | 61.7938
[10 empty] | 1367.5 | 61.7074
[10 empty] | 1367.4 | 61.7585
[10 empty] | 1367.1 | 62.0217
[10 empty] | 1367 | 61.9313
[10 empty] | 1366.9 | 62.222
[10 empty] | 1367 | 62.2495
[10 empty] | 1366.8 | 62.1552
[10 empty] | 1366.7 | 62.6423
[10 empty] | 1366.4 | 62.5363
[10 empty] | 1366.4 | 62.5205
[10 empty] | 1366.5 | 62.9801
[10 empty] | 1366.3 | 62.8152
[10 empty] | 1366.1 | 62.9291
[10 empty] | 1365.9 | 63.1883
[10 empty] | 1365.9 | 63.0391
[10 empty] | 1365.7 | 63.4319
[10 empty] | 1365.6 | 63.4594
[10 empty] | 1365.6 | 63.314
[10 empty] | 1365.4 | 63.8679
[10 empty] | 1365.4 | 63.7658
[10 empty] | 1365.2 | 63.7147
[10 empty] | 1365.2 | 64.1468
[10 empty] | 1365.1 | 63.9897
[10 empty] | 1364.9 | 64.1822
[10 empty] | 1365 | 64.3982
[10 empty] | 1364.8 | 64.1547
[10 empty] | 1364.7 | 64.5318
[10 empty] | 1364.6 | 64.6496
[10 empty] | 1364.3 | 64.4847
[10 empty] | 1364.2 | 65.066
[10 empty] | 1364.2 | 64.9089
[10 empty] | 1364 | 64.9011
[10 empty] | 1364 | 65.3528
[10 empty] | 1364.1 | 65.0935
[10 empty] | 1363.7 | 65.3135
[10 empty] | 1363.7 | 65.6081
[10 empty] | 1363.9 | 65.3489
[10 empty] | 1363.5 | 65.8438
[10 empty] | 1363.4 | 65.8713
[10 empty] | 1363.3 | 65.7181
[10 empty] | 1363.1 | 66.2759
[10 empty] | 1363 | 66.0835
[10 empty] | 1362.9 | 66.0717
[10 empty] | 1362.8 | 66.5902
[10 empty] | 1362.9 | 66.2642
[10 empty] | 1362.6 | 66.5941
[10 empty] | 1362.5 | 66.8455
[10 empty] | 1362.4 | 69.2716
[10 empty] | 1362.3 | 67.8676
[10 empty] | 1362 | 67.4922
[10 empty] | 1362 | 67.4134
[10 empty] | 1362.1 | 67.7007
[10 empty] | 1362 | 67.7007
[10 empty] | 1361.8 | 67.659
[10 empty] | 1361.7 | 67.9649
[10 empty] | 1361.6 | 67.9602
[10 empty] | 1361.4 | 68.0158
[10 empty] | 1361.2 | 68.229
[10 empty] | 1361.2 | 68.2753
[10 empty] | 1361.1 | 68.317
[10 empty] | 1361.1 | 68.5024
[10 empty] | 1360.9 | 68.6924
[10 empty] | 1360.9 | 68.7712
[10 empty] | 1360.7 | 68.8221
[10 empty] | 1360.5 | 69.0538
[10 empty] | 1360.5 | 69.0492
[10 empty] | 1360.3 | 69.1326
[10 empty] | 1360.3 | 69.4894
[10 empty] | 1360.2 | 69.4616
[10 empty] | 1360.1 | 69.4292
[10 empty] | 1360.1 | 69.7536
[10 empty] | 1359.8 | 69.7582
[10 empty] | 1359.8 | 69.8463
[10 empty] | 1359.6 | 70.1058
[10 empty] | 1359.6 | 70.1938
[10 empty] | 1359.4 | 70.2355
[10 empty] | 1359.2 | 70.3236
[10 empty] | 1359.3 | 70.6387
[10 empty] | 1359.2 | 70.7221
[10 empty] | 1359 | 70.6943
[10 empty] | 1358.6 | 71.0928
[10 empty] | 1358.6 | 71.0279
[10 empty] | 1358.5 | 71.014
[10 empty] | 1358.5 | 71.5377
[10 empty] | 1358.3 | 71.4496
[10 empty] | 1358.3 | 71.4033
[10 empty] | 1358.2 | 71.7555
[10 empty] | 1358 | 71.8574
[10 empty] | 1357.9 | 71.8945
[10 empty] | 1357.7 | 72.0428
[10 empty] | 1357.8 | 72.2467
[10 empty] | 1357.6 | 72.2698
[10 empty] | 1357.5 | 72.3393
[10 empty] | 1357.3 | 72.7425
[10 empty] | 1357.2 | 72.7054
[10 empty] | 1357.2 | 72.7147
[10 empty] | 1356.9 | 73.2337
[10 empty] | 1356.9 | 73.1225
[10 empty] | 1356.8 | 72.9974
[10 empty] | 1356.8 | 73.5534
[10 empty] | 1356.4 | 73.5349
[10 empty] | 1356.4 | 73.4098
[10 empty] | 1356.2 | 73.7712
[10 empty] | 1356.2 | 74.0215
[10 empty] | 1356 | 73.8361
[10 empty] | 1356.2 | 74.0354
[10 empty] | 1355.8 | 74.5173
[10 empty] | 1355.9 | 74.2207
[10 empty] | 1355.5 | 74.2995
[10 empty] | 1355.4 | 75.0548
[10 empty] | 1355.2 | 74.8509
[10 empty] | 1355.3 | 74.7629
[10 empty] | 1355.1 | 75.4024
[10 empty] | 1355.1 | 75.2865
[10 empty] | 1355 | 75.0317
[10 empty] | 1355 | 75.6016
[10 empty] | 1354.8 | 75.7592
[10 empty] | 1354.7 | 75.5136
[10 empty] | 1354.5 | 75.8704
[10 empty] | 1354.5 | 76.2365
[10 empty] | 1354.2 | 76.0233
[10 empty] | 1354.3 | 76.0789
[10 empty] | 1354.2 | 76.6953
[10 empty] | 1354.1 | 76.4311
[10 empty] | 1353.9 | 76.4775
[10 empty] | 1353.8 | 77.1633
[10 empty] | 1353.6 | 77.015
[10 empty] | 1353.4 | 76.7601
[10 empty] | 1353.4 | 77.4738
[10 empty] | 1353.3 | 77.5201
[10 empty] | 1353.2 | 77.2328
[10 empty] | 1353.1 | 77.7842
[10 empty] | 1353 | 77.9511
[10 empty] | 1353.1 | 77.8723
[10 empty] | 1352.8 | 78.5164
[10 empty] | 1352.7 | 78.6369
[10 empty] | 1352.6 | 78.3032
[10 empty] | 1352.4 | 78.3681
[10 empty] | 1352.5 | 78.9891
[10 empty] | 1352.4 | 82.9036
[10 empty] | 1352.4 | 79.538
[10 empty] | 1352.1 | 79.6456
[10 empty] | 1352.1 | 79.5097
[10 empty] | 1351.9 | 79.5833
[10 empty] | 1351.7 | 79.538
[10 empty] | 1351.8 | 79.7986
[10 empty] | 1351.6 | 79.793
[10 empty] | 1351.4 | 79.895
[10 empty] | 1351.4 | 79.9913
[10 empty] | 1351.2 | 80.1726
[10 empty] | 1351.1 | 80.3369
[10 empty] | 1350.9 | 80.5692
[10 empty] | 1351.1 | 80.6429
[10 empty] | 1350.7 | 80.8638
[10 empty] | 1350.9 | 80.8922
[10 empty] | 1350.5 | 81.0338
[10 empty] | 1350.4 | 81.2151
[10 empty] | 1350.3 | 81.3511
[10 empty] | 1350.1 | 81.5891
[10 empty] | 1350.2 | 81.6798
[10 empty] | 1350 | 81.9007
[10 empty] | 1349.9 | 82.167
[10 empty] | 1349.8 | 82.2633
[10 empty] | 1349.6 | 82.2124
[10 empty] | 1349.4 | 82.4617
[10 empty] | 1349.3 | 83.0963
[10 empty] | 1349.3 | 83.1586
[10 empty] | 1349.2 | 83.2039
[10 empty] | 1349 | 83.4022
[10 empty] | 1348.9 | 83.5552
[10 empty] | 1348.8 | 83.6685
[10 empty] | 1348.8 | 83.7875
[10 empty] | 1348.6 | 83.9858
[10 empty] | 1348.4 | 84.0765
[10 empty] | 1348.4 | 84.3541
[10 empty] | 1348.4 | 84.5071
[10 empty] | 1348.2 | 84.9604
[10 empty] | 1348 | 84.9547
[10 empty] | 1348 | 85.1474
[10 empty] | 1347.8 | 85.1644
[10 empty] | 1347.7 | 85.714
[10 empty] | 1347.6 | 85.7763
[10 empty] | 1347.5 | 86.0823
[10 empty] | 1347.3 | 85.9179
[10 empty] | 1347.1 | 86.5129
[10 empty] | 1347.2 | 86.6829
[10 empty] | 1347.2 | 87.2041
[10 empty] | 1347.1 | 86.7452
[10 empty] | 1346.8 | 87.2098
[10 empty] | 1346.9 | 87.2551
[10 empty] | 1346.8 | 87.5214
[10 empty] | 1346.6 | 87.7651
[10 empty] | 1346.5 | 88.513
[10 empty] | 1346.4 | 88.598
[10 empty] | 1346.3 | 88.6207
[10 empty] | 1346.3 | 88.5017
[10 empty] | 1346.1 | 89.2326
[10 empty] | 1346 | 89.1986
[10 empty] | 1345.9 | 89.4026
[10 empty] | 1345.7 | 89.6292
[10 empty] | 1345.7 | 90.3318
[10 empty] | 1345.5 | 90.3998
[10 empty] | 1345.5 | 90.2411
[10 empty] | 1345.2 | 90.3148
[10 empty] | 1345.2 | 91.533
[10 empty] | 1345 | 91.4537
[10 empty] | 1344.9 | 91.346
[10 empty] | 1345 | 91.5897
[10 empty] | 1344.8 | 92.8418
[10 empty] | 1344.6 | 92.8305
[10 empty] | 1344.5 | 92.3659
[10 empty] | 1344.6 | 92.6719
[10 empty] | 1344.6 | 93.5841
[10 empty] | 1344.2 | 93.6351
[10 empty] | 1344 | 93.5048
[10 empty] | 1344.1 | 94.0544
[10 empty] | 1343.9 | 95.0063
[10 empty] | 1343.7 | 94.7286
[10 empty] | 1343.6 | 94.4567
[10 empty] | 1343.4 | 95.1423
[10 empty] | 1343.4 | 96.2868
[10 empty] | 1343.3 | 96.1395
[10 empty] | 1343.2 | 95.7939
[10 empty] | 1343.1 | 96.2471
[10 empty] | 1343 | 97.25
[10 empty] | 1342.7 | 101.5318
[10 empty] | 1342.6 | 98.6224
[10 empty] | 1342.6 | 98.6095
[10 empty] | 1342.3 | 99.6179
[10 empty] | 1342.1 | 99.5344
[10 empty] | 1342 | 99.1169
[10 empty] | 1341.8 | 99.4124
[10 empty] | 1341.8 | 100.5106
[10 empty] | 1342 | 100.6134
[10 empty] | 1341.9 | 100.4785
[10 empty] | 1341.6 | 100.6712
[10 empty] | 1341.5 | 101.5125
[10 empty] | 1341.3 | 102.6236
[10 empty] | 1341.2 | 102.386
[10 empty] | 1341.1 | 102.1612
[10 empty] | 1341 | 102.5722
[10 empty] | 1340.9 | 103.8375
[10 empty] | 1341 | 104.2228
[10 empty] | 1340.8 | 103.5934
[10 empty] | 1340.4 | 103.709
[10 empty] | 1340.6 | 104.5632
[10 empty] | 1340.3 | 104.8715
[10 empty] | 1340.3 | 104.9229
[10 empty] | 1340.1 | 105.0128
[10 empty] | 1340.1 | 105.4367
[10 empty] | 1340.1 | 106.0854
[10 empty] | 1339.9 | 105.8477
[10 empty] | 1339.7 | 105.9441
[10 empty] | 1339.5 | 105.745
[10 empty] | 1339.5 | 106.7276
[10 empty] | 1339.3 | 107.2093
[10 empty] | 1339.1 | 106.8432
[10 empty] | 1339.2 | 106.7662
[10 empty] | 1339 | 107.4983
[10 empty] | 1338.9 | 108.4617
[10 empty] | 1338.6 | 108.3076
[10 empty] | 1338.7 | 108.0186
[10 empty] | 1338.7 | 108.2819
[10 empty] | 1338.5 | 108.7636
[10 empty] | 1338.2 | 109.2067
[10 empty] | 1338.2 | 114.8001
[10 empty] | 1338.1 | 111.4216
[10 empty] | 1337.9 | 111.2677
[10 empty] | 1337.8 | 112.5649
[10 empty] | 1337.6 | 112.499
[10 empty] | 1337.4 | 111.7295
[10 empty] | 1337.4 | 111.8027
[10 empty] | 1337.2 | 112.8361
[10 empty] | 1337.2 | 114.3018
[10 empty] | 1337.2 | 114.0819
[10 empty] | 1336.9 | 113.4737
[10 empty] | 1336.8 | 113.3344
[10 empty] | 1336.8 | 113.95
[10 empty] | 1336.5 | 115.6356
[10 empty] | 1336.5 | 115.8188
[10 empty] | 1336.3 | 115.6209
[10 empty] | 1336.2 | 115.4377
[10 empty] | 1336 | 115.9654
[10 empty] | 1335.9 | 117.4384
[10 empty] | 1335.9 | 117.8122
[10 empty] | 1335.7 | 117.7975
[10 empty] | 1335.8 | 117.7902
[10 empty] | 1335.6 | 118.3911
[10 empty] | 1335.5 | 119.1533
[10 empty] | 1335.3 | 119.6663
[10 empty] | 1335.3 | 119.7103
[10 empty] | 1335.3 | 119.7689
[10 empty] | 1335.1 | 120.5238
[10 empty] | 1334.9 | 121.286
[10 empty] | 1334.8 | 122.1214