## Sheet1
SiO2 | Al2O3 | CaO | Fe2O3 | SO3 | MgO | K20 | TiO2 | Na2O | P2O5 | 1558 | 3.2656 | 玻璃渣
45.18 | 30.55 | 4.55 | 6.37 | 4.27 | 3.36 | 0.9 | 0.61 | 3.29 | 0.51 | 1557.8 | 3.2552
[10 empty] | 1557.8 | 3.2708
[10 empty] | 1557.9 | 3.276
[10 empty] | 1557.8 | 3.2864
[10 empty] | 1557.8 | 3.2725
[10 empty] | 1557.7 | 3.2569
[10 empty] | 1557.6 | 3.2639
[10 empty] | 1557.8 | 3.2725
[10 empty] | 1557.6 | 3.2795
[10 empty] | 1557.5 | 3.2881
[10 empty] | 1557.4 | 3.2829
[10 empty] | 1557.4 | 3.2639
[10 empty] | 1557.4 | 3.2587
[10 empty] | 1557.2 | 3.2777
[10 empty] | 1557 | 3.2795
[10 empty] | 1556.9 | 3.2933
[10 empty] | 1557 | 3.276
[10 empty] | 1557 | 3.2639
[10 empty] | 1556.9 | 3.2639
[10 empty] | 1556.7 | 3.2743
[10 empty] | 1556.6 | 3.2916
[10 empty] | 1556.5 | 3.2881
[10 empty] | 1556.6 | 3.2847
[10 empty] | 1556.4 | 3.276
[10 empty] | 1556.3 | 3.2708
[10 empty] | 1556.3 | 3.2899
[10 empty] | 1556.4 | 3.2916
[10 empty] | 1556.3 | 3.302
[10 empty] | 1556.2 | 3.2812
[10 empty] | 1556 | 3.276
[10 empty] | 1556 | 3.2795
[10 empty] | 1555.9 | 3.2916
[10 empty] | 1555.7 | 3.3072
[10 empty] | 1555.8 | 3.302
[10 empty] | 1555.8 | 3.302
[10 empty] | 1555.7 | 3.2847
[10 empty] | 1555.4 | 3.2864
[10 empty] | 1555.4 | 3.3037
[10 empty] | 1555.3 | 3.3089
[10 empty] | 1555.1 | 3.3159
[10 empty] | 1555.3 | 3.302
[10 empty] | 1555.1 | 3.2985
[10 empty] | 1555.1 | 3.2951
[10 empty] | 1554.9 | 3.3141
[10 empty] | 1554.9 | 3.328
[10 empty] | 1554.6 | 3.3193
[10 empty] | 1554.6 | 3.3159
[10 empty] | 1554.3 | 3.3072
[10 empty] | 1554.4 | 3.3072
[10 empty] | 1554.3 | 3.3193
[10 empty] | 1554.2 | 3.3297
[10 empty] | 1554 | 3.3297
[10 empty] | 1554 | 3.3193
[10 empty] | 1553.9 | 3.3176
[10 empty] | 1553.7 | 3.3124
[10 empty] | 1553.8 | 3.3332
[10 empty] | 1553.7 | 3.3471
[10 empty] | 1553.5 | 3.3332
[10 empty] | 1553.6 | 3.328
[10 empty] | 1553.3 | 3.3263
[10 empty] | 1553.4 | 3.3384
[10 empty] | 1553.2 | 3.3488
[10 empty] | 1553 | 3.3523
[10 empty] | 1553 | 3.3523
[10 empty] | 1553 | 3.3419
[10 empty] | 1552.8 | 3.3332
[10 empty] | 1552.9 | 3.3419
[10 empty] | 1552.8 | 3.3575
[10 empty] | 1552.7 | 3.3679
[10 empty] | 1552.5 | 3.3575
[10 empty] | 1552.5 | 3.354
[10 empty] | 1552.3 | 3.3523
[10 empty] | 1552.1 | 3.3644
[10 empty] | 1551.9 | 3.3783
[10 empty] | 1552 | 3.3921
[10 empty] | 1551.8 | 3.3783
[10 empty] | 1551.9 | 3.3627
[10 empty] | 1551.7 | 3.3575
[10 empty] | 1551.6 | 3.3609
[10 empty] | 1551.5 | 3.3852
[10 empty] | 1551.5 | 3.3973
[10 empty] | 1551.3 | 3.3869
[10 empty] | 1551.1 | 3.3817
[10 empty] | 1551.1 | 3.3765
[10 empty] | 1551 | 3.3939
[10 empty] | 1550.9 | 3.4077
[10 empty] | 1550.9 | 3.4129
[10 empty] | 1550.8 | 3.406
[10 empty] | 1550.4 | 3.3991
[10 empty] | 1550.6 | 3.3887
[10 empty] | 1550.6 | 3.4043
[10 empty] | 1550.4 | 3.4216
[10 empty] | 1550.3 | 3.4268
[10 empty] | 1550.1 | 3.4112
[10 empty] | 1550 | 3.4147
[10 empty] | 1549.7 | 3.4095
[10 empty] | 1549.8 | 3.4268
[10 empty] | 1549.7 | 3.4459
[10 empty] | 1549.5 | 3.4372
[10 empty] | 1549.4 | 3.4337
[10 empty] | 1549.4 | 3.4285
[10 empty] | 1549.2 | 3.4303
[10 empty] | 1549.2 | 3.4355
[10 empty] | 1549.2 | 3.4493
[10 empty] | 1548.8 | 3.4528
[10 empty] | 1548.8 | 3.4459
[10 empty] | 1548.7 | 3.4424
[10 empty] | 1548.6 | 3.4424
[10 empty] | 1548.8 | 3.458
[10 empty] | 1548.5 | 3.4701
[10 empty] | 1548.4 | 3.4788
[10 empty] | 1548.2 | 3.4649
[10 empty] | 1548.3 | 3.4615
[10 empty] | 1548 | 3.4615
[10 empty] | 1547.9 | 3.4701
[10 empty] | 1547.6 | 3.4927
[10 empty] | 1547.9 | 3.4875
[10 empty] | 1547.6 | 3.4753
[10 empty] | 1547.6 | 3.4788
[10 empty] | 1547.5 | 3.4788
[10 empty] | 1547.5 | 3.4979
[10 empty] | 1547.3 | 3.5169
[10 empty] | 1547.2 | 3.5048
[10 empty] | 1546.8 | 3.5031
[10 empty] | 1546.8 | 3.4996
[10 empty] | 1546.8 | 3.5048
[10 empty] | 1546.7 | 3.5135
[10 empty] | 1546.5 | 3.5291
[10 empty] | 1546.4 | 3.5239
[10 empty] | 1546.4 | 3.5169
[10 empty] | 1546.2 | 3.51
[10 empty] | 1546 | 3.5135
[10 empty] | 1545.9 | 3.5377
[10 empty] | 1545.9 | 3.5447
[10 empty] | 1545.7 | 3.5464
[10 empty] | 1545.6 | 3.5308
[10 empty] | 1545.5 | 3.5343
[10 empty] | 1545.3 | 3.5499
[10 empty] | 1545.3 | 3.5516
[10 empty] | 1545.2 | 3.5637
[10 empty] | 1544.9 | 3.5585
[10 empty] | 1545 | 3.5499
[10 empty] | 1544.8 | 3.5568
[10 empty] | 1544.8 | 3.5551
[10 empty] | 1544.6 | 3.5707
[10 empty] | 1544.5 | 3.5828
[10 empty] | 1544.2 | 3.5915
[10 empty] | 1544.1 | 3.5741
[10 empty] | 1544 | 3.5481
[10 empty] | 1543.9 | 3.5828
[10 empty] | 1543.7 | 3.5915
[10 empty] | 1543.7 | 3.6053
[10 empty] | 1543.6 | 3.5915
[10 empty] | 1543.5 | 3.5932
[10 empty] | 1543.3 | 3.5932
[10 empty] | 1543.1 | 3.5984
[10 empty] | 1543.3 | 3.6175
[10 empty] | 1543 | 3.6192
[10 empty] | 1542.8 | 3.6209
[10 empty] | 1542.8 | 3.6105
[10 empty] | 1542.5 | 3.6088
[10 empty] | 1542.7 | 3.6279
[10 empty] | 1542.5 | 3.6331
[10 empty] | 1542.3 | 3.6452
[10 empty] | 1542.1 | 3.6435
[10 empty] | 1542.1 | 3.6348
[10 empty] | 1541.8 | 3.6348
[10 empty] | 1541.7 | 3.6435
[10 empty] | 1541.7 | 3.6556
[10 empty] | 1541.7 | 3.6643
[10 empty] | 1541.4 | 3.6608
[10 empty] | 1541.4 | 3.6521
[10 empty] | 1541.2 | 3.6504
[10 empty] | 1541.2 | 3.6677
[10 empty] | 1541 | 3.6816
[10 empty] | 1541 | 3.6885
[10 empty] | 1540.7 | 3.6729
[10 empty] | 1540.7 | 3.6729
[10 empty] | 1540.5 | 3.6764
[10 empty] | 1540.5 | 3.6868
[10 empty] | 1540.4 | 3.7024
[10 empty] | 1540.2 | 3.7024
[10 empty] | 1540 | 3.7024
[10 empty] | 1539.9 | 3.6937
[10 empty] | 1539.8 | 3.6955
[10 empty] | 1539.7 | 3.7093
[10 empty] | 1539.7 | 3.718
[10 empty] | 1539.6 | 3.7301
[10 empty] | 1539.5 | 3.7111
[10 empty] | 1539.4 | 3.7128
[10 empty] | 1539.4 | 3.7128
[10 empty] | 1539 | 3.7353
[10 empty] | 1539 | 3.7405
[10 empty] | 1538.8 | 3.7423
[10 empty] | 1538.7 | 3.7388
[10 empty] | 1538.7 | 3.7371
[10 empty] | 1538.6 | 3.7371
[10 empty] | 1538.4 | 3.7579
[10 empty] | 1538.4 | 3.7648
[10 empty] | 1538.2 | 3.7717
[10 empty] | 1537.9 | 3.7613
[10 empty] | 1537.9 | 3.7509
[10 empty] | 1537.8 | 3.7561
[10 empty] | 1537.6 | 3.7735
[10 empty] | 1537.6 | 3.7856
[10 empty] | 1537.4 | 3.7804
[10 empty] | 1537.4 | 3.7839
[10 empty] | 1537.3 | 3.7769
[10 empty] | 1537 | 3.7856
[10 empty] | 1536.9 | 3.7995
[10 empty] | 1536.9 | 3.8099
[10 empty] | 1536.9 | 3.8064
[10 empty] | 1536.8 | 3.796
[10 empty] | 1536.6 | 3.7977
[10 empty] | 1536.5 | 3.8029
[10 empty] | 1536.3 | 3.8203
[10 empty] | 1536.2 | 3.8324
[10 empty] | 1536.2 | 3.8255
[10 empty] | 1535.9 | 3.8289
[10 empty] | 1535.9 | 3.8185
[10 empty] | 1535.8 | 3.8324
[10 empty] | 1535.8 | 3.8445
[10 empty] | 1535.6 | 3.8601
[10 empty] | 1535.5 | 3.8532
[10 empty] | 1535.4 | 3.8393
[10 empty] | 1535.2 | 3.8428
[10 empty] | 1535.3 | 3.8463
[10 empty] | 1535.2 | 3.8671
[10 empty] | 1535 | 3.8775
[10 empty] | 1534.9 | 3.8705
[10 empty] | 1535 | 3.8688
[10 empty] | 1534.6 | 3.8688
[10 empty] | 1534.6 | 3.874
[10 empty] | 1534.4 | 3.8948
[10 empty] | 1534.3 | 3.8983
[10 empty] | 1534.4 | 3.8965
[10 empty] | 1534.1 | 3.8931
[10 empty] | 1534 | 3.8913
[10 empty] | 1534 | 3.8948
[10 empty] | 1534.1 | 3.9139
[10 empty] | 1533.9 | 3.926
[10 empty] | 1533.6 | 3.9121
[10 empty] | 1533.5 | 3.9121
[10 empty] | 1533.4 | 3.9139
[10 empty] | 1533.6 | 3.9295
[10 empty] | 1533.2 | 3.9451
[10 empty] | 1533.1 | 3.9451
[10 empty] | 1533.1 | 3.9312
[10 empty] | 1532.9 | 3.9243
[10 empty] | 1532.8 | 3.9399
[10 empty] | 1532.9 | 3.9537
[10 empty] | 1532.6 | 3.9641
[10 empty] | 1532.5 | 3.9589
[10 empty] | 1532.3 | 3.9624
[10 empty] | 1532.3 | 3.9537
[10 empty] | 1532.4 | 3.9693
[10 empty] | 1532.1 | 3.9815
[10 empty] | 1531.9 | 3.9919
[10 empty] | 1532.2 | 3.9901
[10 empty] | 1531.8 | 3.9832
[10 empty] | 1531.5 | 3.9797
[10 empty] | 1531.5 | 3.9849
[10 empty] | 1531.5 | 4.0057
[10 empty] | 1531.4 | 4.0109
[10 empty] | 1531.2 | 4.0075
[10 empty] | 1531.1 | 4.0057
[10 empty] | 1530.8 | 4.004
[10 empty] | 1530.7 | 4.0231
[10 empty] | 1530.8 | 4.0352
[10 empty] | 1530.6 | 4.0369
[10 empty] | 1530.5 | 4.0352
[10 empty] | 1530.4 | 4.0335
[10 empty] | 1530.3 | 4.0283
[10 empty] | 1530.2 | 4.0352
[10 empty] | 1530.2 | 4.0525
[10 empty] | 1530.1 | 4.0629
[10 empty] | 1529.9 | 4.0543
[10 empty] | 1529.7 | 4.0508
[10 empty] | 1529.5 | 4.0525
[10 empty] | 1529.4 | 4.0681
[10 empty] | 1529.4 | 4.082
[10 empty] | 1529.4 | 4.0907
[10 empty] | 1529.2 | 4.0837
[10 empty] | 1529 | 4.0768
[10 empty] | 1528.9 | 4.0768
[10 empty] | 1528.9 | 4.0872
[10 empty] | 1528.9 | 4.1063
[10 empty] | 1528.6 | 4.1115
[10 empty] | 1528.5 | 4.1011
[10 empty] | 1528.5 | 4.1028
[10 empty] | 1528.2 | 4.0993
[10 empty] | 1528.2 | 4.1236
[10 empty] | 1527.9 | 4.134
[10 empty] | 1527.9 | 4.134
[10 empty] | 1527.9 | 4.1305
[10 empty] | 1527.8 | 4.1271
[10 empty] | 1527.6 | 4.1375
[10 empty] | 1527.5 | 4.1409
[10 empty] | 1527.3 | 4.1531
[10 empty] | 1527.3 | 4.16
[10 empty] | 1527.1 | 4.1496
[10 empty] | 1527 | 4.1548
[10 empty] | 1526.8 | 4.1548
[10 empty] | 1526.9 | 4.1687
[10 empty] | 1526.5 | 4.1808
[10 empty] | 1526.5 | 4.1895
[10 empty] | 1526.5 | 4.1825
[10 empty] | 1526.3 | 4.1773
[10 empty] | 1526.4 | 4.186
[10 empty] | 1526.1 | 4.1929
[10 empty] | 1526.1 | 4.212
[10 empty] | 1525.7 | 4.2085
[10 empty] | 1525.7 | 4.1999
[10 empty] | 1525.8 | 4.2085
[10 empty] | 1525.8 | 4.2155
[10 empty] | 1525.6 | 4.2259
[10 empty] | 1525.4 | 4.2259
[10 empty] | 1525.4 | 4.2345
[10 empty] | 1525.3 | 4.2311
[10 empty] | 1525 | 4.2241
[10 empty] | 1525 | 4.2415
[10 empty] | 1524.8 | 4.2501
[10 empty] | 1524.8 | 4.2605
[10 empty] | 1524.5 | 4.238
[10 empty] | 1524.6 | 4.2519
[10 empty] | 1524.4 | 4.2588
[10 empty] | 1524.1 | 4.2692
[10 empty] | 1524.1 | 4.2779
[10 empty] | 1523.9 | 4.2865
[10 empty] | 1523.9 | 4.2865
[10 empty] | 1523.7 | 4.2831
[10 empty] | 1523.7 | 4.2761
[10 empty] | 1523.6 | 4.29
[10 empty] | 1523.3 | 4.3039
[10 empty] | 1523.4 | 4.3212
[10 empty] | 1523.3 | 4.3056
[10 empty] | 1523.3 | 4.3039
[10 empty] | 1523.1 | 4.3177
[10 empty] | 1523 | 4.3177
[10 empty] | 1522.8 | 4.3333
[10 empty] | 1522.7 | 4.3368
[10 empty] | 1522.6 | 4.3385
[10 empty] | 1522.5 | 4.3316
[10 empty] | 1522.3 | 4.3299
[10 empty] | 1522.2 | 4.3472
[10 empty] | 1522.1 | 4.3507
[10 empty] | 1522.3 | 4.368
[10 empty] | 1522 | 4.3628
[10 empty] | 1521.9 | 4.3593
[10 empty] | 1521.8 | 4.3593
[10 empty] | 1521.7 | 4.3697
[10 empty] | 1521.9 | 4.3871
[10 empty] | 1521.4 | 4.3853
[10 empty] | 1521.4 | 4.3905
[10 empty] | 1521.3 | 4.3819
[10 empty] | 1521 | 4.3853
[10 empty] | 1521 | 4.3975
[10 empty] | 1520.8 | 4.4044
[10 empty] | 1520.8 | 4.42
[10 empty] | 1520.7 | 4.4148
[10 empty] | 1520.7 | 4.4131
[10 empty] | 1520.4 | 4.4148
[10 empty] | 1520.5 | 4.4287
[10 empty] | 1520.5 | 4.4391
[10 empty] | 1520.4 | 4.4425
[10 empty] | 1520.4 | 4.4443
[10 empty] | 1520 | 4.4408
[10 empty] | 1520 | 4.4443
[10 empty] | 1519.7 | 4.4599
[10 empty] | 1519.8 | 4.4668
[10 empty] | 1519.6 | 4.4703
[10 empty] | 1519.5 | 4.4703
[10 empty] | 1519.4 | 4.4685
[10 empty] | 1519.4 | 4.4651
[10 empty] | 1519.2 | 4.4789
[10 empty] | 1519.1 | 4.4945
[10 empty] | 1518.9 | 4.5032
[10 empty] | 1518.7 | 4.5067
[10 empty] | 1518.8 | 4.4997
[10 empty] | 1518.6 | 4.5032
[10 empty] | 1518.7 | 4.5136
[10 empty] | 1518.5 | 4.5257
[10 empty] | 1518.3 | 4.5309
[10 empty] | 1518.2 | 4.524
[10 empty] | 1518 | 4.5223
[10 empty] | 1518 | 4.5275
[10 empty] | 1517.9 | 4.5465
[10 empty] | 1517.8 | 4.5569
[10 empty] | 1517.6 | 4.5517
[10 empty] | 1517.5 | 4.5552
[10 empty] | 1517.4 | 4.5535
[10 empty] | 1517.4 | 4.5604
[10 empty] | 1517.2 | 4.5708
[10 empty] | 1517 | 4.5777
[10 empty] | 1517 | 4.5847
[10 empty] | 1516.8 | 4.5795
[10 empty] | 1516.8 | 4.5795
[10 empty] | 1516.9 | 4.5847
[10 empty] | 1516.8 | 4.5951
[10 empty] | 1516.5 | 4.6072
[10 empty] | 1516.3 | 4.6072
[10 empty] | 1516.2 | 4.6072
[10 empty] | 1516.2 | 4.6107
[10 empty] | 1516 | 4.6193
[10 empty] | 1515.9 | 4.6315
[10 empty] | 1515.8 | 4.6436
[10 empty] | 1515.7 | 4.6384
[10 empty] | 1515.6 | 4.6367
[10 empty] | 1515.5 | 4.6332
[10 empty] | 1515.4 | 4.6523
[10 empty] | 1515.3 | 4.654
[10 empty] | 1515.2 | 4.6644
[10 empty] | 1515 | 4.6627
[10 empty] | 1514.9 | 4.6696
[10 empty] | 1514.9 | 4.6609
[10 empty] | 1514.7 | 4.6731
[10 empty] | 1514.6 | 4.6921
[10 empty] | 1514.6 | 4.6973
[10 empty] | 1514.5 | 4.6921
[10 empty] | 1514.3 | 4.6973
[10 empty] | 1514.2 | 4.6956
[10 empty] | 1514 | 4.7147
[10 empty] | 1513.9 | 4.7199
[10 empty] | 1514.1 | 4.7251
[10 empty] | 1513.8 | 4.7216
[10 empty] | 1513.7 | 4.7251
[10 empty] | 1513.6 | 4.7216
[10 empty] | 1513.4 | 4.7407
[10 empty] | 1513.4 | 4.7563
[10 empty] | 1513.2 | 4.7615
[10 empty] | 1513.2 | 4.7632
[10 empty] | 1512.9 | 4.7632
[10 empty] | 1512.9 | 4.7649
[10 empty] | 1513 | 4.7788
[10 empty] | 1512.7 | 4.7996
[10 empty] | 1512.7 | 4.7979
[10 empty] | 1512.6 | 4.8031
[10 empty] | 1512.5 | 4.7961
[10 empty] | 1512.3 | 4.7979
[10 empty] | 1512.4 | 4.8083
[10 empty] | 1512.2 | 4.8221
[10 empty] | 1512 | 4.8187
[10 empty] | 1512 | 4.8187
[10 empty] | 1511.7 | 4.8187
[10 empty] | 1511.8 | 4.8291
[10 empty] | 1511.6 | 4.836
[10 empty] | 1511.5 | 4.8499
[10 empty] | 1511.4 | 4.8516
[10 empty] | 1511.5 | 4.8568
[10 empty] | 1511.2 | 4.862
[10 empty] | 1511.2 | 4.8672
[10 empty] | 1511 | 4.8672
[10 empty] | 1510.8 | 4.8828
[10 empty] | 1511 | 4.8984
[10 empty] | 1510.9 | 4.8932
[10 empty] | 1510.7 | 4.8967
[10 empty] | 1510.6 | 4.9071
[10 empty] | 1510.6 | 4.8984
[10 empty] | 1510.7 | 4.9123
[10 empty] | 1510.3 | 4.9123
[10 empty] | 1510.2 | 4.9157
[10 empty] | 1510.1 | 4.9105
[10 empty] | 1509.9 | 4.9244
[10 empty] | 1510 | 4.9261
[10 empty] | 1509.9 | 4.9279
[10 empty] | 1509.8 | 4.9435
[10 empty] | 1509.7 | 4.9469
[10 empty] | 1509.6 | 4.9435
[10 empty] | 1509.4 | 4.9608
[10 empty] | 1509.5 | 4.9729
[10 empty] | 1509.3 | 4.9903
[10 empty] | 1509.1 | 4.9816
[10 empty] | 1509 | 4.9781
[10 empty] | 1509.1 | 4.9885
[10 empty] | 1509.1 | 5.0007
[10 empty] | 1508.8 | 5.018
[10 empty] | 1508.8 | 5.0197
[10 empty] | 1508.5 | 5.0145
[10 empty] | 1508.5 | 5.0024
[10 empty] | 1508.4 | 4.9989
[10 empty] | 1508.4 | 5.0197
[10 empty] | 1508.3 | 5.0163
[10 empty] | 1508.1 | 5.0267
[10 empty] | 1508.1 | 5.0267
[10 empty] | 1507.9 | 5.0336
[10 empty] | 1507.7 | 5.0353
[10 empty] | 1507.6 | 5.0509
[10 empty] | 1507.6 | 5.0579
[10 empty] | 1507.4 | 5.0717
[10 empty] | 1507.5 | 5.07
[10 empty] | 1507.3 | 5.0717
[10 empty] | 1507.4 | 5.0735
[10 empty] | 1507.3 | 5.0873
[10 empty] | 1506.9 | 5.0891
[10 empty] | 1506.9 | 5.1099
[10 empty] | 1506.8 | 5.0977
[10 empty] | 1506.7 | 5.1047
[10 empty] | 1506.6 | 5.1168
[10 empty] | 1506.4 | 5.122
[10 empty] | 1506.4 | 5.1393
[10 empty] | 1506.2 | 5.1359
[10 empty] | 1506.2 | 5.1324
[10 empty] | 1506.3 | 5.1289
[10 empty] | 1506.1 | 5.1376
[10 empty] | 1505.9 | 5.1428
[10 empty] | 1505.7 | 5.1567
[10 empty] | 1505.7 | 5.1636
[10 empty] | 1505.6 | 5.1653
[10 empty] | 1505.5 | 5.1705
[10 empty] | 1505.3 | 5.1792
[10 empty] | 1505.2 | 5.1879
[10 empty] | 1505.2 | 5.2
[10 empty] | 1505 | 5.1983
[10 empty] | 1505 | 5.2052
[10 empty] | 1504.9 | 5.2121
[10 empty] | 1504.7 | 5.2139
[10 empty] | 1504.7 | 5.2156
[10 empty] | 1504.5 | 5.2312
[10 empty] | 1504.4 | 5.2381
[10 empty] | 1504.2 | 5.2381
[10 empty] | 1504.2 | 5.2433
[10 empty] | 1504.2 | 5.2485
[10 empty] | 1504 | 5.2572
[10 empty] | 1503.9 | 5.2555
[10 empty] | 1503.8 | 5.2555
[10 empty] | 1503.7 | 5.2572
[10 empty] | 1503.8 | 5.2624
[10 empty] | 1503.5 | 5.2693
[10 empty] | 1503.3 | 5.2797
[10 empty] | 1503.2 | 5.2884
[10 empty] | 1503.1 | 5.2953
[10 empty] | 1503.1 | 5.2953
[10 empty] | 1502.7 | 5.3057
[10 empty] | 1502.7 | 5.304
[10 empty] | 1502.8 | 5.3161
[10 empty] | 1502.6 | 5.33
[10 empty] | 1502.5 | 5.3317
[10 empty] | 1502.5 | 5.3404
[10 empty] | 1502.3 | 5.3491
[10 empty] | 1502.3 | 5.3595
[10 empty] | 1502.3 | 5.3699
[10 empty] | 1502 | 5.3681
[10 empty] | 1501.9 | 5.3751
[10 empty] | 1501.7 | 5.3733
[10 empty] | 1501.8 | 5.3716
[10 empty] | 1501.5 | 5.3803
[10 empty] | 1501.5 | 5.3855
[10 empty] | 1501.6 | 5.3872
[10 empty] | 1501.4 | 5.3924
[10 empty] | 1501.3 | 5.3941
[10 empty] | 1501.1 | 5.3993
[10 empty] | 1501 | 5.408
[10 empty] | 1500.9 | 5.4236
[10 empty] | 1500.7 | 5.4323
[10 empty] | 1500.7 | 5.4305
[10 empty] | 1500.5 | 5.4479
[10 empty] | 1500.3 | 5.4531
[10 empty] | 1500.3 | 5.4583
[10 empty] | 1500.2 | 5.4565
[10 empty] | 1500.2 | 5.4617
[10 empty] | 1499.9 | 5.4652
[10 empty] | 1499.8 | 5.4825
[10 empty] | 1499.7 | 5.4877
[10 empty] | 1499.6 | 5.4947
[10 empty] | 1499.5 | 5.5085
[10 empty] | 1499.6 | 5.5068
[10 empty] | 1499.3 | 5.5051
[10 empty] | 1499.2 | 5.512
[10 empty] | 1499.2 | 5.5276
[10 empty] | 1499.1 | 5.5207
[10 empty] | 1499 | 5.5241
[10 empty] | 1499 | 5.5259
[10 empty] | 1498.9 | 5.5293
[10 empty] | 1498.6 | 5.538
[10 empty] | 1498.3 | 5.5449
[10 empty] | 1498.4 | 5.5588
[10 empty] | 1498.1 | 5.5623
[10 empty] | 1498 | 5.5727
[10 empty] | 1497.8 | 5.5727
[10 empty] | 1497.8 | 5.5831
[10 empty] | 1497.8 | 5.5831
[10 empty] | 1497.6 | 5.5987
[10 empty] | 1497.7 | 5.6091
[10 empty] | 1497.6 | 5.6091
[10 empty] | 1497.3 | 5.6229
[10 empty] | 1497.1 | 5.6368
[10 empty] | 1497.1 | 5.6316
[10 empty] | 1497.3 | 5.642
[10 empty] | 1496.8 | 5.642
[10 empty] | 1497 | 5.6489
[10 empty] | 1496.7 | 5.6489
[10 empty] | 1496.6 | 5.6663
[10 empty] | 1496.6 | 5.6559
[10 empty] | 1496.4 | 5.6576
[10 empty] | 1496.3 | 5.6715
[10 empty] | 1496 | 5.6732
[10 empty] | 1496.2 | 5.6784
[10 empty] | 1496 | 5.6957
[10 empty] | 1495.9 | 5.6905
[10 empty] | 1495.8 | 5.7009
[10 empty] | 1495.8 | 5.7096
[10 empty] | 1495.7 | 5.7148
[10 empty] | 1495.7 | 5.7165
[10 empty] | 1495.5 | 5.7165
[10 empty] | 1495.3 | 5.7287
[10 empty] | 1495.3 | 5.7356
[10 empty] | 1495.1 | 5.7495
[10 empty] | 1495.1 | 5.7581
[10 empty] | 1495 | 5.7703
[10 empty] | 1494.8 | 5.7755
[10 empty] | 1494.7 | 5.7668
[10 empty] | 1494.7 | 5.7703
[10 empty] | 1494.6 | 5.7841
[10 empty] | 1494.4 | 5.7841
[10 empty] | 1494.6 | 5.7893
[10 empty] | 1494.2 | 5.7911
[10 empty] | 1494 | 5.8067
[10 empty] | 1494.1 | 5.8119
[10 empty] | 1493.9 | 5.8171
[10 empty] | 1493.7 | 5.8275
[10 empty] | 1493.8 | 5.8309
[10 empty] | 1493.7 | 5.8292
[10 empty] | 1493.4 | 5.85
[10 empty] | 1493.2 | 5.8483
[10 empty] | 1493.1 | 5.8639
[10 empty] | 1493.1 | 5.8673
[10 empty] | 1492.9 | 5.8708
[10 empty] | 1492.8 | 5.8691
[10 empty] | 1492.6 | 5.8899
[10 empty] | 1492.6 | 5.8968
[10 empty] | 1492.5 | 5.9141
[10 empty] | 1492.4 | 5.9089
[10 empty] | 1492.3 | 5.9089
[10 empty] | 1492.1 | 5.9055
[10 empty] | 1492 | 5.9193
[10 empty] | 1491.9 | 5.928
[10 empty] | 1491.8 | 5.9245
[10 empty] | 1491.8 | 5.9332
[10 empty] | 1491.7 | 5.9436
[10 empty] | 1491.7 | 5.9471
[10 empty] | 1491.4 | 5.9609
[10 empty] | 1491.5 | 5.9661
[10 empty] | 1491.4 | 5.9783
[10 empty] | 1491.1 | 5.9783
[10 empty] | 1490.9 | 5.9817
[10 empty] | 1490.9 | 5.9904
[10 empty] | 1490.9 | 6.006
[10 empty] | 1490.7 | 6.0164
[10 empty] | 1490.6 | 6.0129
[10 empty] | 1490.4 | 6.0147
[10 empty] | 1490.3 | 6.0233
[10 empty] | 1490.3 | 6.0337
[10 empty] | 1490.2 | 6.0511
[10 empty] | 1490 | 6.058
[10 empty] | 1489.9 | 6.0615
[10 empty] | 1489.8 | 6.0528
[10 empty] | 1489.8 | 6.0528
[10 empty] | 1489.9 | 6.0632
[10 empty] | 1489.4 | 6.0823
[10 empty] | 1489.4 | 6.0771
[10 empty] | 1489.4 | 6.0805
[10 empty] | 1489.1 | 6.0892
[10 empty] | 1489.1 | 6.0996
[10 empty] | 1489 | 6.1083
[10 empty] | 1488.9 | 6.1169
[10 empty] | 1488.6 | 6.1256
[10 empty] | 1488.6 | 6.1395
[10 empty] | 1488.6 | 6.1395
[10 empty] | 1488.5 | 6.1412
[10 empty] | 1488.4 | 6.1516
[10 empty] | 1488.2 | 6.162
[10 empty] | 1488.1 | 6.1707
[10 empty] | 1487.9 | 6.1655
[10 empty] | 1488.1 | 6.1793
[10 empty] | 1487.8 | 6.1811
[10 empty] | 1487.7 | 6.2019
[10 empty] | 1487.6 | 6.2157
[10 empty] | 1487.5 | 6.2157
[10 empty] | 1487.5 | 6.2192
[10 empty] | 1487.4 | 6.214
[10 empty] | 1487.1 | 6.2175
[10 empty] | 1487.2 | 6.2227
[10 empty] | 1486.9 | 6.2487
[10 empty] | 1486.8 | 6.2435
[10 empty] | 1486.7 | 6.2383
[10 empty] | 1486.6 | 6.2573
[10 empty] | 1486.5 | 6.2608
[10 empty] | 1486.4 | 6.2729
[10 empty] | 1486.3 | 6.2816
[10 empty] | 1486.2 | 6.2955
[10 empty] | 1486.1 | 6.292
[10 empty] | 1486 | 6.292
[10 empty] | 1486 | 6.3076
[10 empty] | 1485.8 | 6.3232
[10 empty] | 1485.9 | 6.3249
[10 empty] | 1485.8 | 6.344
[10 empty] | 1485.5 | 6.3336
[10 empty] | 1485.5 | 6.344
[10 empty] | 1485.5 | 6.3561
[10 empty] | 1485.4 | 6.3787
[10 empty] | 1485.1 | 6.3787
[10 empty] | 1484.9 | 6.3787
[10 empty] | 1484.8 | 6.37
[10 empty] | 1484.7 | 6.3752
[10 empty] | 1484.7 | 6.3839
[10 empty] | 1484.8 | 6.4012
[10 empty] | 1484.4 | 6.4029
[10 empty] | 1484.4 | 6.4081
[10 empty] | 1484.3 | 6.4203
[10 empty] | 1484.1 | 6.4272
[10 empty] | 1484.1 | 6.4307
[10 empty] | 1484 | 6.4515
[10 empty] | 1484 | 6.4567
[10 empty] | 1483.8 | 6.4653
[10 empty] | 1483.7 | 6.4619
[10 empty] | 1483.6 | 6.4792
[10 empty] | 1483.5 | 6.4809
[10 empty] | 1483.2 | 6.4931
[10 empty] | 1483.2 | 6.5035
[10 empty] | 1483 | 6.5069
[10 empty] | 1483.1 | 6.5
[10 empty] | 1482.8 | 6.526
[10 empty] | 1482.7 | 6.5139
[10 empty] | 1482.7 | 6.5381
[10 empty] | 1482.5 | 6.5312
[10 empty] | 1482.6 | 6.5364
[10 empty] | 1482.3 | 6.5277
[10 empty] | 1482.3 | 6.5416
[10 empty] | 1482 | 6.5607
[10 empty] | 1482 | 6.5797
[10 empty] | 1481.9 | 6.5797
[10 empty] | 1481.7 | 6.5901
[10 empty] | 1481.7 | 6.5901
[10 empty] | 1481.4 | 6.604
[10 empty] | 1481.4 | 6.6092
[10 empty] | 1481.3 | 6.6231
[10 empty] | 1481.1 | 6.63
[10 empty] | 1481.1 | 6.6404
[10 empty] | 1481.1 | 6.6369
[10 empty] | 1480.9 | 6.6508
[10 empty] | 1480.9 | 6.656
[10 empty] | 1480.7 | 6.6785
[10 empty] | 1480.6 | 6.6768
[10 empty] | 1480.3 | 6.6768
[10 empty] | 1480.4 | 6.6889
[10 empty] | 1480.2 | 6.6976
[10 empty] | 1480.2 | 6.6959
[10 empty] | 1480.1 | 6.7132
[10 empty] | 1480.1 | 6.7149
[10 empty] | 1479.9 | 6.7132
[10 empty] | 1479.6 | 6.7097
[10 empty] | 1479.6 | 6.7253
[10 empty] | 1479.5 | 6.7461
[10 empty] | 1479.4 | 6.7496
[10 empty] | 1479.1 | 6.76
[10 empty] | 1479.2 | 6.7617
[10 empty] | 1478.9 | 6.7739
[10 empty] | 1479 | 6.7843
[10 empty] | 1478.8 | 6.786
[10 empty] | 1478.8 | 6.7981
[10 empty] | 1478.7 | 6.8103
[10 empty] | 1478.5 | 6.8155
[10 empty] | 1478.5 | 6.8293
[10 empty] | 1478.3 | 6.8293
[10 empty] | 1478.3 | 6.8484
[10 empty] | 1478.1 | 6.8553
[10 empty] | 1478 | 6.8536
[10 empty] | 1478 | 6.8519
[10 empty] | 1477.8 | 6.8727
[10 empty] | 1477.6 | 6.8657
[10 empty] | 1477.5 | 6.8813
[10 empty] | 1477.5 | 6.8831
[10 empty] | 1477.2 | 6.89
[10 empty] | 1477.2 | 6.8952
[10 empty] | 1477 | 6.9056
[10 empty] | 1477 | 6.9143
[10 empty] | 1477 | 6.9316
[10 empty] | 1476.7 | 6.9385
[10 empty] | 1476.6 | 6.9559
[10 empty] | 1476.6 | 6.9472
[10 empty] | 1476.5 | 6.9593
[10 empty] | 1476.3 | 6.9645
[10 empty] | 1476.2 | 6.9767
[10 empty] | 1476.2 | 6.9975
[10 empty] | 1475.9 | 6.9975
[10 empty] | 1475.7 | 7.0113
[10 empty] | 1475.7 | 7.0044
[10 empty] | 1475.7 | 7.0183
[10 empty] | 1475.5 | 7.0304
[10 empty] | 1475.4 | 7.0425
[10 empty] | 1475.3 | 7.0408
[10 empty] | 1475.3 | 7.0321
[10 empty] | 1475.2 | 7.0425
[10 empty] | 1475.1 | 7.046
[10 empty] | 1474.8 | 7.0685
[10 empty] | 1474.7 | 7.0772
[10 empty] | 1474.8 | 7.0859
[10 empty] | 1474.7 | 7.0859
[10 empty] | 1474.6 | 7.1015
[10 empty] | 1474.4 | 7.1049
[10 empty] | 1474.3 | 7.1171
[10 empty] | 1474.1 | 7.1292
[10 empty] | 1474 | 7.1396
[10 empty] | 1474.1 | 7.1379
[10 empty] | 1474 | 7.1569
[10 empty] | 1474 | 7.1639
[10 empty] | 1473.6 | 7.1777
[10 empty] | 1473.5 | 7.1795
[10 empty] | 1473.6 | 7.1743
[10 empty] | 1473.5 | 7.1795
[10 empty] | 1473.3 | 7.2003
[10 empty] | 1473.1 | 7.1968
[10 empty] | 1473.1 | 7.2072
[10 empty] | 1473 | 7.2159
[10 empty] | 1472.8 | 7.2245
[10 empty] | 1472.7 | 7.2297
[10 empty] | 1472.7 | 7.2436
[10 empty] | 1472.6 | 7.2505
[10 empty] | 1472.4 | 7.28
[10 empty] | 1472.3 | 7.2817
[10 empty] | 1472.1 | 7.2783
[10 empty] | 1472 | 7.2887
[10 empty] | 1471.9 | 7.3008
[10 empty] | 1472 | 7.3077
[10 empty] | 1471.7 | 7.3181
[10 empty] | 1471.8 | 7.3441
[10 empty] | 1471.5 | 7.3407
[10 empty] | 1471.6 | 7.3511
[10 empty] | 1471.3 | 7.3459
[10 empty] | 1471.1 | 7.3459
[10 empty] | 1471.2 | 7.3649
[10 empty] | 1471 | 7.3753
[10 empty] | 1471 | 7.3667
[10 empty] | 1470.8 | 7.3823
[10 empty] | 1470.7 | 7.3927
[10 empty] | 1470.5 | 7.4065
[10 empty] | 1470.6 | 7.4169
[10 empty] | 1470.5 | 7.4291
[10 empty] | 1470.2 | 7.4395
[10 empty] | 1470.1 | 7.4429
[10 empty] | 1470.1 | 7.4516
[10 empty] | 1470 | 7.4464
[10 empty] | 1470 | 7.4707
[10 empty] | 1469.7 | 7.4863
[10 empty] | 1469.7 | 7.4932
[10 empty] | 1469.7 | 7.5105
[10 empty] | 1469.3 | 7.5175
[10 empty] | 1469.3 | 7.5123
[10 empty] | 1469.1 | 7.5261
[10 empty] | 1469 | 7.5296
[10 empty] | 1469 | 7.5279
[10 empty] | 1468.9 | 7.5313
[10 empty] | 1468.8 | 7.5435
[10 empty] | 1468.7 | 7.5591
[10 empty] | 1468.6 | 7.566
[10 empty] | 1468.4 | 7.5781
[10 empty] | 1468.3 | 7.592
[10 empty] | 1468.1 | 7.5989
[10 empty] | 1468.1 | 7.6232
[10 empty] | 1467.9 | 7.6267
[10 empty] | 1468 | 7.6405
[10 empty] | 1467.7 | 7.6405
[10 empty] | 1467.8 | 7.6423
[10 empty] | 1467.5 | 7.6509
[10 empty] | 1467.5 | 7.6717
[10 empty] | 1467.3 | 7.6735
[10 empty] | 1467.2 | 7.6839
[10 empty] | 1467 | 7.6717
[10 empty] | 1466.9 | 7.6873
[10 empty] | 1467.2 | 7.6856
[10 empty] | 1466.9 | 7.6995
[10 empty] | 1466.6 | 7.7081
[10 empty] | 1466.5 | 7.7289
[10 empty] | 1466.4 | 7.7307
[10 empty] | 1466.4 | 7.7497
[10 empty] | 1466.4 | 7.748
[10 empty] | 1466.2 | 7.7619
[10 empty] | 1466.1 | 7.7757
[10 empty] | 1465.9 | 7.7896
[10 empty] | 1465.9 | 7.7948
[10 empty] | 1465.7 | 7.8052
[10 empty] | 1465.6 | 7.8069
[10 empty] | 1465.4 | 7.8295
[10 empty] | 1465.3 | 7.8329
[10 empty] | 1465.2 | 7.8433
[10 empty] | 1465.3 | 7.8485
[10 empty] | 1465 | 7.8659
[10 empty] | 1464.9 | 7.8624
[10 empty] | 1464.9 | 7.8763
[10 empty] | 1464.7 | 7.8797
[10 empty] | 1464.7 | 7.8849
[10 empty] | 1464.5 | 7.8919
[10 empty] | 1464.5 | 7.9005
[10 empty] | 1464.2 | 7.9127
[10 empty] | 1464.1 | 7.9265
[10 empty] | 1464.1 | 7.9404
[10 empty] | 1463.9 | 7.9543
[10 empty] | 1463.7 | 7.9595
[10 empty] | 1463.6 | 7.9629
[10 empty] | 1463.6 | 7.9716
[10 empty] | 1463.4 | 7.9837
[10 empty] | 1463.3 | 8.0045
[10 empty] | 1463.3 | 8.0149
[10 empty] | 1463.1 | 8.0184
[10 empty] | 1463 | 8.0236
[10 empty] | 1462.8 | 8.0236
[10 empty] | 1462.7 | 8.0375
[10 empty] | 1462.7 | 8.0617
[10 empty] | 1462.5 | 8.0652
[10 empty] | 1462.5 | 8.0687
[10 empty] | 1462.3 | 8.0669
[10 empty] | 1462.3 | 8.0756
[10 empty] | 1462.1 | 8.0843
[10 empty] | 1461.9 | 8.0981
[10 empty] | 1461.9 | 8.1172
[10 empty] | 1461.7 | 8.1241
[10 empty] | 1461.8 | 8.1311
[10 empty] | 1461.6 | 8.1449
[10 empty] | 1461.6 | 8.1519
[10 empty] | 1461.3 | 8.1657
[10 empty] | 1461.4 | 8.1779
[10 empty] | 1461.2 | 8.1883
[10 empty] | 1461 | 8.1952
[10 empty] | 1460.9 | 8.2091
[10 empty] | 1460.8 | 8.2125
[10 empty] | 1460.7 | 8.2299
[10 empty] | 1460.5 | 8.2299
[10 empty] | 1460.4 | 8.2333
[10 empty] | 1460.2 | 8.2507
[10 empty] | 1460.3 | 8.2559
[10 empty] | 1460.2 | 8.2732
[10 empty] | 1460.1 | 8.2715
[10 empty] | 1460.1 | 8.2801
[10 empty] | 1460 | 8.2905
[10 empty] | 1459.9 | 8.294
[10 empty] | 1459.7 | 8.3113
[10 empty] | 1459.6 | 8.32
[10 empty] | 1459.5 | 8.3339
[10 empty] | 1459.3 | 8.3529
[10 empty] | 1459.5 | 8.3564
[10 empty] | 1459.2 | 8.3668
[10 empty] | 1459.1 | 8.3651
[10 empty] | 1458.9 | 8.3841
[10 empty] | 1458.8 | 8.3997
[10 empty] | 1458.8 | 8.4205
[10 empty] | 1458.6 | 8.4223
[10 empty] | 1458.5 | 8.4223
[10 empty] | 1458.4 | 8.4275
[10 empty] | 1458.3 | 8.4327
[10 empty] | 1458 | 8.4552
[10 empty] | 1457.9 | 8.4587
[10 empty] | 1458.1 | 8.4569
[10 empty] | 1457.7 | 8.4691
[10 empty] | 1457.7 | 8.4743
[10 empty] | 1457.7 | 8.4968
[10 empty] | 1457.4 | 8.5089
[10 empty] | 1457.4 | 8.528
[10 empty] | 1457.3 | 8.5332
[10 empty] | 1457.1 | 8.5384
[10 empty] | 1457.1 | 8.5488
[10 empty] | 1457 | 8.5679
[10 empty] | 1456.8 | 8.58
[10 empty] | 1456.7 | 8.5869
[10 empty] | 1456.5 | 8.5869
[10 empty] | 1456.5 | 8.6008
[10 empty] | 1456.6 | 8.6285
[10 empty] | 1456.2 | 8.6337
[10 empty] | 1456.2 | 8.6493
[10 empty] | 1455.9 | 8.6545
[10 empty] | 1456 | 8.6459
[10 empty] | 1455.9 | 8.6528
[10 empty] | 1455.9 | 8.6667
[10 empty] | 1455.7 | 8.6771
[10 empty] | 1455.4 | 8.6892
[10 empty] | 1455.4 | 8.71
[10 empty] | 1455.4 | 8.7117
[10 empty] | 1455.3 | 8.7204
[10 empty] | 1455.1 | 8.7343
[10 empty] | 1455 | 8.7499
[10 empty] | 1454.9 | 8.7585
[10 empty] | 1454.9 | 8.7707
[10 empty] | 1454.6 | 8.7776
[10 empty] | 1454.4 | 8.7967
[10 empty] | 1454.4 | 8.814
[10 empty] | 1454.2 | 8.8244
[10 empty] | 1454.2 | 8.8331
[10 empty] | 1454.1 | 8.8365
[10 empty] | 1453.9 | 8.8521
[10 empty] | 1453.9 | 8.8625
[10 empty] | 1453.8 | 8.8729
[10 empty] | 1453.6 | 8.8833
[10 empty] | 1453.5 | 8.8816
[10 empty] | 1453.6 | 8.8989
[10 empty] | 1453.4 | 8.9041
[10 empty] | 1453.2 | 8.9128
[10 empty] | 1453 | 8.9353
[10 empty] | 1453 | 8.9544
[10 empty] | 1452.8 | 8.9561
[10 empty] | 1452.7 | 8.9579
[10 empty] | 1452.6 | 8.97
[10 empty] | 1452.5 | 8.9873
[10 empty] | 1452.5 | 9.0064
[10 empty] | 1452.5 | 9.0203
[10 empty] | 1452.1 | 9.0237
[10 empty] | 1451.9 | 9.022
[10 empty] | 1452 | 9.0289
[10 empty] | 1451.8 | 9.0532
[10 empty] | 1451.8 | 9.0879
[10 empty] | 1451.6 | 9.0931
[10 empty] | 1451.5 | 9.0861
[10 empty] | 1451.4 | 9.0809
[10 empty] | 1451.5 | 9.0948
[10 empty] | 1451.2 | 9.1035
[10 empty] | 1450.9 | 9.126
[10 empty] | 1450.8 | 9.1312
[10 empty] | 1450.8 | 9.1381
[10 empty] | 1450.7 | 9.1607
[10 empty] | 1450.6 | 9.1607
[10 empty] | 1450.7 | 9.1849
[10 empty] | 1450.5 | 9.2057
[10 empty] | 1450.5 | 9.2161
[10 empty] | 1450.4 | 9.2283
[10 empty] | 1450.1 | 9.2213
[10 empty] | 1449.9 | 9.2473
[10 empty] | 1449.9 | 9.2577
[10 empty] | 1449.7 | 9.2681
[10 empty] | 1449.8 | 9.2803
[10 empty] | 1449.7 | 9.2993
[10 empty] | 1449.7 | 9.2976
[10 empty] | 1449.3 | 9.308
[10 empty] | 1449.3 | 9.3236
[10 empty] | 1449.1 | 9.3236
[10 empty] | 1448.9 | 9.3323
[10 empty] | 1449.1 | 9.3479
[10 empty] | 1448.9 | 9.3704
[10 empty] | 1448.7 | 9.3687
[10 empty] | 1448.8 | 9.3964
[10 empty] | 1448.6 | 9.4137
[10 empty] | 1448.4 | 9.4259
[10 empty] | 1448.2 | 9.4259
[10 empty] | 1448.2 | 9.4363
[10 empty] | 1448 | 9.4553
[10 empty] | 1447.9 | 9.4796
[10 empty] | 1447.9 | 9.4865
[10 empty] | 1447.8 | 9.4917
[10 empty] | 1447.7 | 9.4865
[10 empty] | 1447.7 | 9.4952
[10 empty] | 1447.5 | 9.5143
[10 empty] | 1447.4 | 9.5299
[10 empty] | 1447.3 | 9.5368
[10 empty] | 1447.2 | 9.5351
[10 empty] | 1446.9 | 9.5524
[10 empty] | 1446.9 | 9.5628
[10 empty] | 1446.9 | 9.5801
[10 empty] | 1446.8 | 9.5957
[10 empty] | 1446.7 | 9.6113
[10 empty] | 1446.5 | 9.6287
[10 empty] | 1446.4 | 9.646
[10 empty] | 1446.3 | 9.6547
[10 empty] | 1446.3 | 9.6685
[10 empty] | 1446.2 | 9.6807
[10 empty] | 1445.9 | 9.6755
[10 empty] | 1445.8 | 9.6859
[10 empty] | 1445.8 | 9.7171
[10 empty] | 1445.9 | 9.7344
[10 empty] | 1445.5 | 9.7396
[10 empty] | 1445.3 | 9.7569
[10 empty] | 1445.4 | 9.7552
[10 empty] | 1445.2 | 9.7569
[10 empty] | 1445 | 9.776
[10 empty] | 1445.1 | 9.8037
[10 empty] | 1445 | 9.8003
[10 empty] | 1444.8 | 9.8141
[10 empty] | 1444.6 | 9.8193
[10 empty] | 1444.6 | 9.8332
[10 empty] | 1444.6 | 9.8557
[10 empty] | 1444.3 | 9.8748
[10 empty] | 1444.4 | 9.8817
[10 empty] | 1444.1 | 9.8921
[10 empty] | 1444.2 | 9.9077
[10 empty] | 1444 | 9.9181
[10 empty] | 1443.9 | 9.9303
[10 empty] | 1443.7 | 9.9407
[10 empty] | 1443.8 | 9.9615
[10 empty] | 1443.7 | 9.9753
[10 empty] | 1443.4 | 9.9892
[10 empty] | 1443.3 | 9.9996
[10 empty] | 1443.3 | 9.9996
[10 empty] | 1443.1 | 10.0048
[10 empty] | 1443 | 10.0135
[10 empty] | 1443 | 10.0308
[10 empty] | 1442.8 | 10.036
[10 empty] | 1442.5 | 10.0412
[10 empty] | 1442.5 | 10.0533
[10 empty] | 1442.6 | 10.0741
[10 empty] | 1442.3 | 10.0828
[10 empty] | 1442.2 | 10.1071
[10 empty] | 1442.1 | 10.114
[10 empty] | 1442 | 10.1348
[10 empty] | 1442 | 10.1417
[10 empty] | 1441.7 | 10.1591
[10 empty] | 1441.7 | 10.1799
[10 empty] | 1441.6 | 10.1868
[10 empty] | 1441.5 | 10.1937
[10 empty] | 1441.3 | 10.2059
[10 empty] | 1441.2 | 10.2197
[10 empty] | 1441.2 | 10.2475
[10 empty] | 1441 | 10.2492
[10 empty] | 1440.9 | 10.2648
[10 empty] | 1440.7 | 10.2665
[10 empty] | 1440.6 | 10.2683
[10 empty] | 1440.6 | 10.2891
[10 empty] | 1440.3 | 10.3047
[10 empty] | 1440.3 | 10.3116
[10 empty] | 1440.1 | 10.3203
[10 empty] | 1440.1 | 10.3411
[10 empty] | 1439.9 | 10.3567
[10 empty] | 1440.1 | 10.3688
[10 empty] | 1440 | 10.3861
[10 empty] | 1439.6 | 10.4087
[10 empty] | 1439.5 | 10.4277
[10 empty] | 1439.5 | 10.4329
[10 empty] | 1439.6 | 10.4485
[10 empty] | 1439 | 10.4537
[10 empty] | 1439.1 | 10.4711
[10 empty] | 1439 | 10.4884
[10 empty] | 1439 | 10.5179
[10 empty] | 1438.8 | 10.5092
[10 empty] | 1438.6 | 10.5283
[10 empty] | 1438.6 | 10.5352
[10 empty] | 1438.4 | 10.5317
[10 empty] | 1438.3 | 10.5629
[10 empty] | 1438.1 | 10.5768
[10 empty] | 1438.1 | 10.5803
[10 empty] | 1438 | 10.5941
[10 empty] | 1437.9 | 10.6097
[10 empty] | 1437.7 | 10.6271
[10 empty] | 1437.6 | 10.6444
[10 empty] | 1437.6 | 10.66
[10 empty] | 1437.5 | 10.6773
[10 empty] | 1437.2 | 10.6947
[10 empty] | 1437.1 | 10.6999
[10 empty] | 1437.1 | 10.7103
[10 empty] | 1437 | 10.7259
[10 empty] | 1437 | 10.7328
[10 empty] | 1436.8 | 10.7432
[10 empty] | 1436.6 | 10.7553
[10 empty] | 1436.6 | 10.7709
[10 empty] | 1436.6 | 10.7709
[10 empty] | 1436.5 | 10.7917
[10 empty] | 1436.4 | 10.8021
[10 empty] | 1436.2 | 10.8229
[10 empty] | 1436 | 10.8368
[10 empty] | 1435.9 | 10.8507
[10 empty] | 1435.8 | 10.8697
[10 empty] | 1435.8 | 10.8975
[10 empty] | 1435.6 | 10.9027
[10 empty] | 1435.6 | 10.9252
[10 empty] | 1435.4 | 10.9339
[10 empty] | 1435.2 | 10.9408
[10 empty] | 1435.1 | 10.9495
[10 empty] | 1435 | 10.9737
[10 empty] | 1434.9 | 10.9841
[10 empty] | 1434.8 | 10.9997
[10 empty] | 1434.8 | 11.0153
[10 empty] | 1434.6 | 11.0275
[10 empty] | 1434.5 | 11.0517
[10 empty] | 1434.5 | 11.0847
[10 empty] | 1434.6 | 11.0899
[10 empty] | 1434.2 | 11.1037
[10 empty] | 1434 | 11.1176
[10 empty] | 1434 | 11.1315
[10 empty] | 1434.1 | 11.1384
[10 empty] | 1433.7 | 11.1609
[10 empty] | 1433.7 | 11.1731
[10 empty] | 1433.5 | 11.1817
[10 empty] | 1433.4 | 11.1973
[10 empty] | 1433.6 | 11.2025
[10 empty] | 1433.4 | 11.2216
[10 empty] | 1433.2 | 11.2407
[10 empty] | 1433 | 11.2719
[10 empty] | 1433 | 11.3013
[10 empty] | 1432.8 | 11.3013
[10 empty] | 1432.8 | 11.3117
[10 empty] | 1432.6 | 11.3325
[10 empty] | 1432.7 | 11.3464
[10 empty] | 1432.4 | 11.3689
[10 empty] | 1432.2 | 11.3863
[10 empty] | 1432.2 | 11.4001
[10 empty] | 1432.1 | 11.4383
[10 empty] | 1431.9 | 11.4417
[10 empty] | 1431.8 | 11.44
[10 empty] | 1431.7 | 11.4504
[10 empty] | 1431.7 | 11.4643
[10 empty] | 1431.5 | 11.4764
[10 empty] | 1431.6 | 11.492
[10 empty] | 1431.5 | 11.5059
[10 empty] | 1431.2 | 11.5197
[10 empty] | 1431.1 | 11.5492
[10 empty] | 1431 | 11.5665
[10 empty] | 1430.9 | 11.5735
[10 empty] | 1430.9 | 11.5769
[10 empty] | 1430.8 | 11.5925
[10 empty] | 1430.6 | 11.6151
[10 empty] | 1430.5 | 11.6376
[10 empty] | 1430.3 | 11.6497
[10 empty] | 1430.4 | 11.6671
[10 empty] | 1430.2 | 11.6896
[10 empty] | 1429.9 | 11.7017
[10 empty] | 1429.8 | 11.7104
[10 empty] | 1429.7 | 11.7329
[10 empty] | 1429.7 | 11.7451
[10 empty] | 1429.6 | 11.7607
[10 empty] | 1429.5 | 11.7728
[10 empty] | 1429.4 | 11.7953
[10 empty] | 1429.3 | 11.8075
[10 empty] | 1429.2 | 11.8387
[10 empty] | 1429 | 11.8369
[10 empty] | 1428.9 | 11.8491
[10 empty] | 1428.8 | 11.8699
[10 empty] | 1428.6 | 11.8855
[10 empty] | 1428.7 | 11.9011
[10 empty] | 1428.4 | 11.9323
[10 empty] | 1428.5 | 11.9513
[10 empty] | 1428.3 | 11.9583
[10 empty] | 1428.2 | 11.9669
[10 empty] | 1428.2 | 11.9929
[10 empty] | 1428.1 | 12.0155
[10 empty] | 1427.8 | 12.0345
[10 empty] | 1427.5 | 12.0484
[10 empty] | 1427.5 | 12.0657
[10 empty] | 1427.5 | 12.0779
[10 empty] | 1427.4 | 12.0987
[10 empty] | 1427.2 | 12.116
[10 empty] | 1427.3 | 12.1281
[10 empty] | 1426.9 | 12.1489
[10 empty] | 1426.8 | 12.1628
[10 empty] | 1426.9 | 12.1732
[10 empty] | 1426.7 | 12.1905
[10 empty] | 1426.4 | 12.2096
[10 empty] | 1426.5 | 12.2391
[10 empty] | 1426.4 | 12.2512
[10 empty] | 1426.4 | 12.2633
[10 empty] | 1426.2 | 12.2859
[10 empty] | 1426 | 12.3015
[10 empty] | 1425.9 | 12.3292
[10 empty] | 1425.9 | 12.3535
[10 empty] | 1425.7 | 12.3673
[10 empty] | 1425.5 | 12.3743
[10 empty] | 1425.5 | 12.3847
[10 empty] | 1425.3 | 12.4003
[10 empty] | 1425.3 | 12.4228
[10 empty] | 1425.2 | 12.454
[10 empty] | 1425 | 12.4661
[10 empty] | 1424.9 | 12.4713
[10 empty] | 1424.9 | 12.4852
[10 empty] | 1424.8 | 12.5112
[10 empty] | 1424.6 | 12.5441
[10 empty] | 1424.5 | 12.5597
[10 empty] | 1424.3 | 12.5771
[10 empty] | 1424.2 | 12.5979
[10 empty] | 1424.1 | 12.6152
[10 empty] | 1424.1 | 12.6291
[10 empty] | 1423.9 | 12.6429
[10 empty] | 1423.7 | 12.6672
[10 empty] | 1423.8 | 12.6811
[10 empty] | 1423.7 | 12.688
[10 empty] | 1423.5 | 12.7157
[10 empty] | 1423.4 | 12.7417
[10 empty] | 1423.2 | 12.766
[10 empty] | 1423.1 | 12.7781
[10 empty] | 1423 | 12.8024
[10 empty] | 1423 | 12.8093
[10 empty] | 1422.7 | 12.8249
[10 empty] | 1422.8 | 12.8509
[10 empty] | 1422.6 | 12.8769
[10 empty] | 1422.5 | 12.8995
[10 empty] | 1422.6 | 12.9168
[10 empty] | 1422.4 | 12.9151
[10 empty] | 1422.2 | 12.9255
[10 empty] | 1422 | 12.9601
[10 empty] | 1421.9 | 12.9931
[10 empty] | 1421.8 | 13.0121
[10 empty] | 1421.8 | 13.0416
[10 empty] | 1421.7 | 13.0451
[10 empty] | 1421.6 | 13.0693
[10 empty] | 1421.5 | 13.0919
[10 empty] | 1421.4 | 13.1196
[10 empty] | 1421.3 | 13.1369
[10 empty] | 1421.2 | 13.1456
[10 empty] | 1421.1 | 13.156
[10 empty] | 1421 | 13.1924
[10 empty] | 1420.8 | 13.2271
[10 empty] | 1420.6 | 13.2479
[10 empty] | 1420.6 | 13.2513
[10 empty] | 1420.6 | 13.2652
[10 empty] | 1420.5 | 13.2721
[10 empty] | 1420.4 | 13.3033
[10 empty] | 1420.1 | 13.3501
[10 empty] | 1420.1 | 13.364
[10 empty] | 1420.1 | 13.3779
[10 empty] | 1419.9 | 13.3917
[10 empty] | 1419.6 | 13.4091
[10 empty] | 1419.8 | 13.4195
[10 empty] | 1419.5 | 13.4489
[10 empty] | 1419.5 | 13.4784
[10 empty] | 1419.4 | 13.5061
[10 empty] | 1419.3 | 13.5443
[10 empty] | 1419.2 | 13.5477
[10 empty] | 1419.2 | 13.5807
[10 empty] | 1418.9 | 13.6275
[10 empty] | 1419 | 13.6465
[10 empty] | 1418.6 | 13.6535
[10 empty] | 1418.8 | 13.6673
[10 empty] | 1418.6 | 13.6812
[10 empty] | 1418.3 | 13.7297
[10 empty] | 1418.3 | 13.7488
[10 empty] | 1418.2 | 13.7679
[10 empty] | 1418.2 | 13.78
[10 empty] | 1418 | 13.7956
[10 empty] | 1417.9 | 13.8077
[10 empty] | 1417.8 | 13.8424
[10 empty] | 1417.7 | 13.8649
[10 empty] | 1417.6 | 13.9135
[10 empty] | 1417.6 | 13.9256
[10 empty] | 1417.2 | 13.9152
[10 empty] | 1417.3 | 13.9499
[10 empty] | 1417.2 | 13.9672
[10 empty] | 1417.2 | 13.9932
[10 empty] | 1417.1 | 14.0331
[10 empty] | 1416.8 | 14.0331
[10 empty] | 1416.7 | 14.0521
[10 empty] | 1416.7 | 14.0747
[10 empty] | 1416.5 | 14.1007
[10 empty] | 1416.5 | 14.1353
[10 empty] | 1416.2 | 14.1804
[10 empty] | 1416.1 | 14.1752
[10 empty] | 1416.1 | 14.1787
[10 empty] | 1415.9 | 14.2497
[10 empty] | 1415.6 | 14.2463
[10 empty] | 1415.8 | 14.3104
[10 empty] | 1415.5 | 14.3104
[10 empty] | 1415.4 | 14.2931
[10 empty] | 1415.3 | 14.3191
[10 empty] | 1415.3 | 14.3763
[10 empty] | 1415.1 | 14.3659
[10 empty] | 1415.1 | 14.3953
[10 empty] | 1415 | 14.4161
[10 empty] | 1414.8 | 14.4127
[10 empty] | 1414.8 | 14.4335
[10 empty] | 1414.5 | 14.4699
[10 empty] | 1414.5 | 14.5167
[10 empty] | 1414.5 | 14.5305
[10 empty] | 1414.2 | 14.5427
[10 empty] | 1414.3 | 14.5513
[10 empty] | 1414.1 | 14.5825
[10 empty] | 1414 | 14.6207
[10 empty] | 1414 | 14.6484
[10 empty] | 1413.7 | 14.6501
[10 empty] | 1413.7 | 14.69
[10 empty] | 1413.4 | 14.7004
[10 empty] | 1413.4 | 14.7004
[10 empty] | 1413.3 | 14.7333
[10 empty] | 1413.3 | 14.7437
[10 empty] | 1413.1 | 14.7541
[10 empty] | 1413.1 | 14.7767
[10 empty] | 1413.1 | 14.8079
[10 empty] | 1412.9 | 14.8512
[10 empty] | 1412.8 | 14.8737
[10 empty] | 1412.4 | 14.9015
[10 empty] | 1412.6 | 14.924
[10 empty] | 1412.3 | 14.9465
[10 empty] | 1412.2 | 14.9812
[10 empty] | 1412.1 | 14.9847
[10 empty] | 1412 | 15.002
[10 empty] | 1411.8 | 15.0228
[10 empty] | 1411.8 | 15.0419
[10 empty] | 1411.6 | 15.0488
[10 empty] | 1411.5 | 15.08
[10 empty] | 1411.5 | 15.1008
[10 empty] | 1411.5 | 15.1216
[10 empty] | 1411.3 | 15.1441
[10 empty] | 1411.1 | 15.1684
[10 empty] | 1410.9 | 15.1996
[10 empty] | 1410.9 | 15.2291
[10 empty] | 1410.8 | 15.2585
[10 empty] | 1410.6 | 15.2793
[10 empty] | 1410.6 | 15.3053
[10 empty] | 1410.4 | 15.3227
[10 empty] | 1410.4 | 15.3452
[10 empty] | 1410.2 | 15.3677
[10 empty] | 1410 | 15.3972
[10 empty] | 1410 | 15.4215
[10 empty] | 1409.8 | 15.4353
[10 empty] | 1409.9 | 15.4613
[10 empty] | 1409.7 | 15.4891
[10 empty] | 1409.6 | 15.5272
[10 empty] | 1409.4 | 15.5532
[10 empty] | 1409.3 | 15.5705
[10 empty] | 1409.3 | 15.5983
[10 empty] | 1409.3 | 15.6208
[10 empty] | 1409 | 15.652
[10 empty] | 1408.9 | 15.6641
[10 empty] | 1408.8 | 15.6988
[10 empty] | 1408.5 | 15.7196
[10 empty] | 1408.7 | 15.7369
[10 empty] | 1408.5 | 15.7595
[10 empty] | 1408.3 | 15.7855
[10 empty] | 1408.2 | 15.8219
[10 empty] | 1408.2 | 15.8531
[10 empty] | 1408 | 15.8687
[10 empty] | 1407.9 | 15.8981
[10 empty] | 1407.8 | 15.9137
[10 empty] | 1407.7 | 15.938
[10 empty] | 1407.6 | 15.9813
[10 empty] | 1407.5 | 16.0056
[10 empty] | 1407.4 | 16.016
[10 empty] | 1407.2 | 16.0264
[10 empty] | 1407.1 | 16.0455
[10 empty] | 1406.8 | 16.0784
[10 empty] | 1406.9 | 16.1287
[10 empty] | 1406.8 | 16.1547
[10 empty] | 1407 | 16.1529
[10 empty] | 1406.7 | 16.172
[10 empty] | 1406.5 | 16.1945
[10 empty] | 1406.5 | 16.2465
[10 empty] | 1406.3 | 16.2743
[10 empty] | 1406.3 | 16.302
[10 empty] | 1406.1 | 16.3089
[10 empty] | 1406 | 16.328
[10 empty] | 1405.9 | 16.3644
[10 empty] | 1406 | 16.4025
[10 empty] | 1405.8 | 16.4511
[10 empty] | 1405.6 | 16.4615
[10 empty] | 1405.3 | 16.4615
[10 empty] | 1405.2 | 16.4996
[10 empty] | 1405.2 | 16.5221
[10 empty] | 1405 | 16.5672
[10 empty] | 1405.1 | 16.5984
[10 empty] | 1404.9 | 16.64
[10 empty] | 1404.7 | 16.6313
[10 empty] | 1404.8 | 16.6435
[10 empty] | 1404.7 | 16.6868
[10 empty] | 1404.4 | 16.7145
[10 empty] | 1404.3 | 16.7527
[10 empty] | 1404.2 | 16.7648
[10 empty] | 1404.2 | 16.7683
[10 empty] | 1404.2 | 16.7977
[10 empty] | 1403.8 | 16.822
[10 empty] | 1403.6 | 16.8879
[10 empty] | 1403.5 | 16.9173
[10 empty] | 1403.6 | 16.9468
[10 empty] | 1403.4 | 16.9381
[10 empty] | 1403.3 | 16.9555
[10 empty] | 1403.3 | 17.0023
[10 empty] | 1403.2 | 17.0421
[10 empty] | 1403.1 | 17.0959
[10 empty] | 1403.1 | 17.082
[10 empty] | 1402.8 | 17.0837
[10 empty] | 1402.8 | 17.1115
[10 empty] | 1402.8 | 17.1583
[10 empty] | 1402.6 | 17.2051
[10 empty] | 1402.6 | 17.2501
[10 empty] | 1402.3 | 17.3073
[10 empty] | 1402.2 | 17.2657
[10 empty] | 1402.2 | 17.2796
[10 empty] | 1402 | 17.3455
[10 empty] | 1401.9 | 17.3784
[10 empty] | 1401.9 | 17.4009
[10 empty] | 1401.6 | 17.4061
[10 empty] | 1401.5 | 17.4131
[10 empty] | 1401.6 | 17.4443
[10 empty] | 1401.4 | 17.4876
[10 empty] | 1401.3 | 17.5587
[10 empty] | 1401.1 | 17.5812
[10 empty] | 1400.9 | 17.6193
[10 empty] | 1401 | 17.5951
[10 empty] | 1400.6 | 17.6193
[10 empty] | 1400.7 | 17.6783
[10 empty] | 1400.6 | 17.7147
[10 empty] | 1400.6 | 17.7459
[10 empty] | 1400.5 | 17.7597
[10 empty] | 1400.4 | 17.7493
[10 empty] | 1400.1 | 17.7788
[10 empty] | 1399.9 | 17.8152
[10 empty] | 1400.1 | 17.8672
[10 empty] | 1399.9 | 17.8967
[10 empty] | 1399.9 | 17.9244
[10 empty] | 1399.6 | 17.9521
[10 empty] | 1399.4 | 17.9677
[10 empty] | 1399.5 | 17.9937
[10 empty] | 1399.4 | 18.0197
[10 empty] | 1399 | 18.0648
[10 empty] | 1399 | 18.0995
[10 empty] | 1399 | 18.1289
[10 empty] | 1398.8 | 18.1636
[10 empty] | 1398.9 | 18.1879
[10 empty] | 1398.7 | 18.2208
[10 empty] | 1398.5 | 18.2607
[10 empty] | 1398.4 | 18.2901
[10 empty] | 1398.4 | 18.3196
[10 empty] | 1398.3 | 18.3473
[10 empty] | 1398.2 | 18.3664
[10 empty] | 1398.1 | 18.3993
[10 empty] | 1398.1 | 18.4323
[10 empty] | 1397.9 | 18.4756
[10 empty] | 1397.6 | 18.5068
[10 empty] | 1397.9 | 18.5467
[10 empty] | 1397.6 | 18.5553
[10 empty] | 1397.4 | 18.5917
[10 empty] | 1397.4 | 18.6333
[10 empty] | 1397.1 | 18.6749
[10 empty] | 1397.1 | 18.7027
[10 empty] | 1397.1 | 18.7235
[10 empty] | 1396.9 | 18.7668
[10 empty] | 1396.9 | 18.7911
[10 empty] | 1396.7 | 18.8309
[10 empty] | 1396.4 | 18.8656
[10 empty] | 1396.3 | 18.9072
[10 empty] | 1396.1 | 18.9367
[10 empty] | 1396.2 | 18.9679
[10 empty] | 1396.1 | 18.9835
[10 empty] | 1396.1 | 19.0147
[10 empty] | 1395.9 | 19.0528
[10 empty] | 1395.8 | 19.0909
[10 empty] | 1395.6 | 19.1187
[10 empty] | 1395.9 | 19.1412
[10 empty] | 1395.7 | 19.1759
[10 empty] | 1395.3 | 19.2192
[10 empty] | 1395.3 | 19.2643
[10 empty] | 1395.3 | 19.3007
[10 empty] | 1395 | 19.3249
[10 empty] | 1395.2 | 19.3596
[10 empty] | 1394.8 | 19.3873
[10 empty] | 1394.8 | 19.4168
[10 empty] | 1394.5 | 19.4515
[10 empty] | 1394.5 | 19.4983
[10 empty] | 1394.3 | 19.5087
[10 empty] | 1394.3 | 19.5485
[10 empty] | 1394.4 | 19.5988
[10 empty] | 1394.1 | 19.6283
[10 empty] | 1394.1 | 19.6699
[10 empty] | 1393.8 | 19.708
[10 empty] | 1393.7 | 19.734
[10 empty] | 1393.6 | 19.7652
[10 empty] | 1393.4 | 19.7929
[10 empty] | 1393.6 | 19.8241
[10 empty] | 1393.2 | 19.8692
[10 empty] | 1393.1 | 19.9073
[10 empty] | 1393 | 19.9541
[10 empty] | 1392.9 | 19.9697
[10 empty] | 1392.8 | 20.0079
[10 empty] | 1392.8 | 20.0408
[10 empty] | 1392.6 | 20.0807
[10 empty] | 1392.4 | 20.1223
[10 empty] | 1392.3 | 20.1639
[10 empty] | 1392.2 | 20.1916
[10 empty] | 1392.3 | 20.2228
[10 empty] | 1392 | 20.2661
[10 empty] | 1391.8 | 20.3129
[10 empty] | 1391.9 | 20.3459
[10 empty] | 1391.6 | 20.3944
[10 empty] | 1391.6 | 20.4117
[10 empty] | 1391.6 | 20.4603
[10 empty] | 1391.3 | 20.4967
[10 empty] | 1391.1 | 20.5365
[10 empty] | 1391.2 | 20.5764
[10 empty] | 1391.2 | 20.6232
[10 empty] | 1391.1 | 20.6631
[10 empty] | 1390.7 | 20.6925
[10 empty] | 1390.6 | 20.7359
[10 empty] | 1390.6 | 20.7671
[10 empty] | 1390.6 | 20.8139
[10 empty] | 1390.3 | 20.8589
[10 empty] | 1390.3 | 20.8728
[10 empty] | 1390.1 | 20.9317
[10 empty] | 1390.2 | 20.9439
[10 empty] | 1389.9 | 21.0045
[10 empty] | 1390 | 21.0409
[10 empty] | 1389.8 | 21.0808
[10 empty] | 1389.7 | 21.112
[10 empty] | 1389.4 | 21.1293
[10 empty] | 1389.5 | 21.1588
[10 empty] | 1389.4 | 21.2056
[10 empty] | 1389.1 | 21.2524
[10 empty] | 1389.2 | 21.3044
[10 empty] | 1389.1 | 21.3391
[10 empty] | 1388.9 | 21.3789
[10 empty] | 1388.9 | 21.4015
[10 empty] | 1388.7 | 21.4448
[10 empty] | 1388.5 | 21.5141
[10 empty] | 1388.5 | 21.5696
[10 empty] | 1388.4 | 21.6216
[10 empty] | 1388.4 | 21.6268
[10 empty] | 1388.2 | 21.6251
[10 empty] | 1388.1 | 21.6701
[10 empty] | 1388.1 | 21.7377
[10 empty] | 1387.9 | 21.8157
[10 empty] | 1387.7 | 21.8504
[10 empty] | 1387.5 | 21.8955
[10 empty] | 1387.4 | 21.8885
[10 empty] | 1387.5 | 21.9284
[10 empty] | 1387.4 | 22.0116
[10 empty] | 1387.4 | 22.0844
[10 empty] | 1387.1 | 22.1312
[10 empty] | 1387.1 | 22.1433
[10 empty] | 1386.9 | 22.1485
[10 empty] | 1386.6 | 22.178
[10 empty] | 1386.5 | 22.2473
[10 empty] | 1386.5 | 22.3375
[10 empty] | 1386.4 | 22.3652
[10 empty] | 1386.4 | 22.4085
[10 empty] | 1386.3 | 22.386
[10 empty] | 1386 | 22.438
[10 empty] | 1386.1 | 22.5316
[10 empty] | 1386 | 22.5975
[10 empty] | 1385.7 | 22.6373
[10 empty] | 1385.6 | 22.6321
[10 empty] | 1385.5 | 22.6495
[10 empty] | 1385.2 | 22.7032
[10 empty] | 1385.3 | 22.7795
[10 empty] | 1385.3 | 22.8817
[10 empty] | 1385.1 | 22.8852
[10 empty] | 1385.1 | 22.9129
[10 empty] | 1385 | 22.8973
[10 empty] | 1384.8 | 22.9563
[10 empty] | 1384.6 | 23.0533
[10 empty] | 1384.6 | 23.1227
[10 empty] | 1384.5 | 23.1539
[10 empty] | 1384.3 | 23.1365
[10 empty] | 1384.6 | 23.1781
[10 empty] | 1384.1 | 23.2336
[10 empty] | 1384 | 23.2925
[10 empty] | 1384 | 23.3705
[10 empty] | 1383.8 | 23.3931
[10 empty] | 1383.8 | 23.4295
[10 empty] | 1383.6 | 23.4503
[10 empty] | 1383.4 | 23.5231
[10 empty] | 1383.5 | 23.608
[10 empty] | 1383.3 | 23.6548
[10 empty] | 1383.3 | 23.6964
[10 empty] | 1383.1 | 23.6947
[10 empty] | 1382.9 | 23.738
[10 empty] | 1383 | 23.7917
[10 empty] | 1382.8 | 23.8715
[10 empty] | 1382.7 | 23.9391
[10 empty] | 1382.8 | 23.9373
[10 empty] | 1382.6 | 23.9737
[10 empty] | 1382.4 | 24.0049
[10 empty] | 1382.1 | 24.0933
[10 empty] | 1382.1 | 24.1887
[10 empty] | 1381.9 | 24.2459
[10 empty] | 1381.8 | 24.2493
[10 empty] | 1381.9 | 24.2441
[10 empty] | 1381.7 | 24.2996
[10 empty] | 1381.3 | 24.3551
[10 empty] | 1381.3 | 24.4452
[10 empty] | 1381.2 | 24.5093
[10 empty] | 1381.1 | 24.5197
[10 empty] | 1381.2 | 24.5596
[10 empty] | 1381 | 24.5821
[10 empty] | 1380.9 | 24.648
[10 empty] | 1380.7 | 24.7381
[10 empty] | 1380.6 | 24.7815
[10 empty] | 1380.3 | 24.8075
[10 empty] | 1380.3 | 24.8265
[10 empty] | 1380.3 | 24.9011
[10 empty] | 1380 | 24.9635
[10 empty] | 1380 | 25.0501
[10 empty] | 1379.8 | 25.1073
[10 empty] | 1379.7 | 25.1125
[10 empty] | 1379.8 | 25.1593
[10 empty] | 1379.5 | 25.2044
[10 empty] | 1379.4 | 25.2807
[10 empty] | 1379.4 | 25.376
[10 empty] | 1379.1 | 25.4176
[10 empty] | 1379.1 | 25.4193
[10 empty] | 1378.9 | 25.4401
[10 empty] | 1378.9 | 25.4956
[10 empty] | 1378.7 | 25.5788
[10 empty] | 1378.7 | 25.688
[10 empty] | 1378.5 | 25.7383
[10 empty] | 1378.4 | 25.7227
[10 empty] | 1378.4 | 25.766
[10 empty] | 1378.2 | 25.8024
[10 empty] | 1378.1 | 25.8873
[10 empty] | 1377.9 | 25.9688
[10 empty] | 1377.8 | 26.0381
[10 empty] | 1377.9 | 26.052
[10 empty] | 1377.7 | 26.0659
[10 empty] | 1377.5 | 26.1473
[10 empty] | 1377.6 | 26.208
[10 empty] | 1377.5 | 26.3276
[10 empty] | 1377.3 | 26.3588
[10 empty] | 1377.1 | 26.3536
[10 empty] | 1377.1 | 26.3987
[10 empty] | 1376.9 | 26.4628
[10 empty] | 1376.9 | 26.5685
[10 empty] | 1376.7 | 26.6413
[10 empty] | 1376.5 | 26.702
[10 empty] | 1376.6 | 26.6864
[10 empty] | 1376.5 | 26.7089
[10 empty] | 1376.4 | 26.8112
[10 empty] | 1376.2 | 26.8892
[10 empty] | 1376.3 | 26.9759
[10 empty] | 1376.1 | 27.0071
[10 empty] | 1375.8 | 27.014
[10 empty] | 1376 | 27.0781
[10 empty] | 1375.8 | 27.1475
[10 empty] | 1375.6 | 27.2567
[10 empty] | 1375.3 | 27.3295
[10 empty] | 1375.5 | 27.378
[10 empty] | 1375.2 | 27.3815
[10 empty] | 1375.1 | 27.4057
[10 empty] | 1374.9 | 27.5219
[10 empty] | 1374.9 | 27.6155
[10 empty] | 1374.8 | 27.6935
[10 empty] | 1374.6 | 27.716
[10 empty] | 1374.6 | 27.7351
[10 empty] | 1374.5 | 27.7819
[10 empty] | 1374.4 | 27.8633
[10 empty] | 1374.4 | 27.9604
[10 empty] | 1374.1 | 28.0055
[10 empty] | 1374.1 | 28.0401
[10 empty] | 1374 | 28.0783
[10 empty] | 1373.8 | 28.1372
[10 empty] | 1373.8 | 28.2343
[10 empty] | 1373.6 | 28.3001
[10 empty] | 1373.5 | 28.366
[10 empty] | 1373.5 | 28.3868
[10 empty] | 1373.4 | 28.3989
[10 empty] | 1373.3 | 28.444
[10 empty] | 1373 | 28.5237
[10 empty] | 1373.1 | 28.6485
[10 empty] | 1373.2 | 28.7109
[10 empty] | 1372.9 | 28.7803
[10 empty] | 1372.6 | 28.7959
[10 empty] | 1372.6 | 28.8375
[10 empty] | 1372.5 | 28.9432
[10 empty] | 1372.3 | 29.016
[10 empty] | 1372.2 | 29.0645
[10 empty] | 1372.2 | 29.0576
[10 empty] | 1372.1 | 29.0819
[10 empty] | 1372 | 29.1373
[10 empty] | 1371.8 | 29.2795
[10 empty] | 1371.9 | 29.3523
[10 empty] | 1371.8 | 29.38
[10 empty] | 1371.8 | 29.4597
[10 empty] | 1371.5 | 29.4667
[10 empty] | 1371.3 | 29.718
[10 empty] | 1371.2 | 29.6456
[10 empty] | 1371 | 29.7384
[10 empty] | 1371 | 29.8554
[10 empty] | 1370.9 | 29.9297
[10 empty] | 1370.7 | 29.9279
[10 empty] | 1370.8 | 29.9724
[10 empty] | 1370.5 | 30.0727
[10 empty] | 1370.5 | 30.1711
[10 empty] | 1370.4 | 30.2009
[10 empty] | 1370.2 | 30.2343
[10 empty] | 1370.1 | 30.3179
[10 empty] | 1369.8 | 30.4609
[10 empty] | 1369.9 | 30.485
[10 empty] | 1369.7 | 30.5129
[10 empty] | 1369.6 | 30.5481
[10 empty] | 1369.5 | 30.6614
[10 empty] | 1369.4 | 30.797
[10 empty] | 1369.3 | 30.8193
[10 empty] | 1369.1 | 30.8471
[10 empty] | 1369.1 | 30.9511
[10 empty] | 1368.9 | 31.044
[10 empty] | 1368.9 | 31.1164
[10 empty] | 1368.6 | 31.135
[10 empty] | 1368.6 | 31.1963
[10 empty] | 1368.4 | 31.2724
[10 empty] | 1368.2 | 31.343
[10 empty] | 1368.3 | 31.3281
[10 empty] | 1368.1 | 31.3839
[10 empty] | 1368.2 | 31.5566
[10 empty] | 1367.9 | 31.681
[10 empty] | 1367.8 | 31.847
[10 empty] | 1367.6 | 31.8491
[10 empty] | 1367.4 | 31.7669
[10 empty] | 1367.4 | 31.8631
[10 empty] | 1367.3 | 32.0214
[10 empty] | 1367.1 | 32.0695
[10 empty] | 1367 | 32.0054
[10 empty] | 1367 | 32.1457
[10 empty] | 1366.8 | 32.3702
[10 empty] | 1366.8 | 32.3261
[10 empty] | 1366.5 | 32.3722
[10 empty] | 1366.7 | 32.4684
[10 empty] | 1366.4 | 32.5847
[10 empty] | 1366.2 | 32.5346
[10 empty] | 1366.1 | 32.8072
[10 empty] | 1366 | 32.8433
[10 empty] | 1365.9 | 32.8673
[10 empty] | 1365.8 | 32.9315
[10 empty] | 1365.8 | 33.1359
[10 empty] | 1365.6 | 33.2161
[10 empty] | 1365.4 | 33.1399
[10 empty] | 1365.3 | 33.2341
[10 empty] | 1365.5 | 33.3444
[10 empty] | 1365.3 | 33.4266
[10 empty] | 1365.2 | 33.4787
[10 empty] | 1365 | 33.6511
[10 empty] | 1364.9 | 33.6731
[10 empty] | 1365 | 33.7152
[10 empty] | 1364.7 | 33.7774
[10 empty] | 1364.5 | 33.9137
[10 empty] | 1364.5 | 33.9558
[10 empty] | 1364.5 | 33.9718
[10 empty] | 1364.1 | 34.1061
[10 empty] | 1364 | 34.3689
[10 empty] | 1364 | 34.3798
[10 empty] | 1363.8 | 34.3907
[10 empty] | 1363.6 | 34.445
[10 empty] | 1363.6 | 34.5993
[10 empty] | 1363.6 | 34.4906
[10 empty] | 1363.5 | 34.6341
[10 empty] | 1363.4 | 34.8384
[10 empty] | 1363.2 | 34.7775
[10 empty] | 1363.1 | 34.8883
[10 empty] | 1363.1 | 35.0405
[10 empty] | 1362.9 | 35.0013
[10 empty] | 1362.9 | 35.16
[10 empty] | 1362.8 | 35.3143
[10 empty] | 1362.6 | 35.2904
[10 empty] | 1362.5 | 35.4686
[10 empty] | 1362.3 | 35.5599
[10 empty] | 1362.3 | 35.5794
[10 empty] | 1362 | 35.7011
[10 empty] | 1362 | 35.7989
[10 empty] | 1361.9 | 35.7033
[10 empty] | 1361.8 | 35.8684
[10 empty] | 1361.8 | 35.9771
[10 empty] | 1361.6 | 35.9315
[10 empty] | 1361.5 | 36.0553
[10 empty] | 1361.5 | 36.1662
[10 empty] | 1361.4 | 36.1531
[10 empty] | 1361.1 | 36.3096
[10 empty] | 1361.2 | 36.5204
[10 empty] | 1361 | 36.4356
[10 empty] | 1360.9 | 36.6052
[10 empty] | 1360.6 | 36.5856
[10 empty] | 1360.7 | 36.6225
[10 empty] | 1360.5 | 36.8811
[10 empty] | 1360.4 | 36.8725
[10 empty] | 1360.4 | 36.9594
[10 empty] | 1360.2 | 37.2649
[10 empty] | 1359.9 | 37.355
[10 empty] | 1359.9 | 37.2791
[10 empty] | 1359.8 | 37.4143
[10 empty] | 1359.7 | 37.4499
[10 empty] | 1359.6 | 37.3763
[10 empty] | 1359.4 | 37.6539
[10 empty] | 1359.3 | 37.5424
[10 empty] | 1359.1 | 37.7393
[10 empty] | 1359.1 | 37.9622
[10 empty] | 1358.9 | 37.9124
[10 empty] | 1358.8 | 38.114
[10 empty] | 1358.7 | 38.0405
[10 empty] | 1358.9 | 38.1852
[10 empty] | 1358.7 | 38.3655
[10 empty] | 1358.4 | 38.3513
[10 empty] | 1358.5 | 38.6098
[10 empty] | 1358.3 | 38.5719
[10 empty] | 1358.3 | 38.6881
[10 empty] | 1358.1 | 38.8233
[10 empty] | 1357.8 | 38.8019
[10 empty] | 1358.1 | 38.9964
[10 empty] | 1357.7 | 38.9395
[10 empty] | 1357.5 | 39.0368
[10 empty] | 1357.5 | 39.2977
[10 empty] | 1357.6 | 39.2431
[10 empty] | 1357.5 | 39.4471
[10 empty] | 1357.2 | 39.4471
[10 empty] | 1357.1 | 39.4946
[10 empty] | 1357.1 | 39.7152
[10 empty] | 1356.9 | 39.7413
[10 empty] | 1356.9 | 39.9192
[10 empty] | 1356.8 | 39.9192
[10 empty] | 1356.7 | 39.9476
[10 empty] | 1356.4 | 40.2845
[10 empty] | 1356.4 | 40.2394
[10 empty] | 1356.4 | 40.5217
[10 empty] | 1356.1 | 40.9055
[10 empty] | 1355.9 | 40.7036
[10 empty] | 1355.7 | 40.8032
[10 empty] | 1355.7 | 40.8897
[10 empty] | 1355.6 | 40.8871
[10 empty] | 1355.7 | 41.1073
[10 empty] | 1355.5 | 41.0601
[10 empty] | 1355.6 | 41.3458
[10 empty] | 1355.3 | 41.2698
[10 empty] | 1355.2 | 41.5712
[10 empty] | 1355.1 | 41.5109
[10 empty] | 1354.9 | 41.6052
[10 empty] | 1354.5 | 41.7127
[10 empty] | 1354.7 | 41.794
[10 empty] | 1354.5 | 41.9932
[10 empty] | 1354.4 | 42.0561
[10 empty] | 1354.4 | 42.3155
[10 empty] | 1354.2 | 42.0744
[10 empty] | 1354.1 | 42.2212
[10 empty] | 1354 | 42.077
[10 empty] | 1353.9 | 42.5173
[10 empty] | 1353.7 | 42.5095
[10 empty] | 1353.6 | 42.6956
[10 empty] | 1353.5 | 42.6982
[10 empty] | 1353.4 | 42.9131
[10 empty] | 1353.2 | 43.1411
[10 empty] | 1353.2 | 43.0992
[10 empty] | 1352.9 | 43.2958
[10 empty] | 1353 | 43.2119
[10 empty] | 1353 | 43.4871
[10 empty] | 1352.8 | 43.398
[10 empty] | 1352.6 | 43.7151
[10 empty] | 1352.5 | 43.82
[10 empty] | 1352.4 | 43.8724
[10 empty] | 1352.3 | 44.0087
[10 empty] | 1352.1 | 44.0716
[10 empty] | 1351.9 | 44.4438
[10 empty] | 1352 | 44.2393
[10 empty] | 1351.8 | 44.4647
[10 empty] | 1351.7 | 44.5958
[10 empty] | 1351.6 | 45.3841
[10 empty] | 1351.4 | 44.7977
[10 empty] | 1351.3 | 45.1565
[10 empty] | 1351.3 | 44.9757
[10 empty] | 1350.9 | 45.3811
[10 empty] | 1351.1 | 45.2586
[10 empty] | 1350.8 | 45.5707
[10 empty] | 1350.7 | 45.4599
[10 empty] | 1350.8 | 45.7458
[10 empty] | 1350.5 | 45.5999
[10 empty] | 1350.6 | 45.8595
[10 empty] | 1350.3 | 45.7399
[10 empty] | 1350 | 46.1017
[10 empty] | 1350 | 46.1104
[10 empty] | 1350 | 46.2329
[10 empty] | 1349.9 | 46.3321
[10 empty] | 1349.8 | 46.4838
[10 empty] | 1349.8 | 46.4838
[10 empty] | 1349.7 | 46.6472
[10 empty] | 1349.8 | 46.7317
[10 empty] | 1349.4 | 47.0526
[10 empty] | 1349.2 | 47.1664
[10 empty] | 1349.1 | 47.1956
[10 empty] | 1349 | 47.3298
[10 empty] | 1348.8 | 47.6244
[10 empty] | 1348.7 | 47.601
[10 empty] | 1348.7 | 47.6535
[10 empty] | 1348.6 | 47.8986
[10 empty] | 1348.4 | 47.9569
[10 empty] | 1348.3 | 48.0765
[10 empty] | 1348.2 | 48.0153
[10 empty] | 1348 | 48.1495
[10 empty] | 1348.1 | 48.3274
[10 empty] | 1347.8 | 48.7445
[10 empty] | 1347.8 | 48.6249
[10 empty] | 1347.5 | 48.765
[10 empty] | 1347.5 | 48.7679
[10 empty] | 1347.3 | 48.8671
[10 empty] | 1347.3 | 49.01
[10 empty] | 1347.3 | 49.2871
[10 empty] | 1347.1 | 49.4038
[10 empty] | 1346.9 | 49.7626
[10 empty] | 1346.8 | 50.3577
[10 empty] | 1346.5 | 49.8531
[10 empty] | 1346.6 | 50.0147
[10 empty] | 1346.4 | 50.2456
[10 empty] | 1346.3 | 50.3247
[10 empty] | 1346.2 | 50.4962
[10 empty] | 1346.3 | 50.3709
[10 empty] | 1346 | 50.7534
[10 empty] | 1345.8 | 50.5259
[10 empty] | 1345.6 | 50.9744
[10 empty] | 1345.6 | 50.8524
[10 empty] | 1345.7 | 50.915
[10 empty] | 1345.5 | 51.2613
[10 empty] | 1345.3 | 51.2448
[10 empty] | 1345.2 | 51.4921
[10 empty] | 1345.1 | 51.6109
[10 empty] | 1345 | 51.9703
[10 empty] | 1344.9 | 51.9538
[10 empty] | 1344.8 | 52.066
[10 empty] | 1344.5 | 52.2243
[10 empty] | 1344.7 | 52.2111
[10 empty] | 1344.4 | 52.8739
[10 empty] | 1344.2 | 52.7288
[10 empty] | 1344.3 | 52.9168
[10 empty] | 1344.3 | 52.7915
[10 empty] | 1343.9 | 53.0553
[10 empty] | 1344 | 53.0685
[10 empty] | 1344 | 53.0652
[10 empty] | 1343.7 | 53.5995
[10 empty] | 1343.7 | 53.4873
[10 empty] | 1343.7 | 53.7808
[10 empty] | 1343.4 | 53.6918
[10 empty] | 1343.4 | 54.0249
[10 empty] | 1343.5 | 53.9985
[10 empty] | 1343.1 | 54.1403
[10 empty] | 1343.2 | 54.4239
[10 empty] | 1343 | 54.3547
[10 empty] | 1342.8 | 54.8988
[10 empty] | 1342.8 | 54.8295
[10 empty] | 1342.5 | 55.123
[10 empty] | 1342.8 | 55.1395
[10 empty] | 1342.4 | 55.3506
[10 empty] | 1342.3 | 55.5781
[10 empty] | 1342.3 | 55.466
[10 empty] | 1342 | 55.5946
[10 empty] | 1342 | 55.4891
[10 empty] | 1341.9 | 56.0398
[10 empty] | 1341.9 | 56.0563
[10 empty] | 1341.6 | 56.462
[10 empty] | 1341.6 | 57.6237
[10 empty] | 1341.4 | 57.0103
[10 empty] | 1341.4 | 57.0484
[10 empty] | 1341.3 | 56.8845
[10 empty] | 1341.1 | 57.2617
[10 empty] | 1340.9 | 57.2274
[10 empty] | 1340.8 | 57.6313
[10 empty] | 1340.8 | 57.9095
[10 empty] | 1340.7 | 57.7151
[10 empty] | 1340.4 | 58.1647
[10 empty] | 1340.4 | 58.2524
[10 empty] | 1340.5 | 58.1914
[10 empty] | 1340.1 | 58.66
[10 empty] | 1340 | 58.6105
[10 empty] | 1339.9 | 58.8429
[10 empty] | 1340 | 58.8582
[10 empty] | 1339.6 | 58.8353
[10 empty] | 1339.9 | 59.5516
[10 empty] | 1339.6 | 59.624
[10 empty] | 1339.4 | 59.5592
[10 empty] | 1339.3 | 59.9631
[10 empty] | 1339.2 | 59.7916
[10 empty] | 1339.1 | 60.1803
[10 empty] | 1339.1 | 60.4622
[10 empty] | 1339.1 | 60.1803
[10 empty] | 1338.9 | 60.5194
[10 empty] | 1338.7 | 60.4165
[10 empty] | 1338.5 | 60.5841
[10 empty] | 1338.5 | 61.1023
[10 empty] | 1338.3 | 60.9042
[10 empty] | 1338.2 | 61.5062
[10 empty] | 1338.4 | 61.6662
[10 empty] | 1338 | 61.5862
[10 empty] | 1337.9 | 61.83
[10 empty] | 1337.9 | 61.7919
[10 empty] | 1337.7 | 62.0662
[10 empty] | 1337.6 | 62.4511
[10 empty] | 1337.4 | 62.0853
[10 empty] | 1337.3 | 62.3063
[10 empty] | 1337.2 | 62.8168
[10 empty] | 1337.3 | 62.9883
[10 empty] | 1337.1 | 63.1674
[10 empty] | 1337.1 | 62.9388
[10 empty] | 1337 | 63.1712
[10 empty] | 1336.5 | 63.5293
[10 empty] | 1336.6 | 63.4226
[10 empty] | 1336.5 | 63.8113
[10 empty] | 1336.3 | 63.7541
[10 empty] | 1336.2 | 63.6893
[10 empty] | 1336 | 64.3637
[10 empty] | 1336.2 | 64.3752
[10 empty] | 1335.9 | 64.5961
[10 empty] | 1335.8 | 65.1219
[10 empty] | 1335.7 | 67.3373
[10 empty] | 1335.5 | 65.9561
[10 empty] | 1335.5 | 65.8436
[10 empty] | 1335.3 | 65.9876
[10 empty] | 1335.1 | 66.3565
[10 empty] | 1335 | 66.118
[10 empty] | 1334.9 | 66.343
[10 empty] | 1334.9 | 66.8334
[10 empty] | 1334.6 | 66.7299
[10 empty] | 1334.6 | 66.9998
[10 empty] | 1334.6 | 67.3868
[10 empty] | 1334.5 | 67.5487
[10 empty] | 1334.5 | 67.5127
[10 empty] | 1334.3 | 67.9626
[10 empty] | 1334.3 | 67.9851
[10 empty] | 1333.9 | 67.9176
[10 empty] | 1334 | 68.1426
[10 empty] | 1334 | 68.4125
[10 empty] | 1333.7 | 68.2416
[10 empty] | 1333.7 | 68.795
[10 empty] | 1333.6 | 69.2044
[10 empty] | 1333.5 | 68.9749
[10 empty] | 1333.3 | 69.4878
[10 empty] | 1332.9 | 69.7083
[10 empty] | 1333 | 69.6993
[10 empty] | 1332.9 | 70.2796
[10 empty] | 1332.7 | 70.878
[10 empty] | 1332.6 | 70.5091
[10 empty] | 1332.6 | 70.6036
[10 empty] | 1332.7 | 70.995
[10 empty] | 1332.5 | 70.9905
[10 empty] | 1332.2 | 70.9185
[10 empty] | 1332.3 | 71.8408
[10 empty] | 1332.3 | 72.0883
[10 empty] | 1332 | 71.8678
[10 empty] | 1331.7 | 72.0613
[10 empty] | 1331.6 | 72.0343
[10 empty] | 1331.4 | 71.7958
[10 empty] | 1331.5 | 72.3987
[10 empty] | 1331.3 | 72.8756
[10 empty] | 1331.2 | 72.8396
[10 empty] | 1331.1 | 73.384
[10 empty] | 1331.1 | 73.6719
[10 empty] | 1331 | 73.5055
[10 empty] | 1331 | 73.6269
[10 empty] | 1330.8 | 73.9419
[10 empty] | 1330.8 | 73.6944
[10 empty] | 1330.6 | 74.2028
[10 empty] | 1330.5 | 74.4953
[10 empty] | 1330.3 | 74.2793
[10 empty] | 1330.2 | 74.2703
[10 empty] | 1330.2 | 75.0126
[10 empty] | 1330.2 | 75.2601
[10 empty] | 1329.9 | 75.3681
[10 empty] | 1329.8 | 75.9215
[10 empty] | 1329.8 | 75.854
[10 empty] | 1329.6 | 75.7325
[10 empty] | 1329.4 | 76.0654
[10 empty] | 1329.6 | 76.2049
[10 empty] | 1329.4 | 76.3354
[10 empty] | 1329.1 | 76.9877
[10 empty] | 1329.1 | 80.9996
[10 empty] | 1328.9 | 77.978
[10 empty] | 1328.6 | 78.688
[10 empty] | 1328.8 | 78.9742
[10 empty] | 1328.8 | 78.721
[10 empty] | 1328.7 | 78.4623
[10 empty] | 1328.6 | 78.9907
[10 empty] | 1328.3 | 79.0292
[10 empty] | 1328.3 | 78.8256
[10 empty] | 1328.2 | 79.5686
[10 empty] | 1328 | 80.3666
[10 empty] | 1327.8 | 80.6418
[10 empty] | 1327.6 | 80.6694
[10 empty] | 1327.8 | 80.8675
[10 empty] | 1327.5 | 81.572
[10 empty] | 1327.5 | 81.3463
[10 empty] | 1327.2 | 81.5225
[10 empty] | 1327.2 | 81.8417
[10 empty] | 1327 | 82.2049
[10 empty] | 1327 | 82.1114
[10 empty] | 1327 | 81.9628
[10 empty] | 1326.9 | 82.1829
[10 empty] | 1326.7 | 82.5682
[10 empty] | 1326.7 | 82.3425
[10 empty] | 1326.5 | 82.9534
[10 empty] | 1326.3 | 84.0432
[10 empty] | 1326.1 | 84.3349
[10 empty] | 1326 | 83.9772
[10 empty] | 1325.9 | 84.1863
[10 empty] | 1325.9 | 84.7147
[10 empty] | 1325.7 | 85.0504
[10 empty] | 1325.7 | 85.3531
[10 empty] | 1325.7 | 85.5292
[10 empty] | 1325.5 | 85.8595
[10 empty] | 1325.3 | 86.1071
[10 empty] | 1325.1 | 85.8154
[10 empty] | 1325.2 | 86.4759
[10 empty] | 1325.1 | 87.3015
[10 empty] | 1325 | 86.8556
[10 empty] | 1324.7 | 86.9162
[10 empty] | 1324.6 | 87.5381
[10 empty] | 1324.7 | 88.1766
[10 empty] | 1324.4 | 88.0004
[10 empty] | 1324.4 | 88.5728
[10 empty] | 1324.2 | 89.2773
[10 empty] | 1324.1 | 89.4645
[10 empty] | 1324.1 | 89.2003
[10 empty] | 1324 | 89.0682
[10 empty] | 1323.9 | 89.7286
[10 empty] | 1323.7 | 90.2625
[10 empty] | 1323.6 | 90.279
[10 empty] | 1323.6 | 90.6588
[10 empty] | 1323.5 | 91.5229
[10 empty] | 1323.5 | 91.4678
[10 empty] | 1323.2 | 91.1376
[10 empty] | 1323.1 | 91.5394
[10 empty] | 1323.1 | 92.2549
[10 empty] | 1322.8 | 92.3209
[10 empty] | 1322.8 | 92.2329
[10 empty] | 1322.6 | 92.6457
[10 empty] | 1322.5 | 93.7574
[10 empty] | 1322.5 | 97.1045
[10 empty] | 1322.5 | 94.6004
[10 empty] | 1322.3 | 94.8225
[10 empty] | 1322.1 | 94.4832
[10 empty] | 1322.1 | 94.2612
[10 empty] | 1322 | 94.3661
[10 empty] | 1321.8 | 95.0507
[10 empty] | 1321.6 | 95.5132
[10 empty] | 1321.6 | 95.982
[10 empty] | 1321.6 | 96.5433
[10 empty] | 1321.2 | 96.938
[10 empty] | 1321 | 97.3327
[10 empty] | 1321 | 97.5239
[10 empty] | 1321.1 | 97.5979
[10 empty] | 1320.9 | 97.7028
[10 empty] | 1320.8 | 98.7698
[10 empty] | 1320.5 | 99.4236
[10 empty] | 1320.8 | 99.0288
[10 empty] | 1320.6 | 99.2262
[10 empty] | 1320.2 | 99.4668
[10 empty] | 1320.1 | 100.0403
[10 empty] | 1320 | 99.8677
[10 empty] | 1319.9 | 99.5716
[10 empty] | 1319.8 | 99.954
[10 empty] | 1319.7 | 100.947
[10 empty] | 1319.7 | 102.0572
[10 empty] | 1319.6 | 102.0202
[10 empty] | 1319.4 | 102.0572
[10 empty] | 1319.4 | 102.3409
[10 empty] | 1319.3 | 102.6616
[10 empty] | 1319 | 103.192
[10 empty] | 1319 | 103.3277
[10 empty] | 1318.8 | 103.7101
[10 empty] | 1318.7 | 104.3454
[10 empty] | 1318.7 | 104.5181
[10 empty] | 1318.6 | 104.4441
[10 empty] | 1318.4 | 104.6846
[10 empty] | 1318.3 | 105.2644
[10 empty] | 1318 | 110.0027
[10 empty] | 1318 | 106.9381
[10 empty] | 1317.9 | 106.8749
[10 empty] | 1317.8 | 107.395
[10 empty] | 1317.7 | 106.9733
[10 empty] | 1317.6 | 106.7694
[10 empty] | 1317.5 | 107.2474
[10 empty] | 1317.3 | 108.379
[10 empty] | 1317.2 | 108.3509
[10 empty] | 1317.1 | 108.5969
[10 empty] | 1317.1 | 108.9343
[10 empty] | 1316.9 | 109.2506
[10 empty] | 1317 | 110.0449
[10 empty] | 1316.6 | 110.1855
[10 empty] | 1316.5 | 110.1995
[10 empty] | 1316.3 | 110.2628
[10 empty] | 1316.4 | 110.9376
[10 empty] | 1316.2 | 111.3804
[10 empty] | 1316.2 | 112.0271
[10 empty] | 1316.1 | 113.1517
[10 empty] | 1316.1 | 113.3344
[10 empty] | 1315.7 | 114.199
[10 empty] | 1315.7 | 114.4591
[10 empty] | 1315.4 | 114.8949
[10 empty] | 1315.3 | 114.8808
[10 empty] | 1315.2 | 114.9651
[10 empty] | 1315.2 | 115.2885
[10 empty] | 1315.1 | 115.3588
[10 empty] | 1315.1 | 115.5134
[10 empty] | 1314.9 | 115.3236
[10 empty] | 1314.8 | 115.6962
[10 empty] | 1314.8 | 116.5888
[10 empty] | 1314.7 | 118.1703
[10 empty] | 1314.4 | 118.6694
[10 empty] | 1314.3 | 119.1474
[10 empty] | 1314.3 | 119.5058
[10 empty] | 1314 | 127.0741
[10 empty] | 1314 | 122.6365