## Sheet1
SiO2 | Al2O3 | CaO | Fe2O3 | SO3 | MgO | K20 | TiO2 | Na2O | P2O5 | 1413 | 7.9865 | 玻璃渣
33.32 | 9.34 | 26.48 | 10.42 | 5.9 | 7.19 | 0.86 | 0.62 | 5.35 | 0.15 | 1412.9 | 8.0693
[10 empty] | 1412.9 | 7.9602
[10 empty] | 1412.9 | 8.058
[10 empty] | 1413 | 7.9451
[10 empty] | 1412.9 | 8.0618
[10 empty] | 1412.9 | 7.9865
[10 empty] | 1412.9 | 8.0129
[10 empty] | 1413 | 8.0129
[10 empty] | 1412.9 | 7.9602
[10 empty] | 1412.9 | 8.0618
[10 empty] | 1412.8 | 7.9414
[10 empty] | 1412.8 | 7.9263
[10 empty] | 1412.8 | 8.0505
[10 empty] | 1412.7 | 7.9564
[10 empty] | 1412.6 | 8.0016
[10 empty] | 1412.7 | 7.9828
[10 empty] | 1412.7 | 7.9564
[10 empty] | 1412.7 | 8.0204
[10 empty] | 1412.7 | 7.9451
[10 empty] | 1412.7 | 8.0317
[10 empty] | 1412.7 | 7.9225
[10 empty] | 1412.7 | 8.0204
[10 empty] | 1412.7 | 7.9564
[10 empty] | 1412.7 | 7.9941
[10 empty] | 1412.7 | 7.9752
[10 empty] | 1412.6 | 7.9564
[10 empty] | 1412.6 | 8.0166
[10 empty] | 1412.5 | 7.9188
[10 empty] | 1412.5 | 7.9188
[10 empty] | 1412.5 | 8.0166
[10 empty] | 1412.5 | 7.9338
[10 empty] | 1412.5 | 8.0016
[10 empty] | 1412.4 | 7.9865
[10 empty] | 1412.4 | 7.9639
[10 empty] | 1412.4 | 7.915
[10 empty] | 1412.5 | 7.9978
[10 empty] | 1412.4 | 7.9075
[10 empty] | 1412.4 | 8.0204
[10 empty] | 1412.3 | 7.9188
[10 empty] | 1412.3 | 8.0091
[10 empty] | 1412.3 | 7.9263
[10 empty] | 1412.2 | 7.9639
[10 empty] | 1412.3 | 7.9075
[10 empty] | 1412.2 | 8.0016
[10 empty] | 1412.1 | 7.9037
[10 empty] | 1412.1 | 8.0091
[10 empty] | 1412 | 7.8962
[10 empty] | 1412 | 7.9225
[10 empty] | 1411.8 | 7.9602
[10 empty] | 1411.9 | 7.9752
[10 empty] | 1411.8 | 7.9301
[10 empty] | 1411.8 | 8.0054
[10 empty] | 1411.8 | 7.8924
[10 empty] | 1411.7 | 8.0016
[10 empty] | 1411.7 | 7.9
[10 empty] | 1411.6 | 8.0016
[10 empty] | 1411.5 | 7.9225
[10 empty] | 1411.5 | 7.979
[10 empty] | 1411.4 | 7.9602
[10 empty] | 1411.5 | 7.9451
[10 empty] | 1411.4 | 8.0091
[10 empty] | 1411.3 | 7.8962
[10 empty] | 1411.2 | 8.0204
[10 empty] | 1411.2 | 7.9075
[10 empty] | 1411.1 | 7.9225
[10 empty] | 1411.1 | 7.9602
[10 empty] | 1411 | 7.9828
[10 empty] | 1410.8 | 7.9489
[10 empty] | 1410.8 | 7.9978
[10 empty] | 1410.8 | 7.9301
[10 empty] | 1410.7 | 8.0204
[10 empty] | 1410.5 | 8.0204
[10 empty] | 1410.4 | 7.9301
[10 empty] | 1410.3 | 7.9865
[10 empty] | 1410.2 | 7.9903
[10 empty] | 1410.2 | 7.9677
[10 empty] | 1410.1 | 8.0091
[10 empty] | 1410 | 8.043
[10 empty] | 1409.9 | 7.9451
[10 empty] | 1409.6 | 7.9602
[10 empty] | 1409.6 | 8.0129
[10 empty] | 1409.5 | 8.0129
[10 empty] | 1409.4 | 7.979
[10 empty] | 1409.3 | 8.0279
[10 empty] | 1409.3 | 7.9489
[10 empty] | 1409.2 | 8.0505
[10 empty] | 1409.1 | 7.9451
[10 empty] | 1409 | 8.058
[10 empty] | 1408.9 | 7.9715
[10 empty] | 1408.9 | 8.0317
[10 empty] | 1408.8 | 8.0242
[10 empty] | 1408.7 | 8.0091
[10 empty] | 1408.6 | 8.0731
[10 empty] | 1408.5 | 8.0769
[10 empty] | 1408.4 | 7.9828
[10 empty] | 1408.4 | 8.0844
[10 empty] | 1408.2 | 8.0091
[10 empty] | 1408.1 | 8.0731
[10 empty] | 1408.1 | 8.0693
[10 empty] | 1407.9 | 8.0543
[10 empty] | 1407.9 | 8.0919
[10 empty] | 1407.7 | 8.0204
[10 empty] | 1407.6 | 8.1145
[10 empty] | 1407.6 | 8.0054
[10 empty] | 1407.5 | 8.1258
[10 empty] | 1407.4 | 8.0355
[10 empty] | 1407.3 | 8.1107
[10 empty] | 1407.2 | 8.0731
[10 empty] | 1407.1 | 8.0806
[10 empty] | 1407 | 8.1258
[10 empty] | 1406.9 | 8.0618
[10 empty] | 1406.8 | 8.1597
[10 empty] | 1406.6 | 8.058
[10 empty] | 1406.7 | 8.1522
[10 empty] | 1406.5 | 8.058
[10 empty] | 1406.4 | 8.1409
[10 empty] | 1406.4 | 8.1183
[10 empty] | 1406.3 | 8.1747
[10 empty] | 1406.1 | 8.0882
[10 empty] | 1406 | 8.1785
[10 empty] | 1406 | 8.0731
[10 empty] | 1405.8 | 8.1898
[10 empty] | 1405.7 | 8.0995
[10 empty] | 1405.6 | 8.1898
[10 empty] | 1405.5 | 8.1371
[10 empty] | 1405.4 | 8.1785
[10 empty] | 1405.3 | 8.2011
[10 empty] | 1405.2 | 8.1371
[10 empty] | 1405.2 | 8.2161
[10 empty] | 1405.1 | 8.1409
[10 empty] | 1404.9 | 8.25
[10 empty] | 1404.9 | 8.1484
[10 empty] | 1404.8 | 8.2425
[10 empty] | 1404.6 | 8.2011
[10 empty] | 1404.5 | 8.2274
[10 empty] | 1404.4 | 8.235
[10 empty] | 1404.3 | 8.2049
[10 empty] | 1404.3 | 8.2689
[10 empty] | 1404.1 | 8.1785
[10 empty] | 1404 | 8.3103
[10 empty] | 1403.9 | 8.1973
[10 empty] | 1403.8 | 8.235
[10 empty] | 1403.7 | 8.2914
[10 empty] | 1403.5 | 8.2952
[10 empty] | 1403.5 | 8.25
[10 empty] | 1403.4 | 8.3291
[10 empty] | 1403.2 | 8.2387
[10 empty] | 1403.1 | 8.3517
[10 empty] | 1402.9 | 8.2576
[10 empty] | 1402.9 | 8.3366
[10 empty] | 1402.7 | 8.3027
[10 empty] | 1402.6 | 8.3517
[10 empty] | 1402.6 | 8.3592
[10 empty] | 1402.5 | 8.3065
[10 empty] | 1402.4 | 8.3818
[10 empty] | 1402.3 | 8.2914
[10 empty] | 1402.2 | 8.4081
[10 empty] | 1402.1 | 8.3027
[10 empty] | 1401.8 | 8.3366
[10 empty] | 1401.7 | 8.4044
[10 empty] | 1401.6 | 8.3931
[10 empty] | 1401.6 | 8.3742
[10 empty] | 1401.4 | 8.4382
[10 empty] | 1401.4 | 8.3705
[10 empty] | 1401.1 | 8.378
[10 empty] | 1401 | 8.4947
[10 empty] | 1400.9 | 8.4345
[10 empty] | 1400.8 | 8.4721
[10 empty] | 1400.7 | 8.4834
[10 empty] | 1400.8 | 8.4533
[10 empty] | 1400.6 | 8.4985
[10 empty] | 1400.5 | 8.4194
[10 empty] | 1400.3 | 8.5549
[10 empty] | 1400.2 | 8.4458
[10 empty] | 1400.1 | 8.5512
[10 empty] | 1400 | 8.4759
[10 empty] | 1399.9 | 8.5474
[10 empty] | 1399.8 | 8.5361
[10 empty] | 1399.8 | 8.5173
[10 empty] | 1399.7 | 8.57
[10 empty] | 1399.5 | 8.4909
[10 empty] | 1399.5 | 8.6001
[10 empty] | 1399.3 | 8.4985
[10 empty] | 1399.3 | 8.6039
[10 empty] | 1399.1 | 8.5211
[10 empty] | 1399.1 | 8.6265
[10 empty] | 1399 | 8.585
[10 empty] | 1398.9 | 8.5926
[10 empty] | 1398.7 | 8.6377
[10 empty] | 1398.5 | 8.6754
[10 empty] | 1398.4 | 8.5662
[10 empty] | 1398.3 | 8.6904
[10 empty] | 1398.1 | 8.6114
[10 empty] | 1398.1 | 8.698
[10 empty] | 1397.9 | 8.6528
[10 empty] | 1397.7 | 8.7017
[10 empty] | 1397.5 | 8.6566
[10 empty] | 1397.5 | 8.7394
[10 empty] | 1397.2 | 8.6528
[10 empty] | 1397.2 | 8.7695
[10 empty] | 1397.1 | 8.6829
[10 empty] | 1397 | 8.7695
[10 empty] | 1396.9 | 8.7431
[10 empty] | 1396.8 | 8.7507
[10 empty] | 1396.7 | 8.7846
[10 empty] | 1396.5 | 8.7356
[10 empty] | 1396.4 | 8.841
[10 empty] | 1396.4 | 8.7394
[10 empty] | 1396.2 | 8.8448
[10 empty] | 1396 | 8.762
[10 empty] | 1396 | 8.8485
[10 empty] | 1395.9 | 8.8071
[10 empty] | 1395.7 | 8.8485
[10 empty] | 1395.5 | 8.8071
[10 empty] | 1395.5 | 8.9012
[10 empty] | 1395.4 | 8.8222
[10 empty] | 1395.3 | 8.9163
[10 empty] | 1395.1 | 8.8373
[10 empty] | 1394.9 | 8.8937
[10 empty] | 1394.7 | 8.905
[10 empty] | 1394.7 | 8.9389
[10 empty] | 1394.5 | 8.89
[10 empty] | 1394.4 | 8.9765
[10 empty] | 1394.3 | 8.89
[10 empty] | 1394.2 | 9.0217
[10 empty] | 1394 | 9.0104
[10 empty] | 1393.9 | 8.9765
[10 empty] | 1393.8 | 8.9991
[10 empty] | 1393.7 | 9.0292
[10 empty] | 1393.6 | 9.0066
[10 empty] | 1393.4 | 9.0593
[10 empty] | 1393.3 | 8.9765
[10 empty] | 1393.3 | 9.0932
[10 empty] | 1393.1 | 8.9878
[10 empty] | 1393 | 9.0932
[10 empty] | 1392.8 | 9.0292
[10 empty] | 1392.8 | 9.0782
[10 empty] | 1392.7 | 9.0857
[10 empty] | 1392.6 | 9.0593
[10 empty] | 1392.3 | 9.1384
[10 empty] | 1392.3 | 9.0593
[10 empty] | 1392.2 | 9.1723
[10 empty] | 1391.9 | 9.1873
[10 empty] | 1391.9 | 9.1271
[10 empty] | 1391.8 | 9.161
[10 empty] | 1391.6 | 9.1723
[10 empty] | 1391.5 | 9.1422
[10 empty] | 1391.3 | 9.2174
[10 empty] | 1391.2 | 9.1459
[10 empty] | 1391.1 | 9.2664
[10 empty] | 1391 | 9.1422
[10 empty] | 1390.9 | 9.2589
[10 empty] | 1390.8 | 9.2174
[10 empty] | 1390.7 | 9.2551
[10 empty] | 1390.5 | 9.2701
[10 empty] | 1390.4 | 9.2513
[10 empty] | 1390.3 | 9.3191
[10 empty] | 1390.2 | 9.2325
[10 empty] | 1390.2 | 9.353
[10 empty] | 1390 | 9.2438
[10 empty] | 1389.9 | 9.3643
[10 empty] | 1389.8 | 9.2777
[10 empty] | 1389.7 | 9.353
[10 empty] | 1389.6 | 9.3304
[10 empty] | 1389.6 | 9.3304
[10 empty] | 1389.5 | 9.3981
[10 empty] | 1389.3 | 9.4358
[10 empty] | 1389.1 | 9.3341
[10 empty] | 1388.9 | 9.4659
[10 empty] | 1388.8 | 9.3868
[10 empty] | 1388.7 | 9.4508
[10 empty] | 1388.6 | 9.4282
[10 empty] | 1388.4 | 9.4998
[10 empty] | 1388.3 | 9.432
[10 empty] | 1388.2 | 9.5336
[10 empty] | 1388 | 9.4207
[10 empty] | 1387.9 | 9.5449
[10 empty] | 1387.8 | 9.4734
[10 empty] | 1387.6 | 9.5487
[10 empty] | 1387.6 | 9.5299
[10 empty] | 1387.4 | 9.5186
[10 empty] | 1387.3 | 9.5788
[10 empty] | 1387.3 | 9.5186
[10 empty] | 1387.1 | 9.639
[10 empty] | 1387.1 | 9.5224
[10 empty] | 1386.9 | 9.6503
[10 empty] | 1386.8 | 9.5562
[10 empty] | 1386.7 | 9.6428
[10 empty] | 1386.6 | 9.6089
[10 empty] | 1386.3 | 9.6692
[10 empty] | 1386.2 | 9.6127
[10 empty] | 1386.1 | 9.7106
[10 empty] | 1385.9 | 9.6089
[10 empty] | 1385.9 | 9.7256
[10 empty] | 1385.8 | 9.6541
[10 empty] | 1385.7 | 9.7444
[10 empty] | 1385.6 | 9.703
[10 empty] | 1385.4 | 9.6993
[10 empty] | 1385.3 | 9.7633
[10 empty] | 1385.1 | 9.7143
[10 empty] | 1385.1 | 9.8197
[10 empty] | 1384.9 | 9.7219
[10 empty] | 1384.8 | 9.8348
[10 empty] | 1384.7 | 9.7407
[10 empty] | 1384.5 | 9.831
[10 empty] | 1384.5 | 9.8084
[10 empty] | 1384.3 | 9.8084
[10 empty] | 1384.2 | 9.8498
[10 empty] | 1384.1 | 9.8197
[10 empty] | 1384 | 9.9025
[10 empty] | 1383.8 | 9.8047
[10 empty] | 1383.8 | 9.9214
[10 empty] | 1383.6 | 9.8386
[10 empty] | 1383.4 | 9.8724
[10 empty] | 1383.3 | 9.9138
[10 empty] | 1383.1 | 9.9439
[10 empty] | 1383.1 | 9.9025
[10 empty] | 1383 | 10.0042
[10 empty] | 1382.9 | 9.9214
[10 empty] | 1382.9 | 10.0305
[10 empty] | 1382.6 | 10.0305
[10 empty] | 1382.4 | 9.9515
[10 empty] | 1382.4 | 10.0418
[10 empty] | 1382.3 | 10.0305
[10 empty] | 1382.1 | 10.0117
[10 empty] | 1381.9 | 10.087
[10 empty] | 1381.8 | 10.1435
[10 empty] | 1381.6 | 10.0117
[10 empty] | 1381.5 | 10.1359
[10 empty] | 1381.4 | 10.0644
[10 empty] | 1381.2 | 10.1171
[10 empty] | 1381 | 10.1322
[10 empty] | 1381 | 10.1209
[10 empty] | 1381 | 10.1811
[10 empty] | 1380.9 | 10.1171
[10 empty] | 1380.6 | 10.2338
[10 empty] | 1380.5 | 10.1322
[10 empty] | 1380.5 | 10.2451
[10 empty] | 1380.4 | 10.1698
[10 empty] | 1380.3 | 10.2489
[10 empty] | 1380.1 | 10.2187
[10 empty] | 1380 | 10.2564
[10 empty] | 1379.9 | 10.294
[10 empty] | 1379.7 | 10.3317
[10 empty] | 1379.6 | 10.23
[10 empty] | 1379.5 | 10.3543
[10 empty] | 1379.4 | 10.2564
[10 empty] | 1379.2 | 10.3467
[10 empty] | 1379.1 | 10.3241
[10 empty] | 1379 | 10.3392
[10 empty] | 1378.9 | 10.3919
[10 empty] | 1378.7 | 10.3279
[10 empty] | 1378.7 | 10.4371
[10 empty] | 1378.5 | 10.3317
[10 empty] | 1378.4 | 10.4672
[10 empty] | 1378.2 | 10.3844
[10 empty] | 1378.1 | 10.4634
[10 empty] | 1377.8 | 10.471
[10 empty] | 1377.8 | 10.4973
[10 empty] | 1377.7 | 10.4484
[10 empty] | 1377.6 | 10.5349
[10 empty] | 1377.5 | 10.4333
[10 empty] | 1377.4 | 10.5726
[10 empty] | 1377.2 | 10.4559
[10 empty] | 1377.1 | 10.5688
[10 empty] | 1377 | 10.5124
[10 empty] | 1376.8 | 10.5726
[10 empty] | 1376.7 | 10.5914
[10 empty] | 1376.7 | 10.5613
[10 empty] | 1376.6 | 10.6328
[10 empty] | 1376.5 | 10.5387
[10 empty] | 1376.4 | 10.6705
[10 empty] | 1376.3 | 10.5764
[10 empty] | 1376.1 | 10.6855
[10 empty] | 1375.9 | 10.678
[10 empty] | 1375.7 | 10.693
[10 empty] | 1375.6 | 10.6667
[10 empty] | 1375.5 | 10.7382
[10 empty] | 1375.3 | 10.6592
[10 empty] | 1375.2 | 10.7834
[10 empty] | 1375.1 | 10.7796
[10 empty] | 1374.9 | 10.7119
[10 empty] | 1374.9 | 10.7796
[10 empty] | 1374.8 | 10.7984
[10 empty] | 1374.7 | 10.7608
[10 empty] | 1374.6 | 10.8474
[10 empty] | 1374.5 | 10.757
[10 empty] | 1374.5 | 10.8963
[10 empty] | 1374.3 | 10.7683
[10 empty] | 1374.2 | 10.885
[10 empty] | 1374 | 10.8361
[10 empty] | 1373.9 | 10.8963
[10 empty] | 1373.9 | 10.9114
[10 empty] | 1373.7 | 10.885
[10 empty] | 1373.6 | 10.9603
[10 empty] | 1373.6 | 10.8737
[10 empty] | 1373.4 | 10.9867
[10 empty] | 1373.1 | 10.998
[10 empty] | 1373 | 10.934
[10 empty] | 1372.9 | 11.0205
[10 empty] | 1372.8 | 11.0168
[10 empty] | 1372.6 | 10.9942
[10 empty] | 1372.5 | 11.0619
[10 empty] | 1372.3 | 11.0017
[10 empty] | 1372.1 | 11.1109
[10 empty] | 1372.1 | 11.0017
[10 empty] | 1372 | 11.1448
[10 empty] | 1372 | 11.0318
[10 empty] | 1371.9 | 11.1523
[10 empty] | 1371.6 | 11.1071
[10 empty] | 1371.5 | 11.1259
[10 empty] | 1371.5 | 11.1749
[10 empty] | 1371.3 | 11.1222
[10 empty] | 1371.2 | 11.2125
[10 empty] | 1371.1 | 11.1184
[10 empty] | 1371 | 11.2539
[10 empty] | 1370.9 | 11.1749
[10 empty] | 1370.8 | 11.2577
[10 empty] | 1370.6 | 11.2238
[10 empty] | 1370.6 | 11.2351
[10 empty] | 1370.5 | 11.284
[10 empty] | 1370.2 | 11.3367
[10 empty] | 1370.1 | 11.2351
[10 empty] | 1370 | 11.3443
[10 empty] | 1369.9 | 11.2614
[10 empty] | 1369.8 | 11.3706
[10 empty] | 1369.7 | 11.3292
[10 empty] | 1369.6 | 11.3518
[10 empty] | 1369.4 | 11.3894
[10 empty] | 1369.3 | 11.333
[10 empty] | 1369.1 | 11.4572
[10 empty] | 1369 | 11.348
[10 empty] | 1368.9 | 11.461
[10 empty] | 1368.8 | 11.3706
[10 empty] | 1368.7 | 11.476
[10 empty] | 1368.7 | 11.4421
[10 empty] | 1368.5 | 11.4497
[10 empty] | 1368.4 | 11.5061
[10 empty] | 1368.2 | 11.5551
[10 empty] | 1368.1 | 11.4497
[10 empty] | 1367.9 | 11.5889
[10 empty] | 1367.8 | 11.4835
[10 empty] | 1367.7 | 11.6078
[10 empty] | 1367.6 | 11.5551
[10 empty] | 1367.4 | 11.6153
[10 empty] | 1367.3 | 11.5852
[10 empty] | 1367.1 | 11.6755
[10 empty] | 1367 | 11.5814
[10 empty] | 1366.9 | 11.7282
[10 empty] | 1366.7 | 11.6191
[10 empty] | 1366.7 | 11.7207
[10 empty] | 1366.4 | 11.7094
[10 empty] | 1366.3 | 11.747
[10 empty] | 1366.2 | 11.6981
[10 empty] | 1366.1 | 11.796
[10 empty] | 1366 | 11.7132
[10 empty] | 1366 | 11.8186
[10 empty] | 1365.8 | 11.7395
[10 empty] | 1365.7 | 11.8411
[10 empty] | 1365.6 | 11.7847
[10 empty] | 1365.5 | 11.8223
[10 empty] | 1365.3 | 11.86
[10 empty] | 1365.3 | 11.8223
[10 empty] | 1365.1 | 11.9202
[10 empty] | 1365.1 | 11.8336
[10 empty] | 1365 | 11.9691
[10 empty] | 1364.9 | 11.8562
[10 empty] | 1364.7 | 11.9691
[10 empty] | 1364.5 | 11.9654
[10 empty] | 1364.3 | 11.9616
[10 empty] | 1364.3 | 11.9503
[10 empty] | 1364.2 | 12.0482
[10 empty] | 1364 | 11.9616
[10 empty] | 1363.9 | 12.0896
[10 empty] | 1363.6 | 12.0971
[10 empty] | 1363.4 | 12.0294
[10 empty] | 1363.4 | 12.0821
[10 empty] | 1363.4 | 12.1122
[10 empty] | 1363.3 | 12.067
[10 empty] | 1363 | 12.1799
[10 empty] | 1362.9 | 12.0783
[10 empty] | 1362.8 | 12.2326
[10 empty] | 1362.8 | 12.0896
[10 empty] | 1362.7 | 12.2213
[10 empty] | 1362.5 | 12.1498
[10 empty] | 1362.5 | 12.2176
[10 empty] | 1362.3 | 12.2213
[10 empty] | 1362.2 | 12.2025
[10 empty] | 1362.1 | 12.2929
[10 empty] | 1362 | 12.2176
[10 empty] | 1361.8 | 12.3456
[10 empty] | 1361.6 | 12.3644
[10 empty] | 1361.5 | 12.274
[10 empty] | 1361.4 | 12.3493
[10 empty] | 1361.3 | 12.3456
[10 empty] | 1361.1 | 12.323
[10 empty] | 1361.1 | 12.4208
[10 empty] | 1360.9 | 12.4811
[10 empty] | 1360.8 | 12.3456
[10 empty] | 1360.5 | 12.4848
[10 empty] | 1360.4 | 12.4096
[10 empty] | 1360.4 | 12.4848
[10 empty] | 1360.4 | 12.4623
[10 empty] | 1360.2 | 12.4698
[10 empty] | 1360.1 | 12.5338
[10 empty] | 1360 | 12.4735
[10 empty] | 1359.9 | 12.594
[10 empty] | 1359.7 | 12.4773
[10 empty] | 1359.6 | 12.6354
[10 empty] | 1359.5 | 12.5375
[10 empty] | 1359.4 | 12.6392
[10 empty] | 1359.3 | 12.5865
[10 empty] | 1359.2 | 12.6128
[10 empty] | 1359.1 | 12.6655
[10 empty] | 1359.1 | 12.6166
[10 empty] | 1358.8 | 12.7408
[10 empty] | 1358.7 | 12.6053
[10 empty] | 1358.5 | 12.7672
[10 empty] | 1358.4 | 12.6693
[10 empty] | 1358.3 | 12.7634
[10 empty] | 1358.2 | 12.7107
[10 empty] | 1358 | 12.7559
[10 empty] | 1357.8 | 12.7446
[10 empty] | 1357.7 | 12.8688
[10 empty] | 1357.7 | 12.7559
[10 empty] | 1357.5 | 12.9102
[10 empty] | 1357.3 | 12.801
[10 empty] | 1357.3 | 12.8951
[10 empty] | 1357.3 | 12.8424
[10 empty] | 1357.1 | 12.8914
[10 empty] | 1356.9 | 12.9365
[10 empty] | 1356.8 | 12.9027
[10 empty] | 1356.6 | 13.0156
[10 empty] | 1356.6 | 12.8914
[10 empty] | 1356.5 | 13.0231
[10 empty] | 1356.4 | 12.929
[10 empty] | 1356.2 | 13.042
[10 empty] | 1356.1 | 12.9817
[10 empty] | 1356 | 13.0495
[10 empty] | 1355.9 | 13.0645
[10 empty] | 1355.8 | 13.0457
[10 empty] | 1355.6 | 13.1323
[10 empty] | 1355.5 | 13.0382
[10 empty] | 1355.4 | 13.1812
[10 empty] | 1355.2 | 13.0608
[10 empty] | 1355.1 | 13.1925
[10 empty] | 1354.8 | 13.1925
[10 empty] | 1354.8 | 13.2
[10 empty] | 1354.6 | 13.1812
[10 empty] | 1354.5 | 13.2753
[10 empty] | 1354.4 | 13.185
[10 empty] | 1354.1 | 13.3167
[10 empty] | 1354 | 13.3318
[10 empty] | 1353.9 | 13.2603
[10 empty] | 1353.8 | 13.3356
[10 empty] | 1353.6 | 13.3318
[10 empty] | 1353.5 | 13.3243
[10 empty] | 1353.5 | 13.4108
[10 empty] | 1353.3 | 13.3469
[10 empty] | 1353.2 | 13.4447
[10 empty] | 1353.1 | 13.3356
[10 empty] | 1353.1 | 13.4937
[10 empty] | 1352.9 | 13.3996
[10 empty] | 1352.8 | 13.4899
[10 empty] | 1352.7 | 13.4748
[10 empty] | 1352.6 | 13.4899
[10 empty] | 1352.5 | 13.5501
[10 empty] | 1352.4 | 13.4786
[10 empty] | 1352.2 | 13.6028
[10 empty] | 1352 | 13.6367
[10 empty] | 1351.8 | 13.5275
[10 empty] | 1351.8 | 13.6329
[10 empty] | 1351.7 | 13.6028
[10 empty] | 1351.7 | 13.6367
[10 empty] | 1351.4 | 13.7082
[10 empty] | 1351.4 | 13.6329
[10 empty] | 1351.2 | 13.7459
[10 empty] | 1351.1 | 13.6292
[10 empty] | 1351 | 13.776
[10 empty] | 1350.9 | 13.6856
[10 empty] | 1350.7 | 13.8099
[10 empty] | 1350.5 | 13.7685
[10 empty] | 1350.5 | 13.8023
[10 empty] | 1350.3 | 13.8475
[10 empty] | 1350.3 | 13.7835
[10 empty] | 1350.2 | 13.8851
[10 empty] | 1350.1 | 13.791
[10 empty] | 1349.9 | 13.9266
[10 empty] | 1349.8 | 13.8212
[10 empty] | 1349.7 | 13.9416
[10 empty] | 1349.5 | 13.8889
[10 empty] | 1349.4 | 13.9416
[10 empty] | 1349.3 | 14.0056
[10 empty] | 1349.2 | 14.0357
[10 empty] | 1349 | 13.9454
[10 empty] | 1348.9 | 14.0884
[10 empty] | 1348.7 | 13.9793
[10 empty] | 1348.6 | 14.1185
[10 empty] | 1348.5 | 14.0545
[10 empty] | 1348.4 | 14.1072
[10 empty] | 1348.1 | 14.1035
[10 empty] | 1348 | 14.1938
[10 empty] | 1348 | 14.0922
[10 empty] | 1347.9 | 14.2352
[10 empty] | 1347.8 | 14.1261
[10 empty] | 1347.7 | 14.2691
[10 empty] | 1347.4 | 14.2691
[10 empty] | 1347.3 | 14.2955
[10 empty] | 1347.3 | 14.2578
[10 empty] | 1347.1 | 14.3482
[10 empty] | 1347 | 14.2616
[10 empty] | 1346.9 | 14.3933
[10 empty] | 1346.8 | 14.2879
[10 empty] | 1346.6 | 14.4159
[10 empty] | 1346.6 | 14.3632
[10 empty] | 1346.5 | 14.446
[10 empty] | 1346.3 | 14.4536
[10 empty] | 1346.2 | 14.4234
[10 empty] | 1346.1 | 14.5063
[10 empty] | 1346 | 14.4197
[10 empty] | 1345.9 | 14.5514
[10 empty] | 1345.7 | 14.4536
[10 empty] | 1345.6 | 14.5928
[10 empty] | 1345.4 | 14.6004
[10 empty] | 1345.3 | 14.6004
[10 empty] | 1345.3 | 14.5778
[10 empty] | 1345 | 14.6643
[10 empty] | 1344.9 | 14.574
[10 empty] | 1344.8 | 14.7095
[10 empty] | 1344.7 | 14.6117
[10 empty] | 1344.6 | 14.7547
[10 empty] | 1344.5 | 14.6719
[10 empty] | 1344.4 | 14.7509
[10 empty] | 1344.2 | 14.766
[10 empty] | 1344.1 | 14.7547
[10 empty] | 1344 | 14.8262
[10 empty] | 1343.9 | 14.7472
[10 empty] | 1343.8 | 14.8714
[10 empty] | 1343.7 | 14.781
[10 empty] | 1343.5 | 14.9015
[10 empty] | 1343.4 | 14.8375
[10 empty] | 1343.4 | 14.9241
[10 empty] | 1343.2 | 14.9278
[10 empty] | 1343 | 14.909
[10 empty] | 1343 | 14.9768
[10 empty] | 1342.8 | 14.9203
[10 empty] | 1342.7 | 15.0295
[10 empty] | 1342.5 | 15.0747
[10 empty] | 1342.3 | 14.9881
[10 empty] | 1342.2 | 15.0897
[10 empty] | 1342.1 | 15.0634
[10 empty] | 1342 | 15.0972
[10 empty] | 1341.9 | 15.1499
[10 empty] | 1341.8 | 15.0935
[10 empty] | 1341.7 | 15.1989
[10 empty] | 1341.5 | 15.101
[10 empty] | 1341.5 | 15.2365
[10 empty] | 1341.4 | 15.1725
[10 empty] | 1341.3 | 15.2591
[10 empty] | 1341.1 | 15.2403
[10 empty] | 1341.1 | 15.2591
[10 empty] | 1340.8 | 15.308
[10 empty] | 1340.7 | 15.2553
[10 empty] | 1340.6 | 15.372
[10 empty] | 1340.5 | 15.2742
[10 empty] | 1340.4 | 15.4059
[10 empty] | 1340.2 | 15.3306
[10 empty] | 1340.2 | 15.4548
[10 empty] | 1340.1 | 15.4021
[10 empty] | 1339.9 | 15.4398
[10 empty] | 1339.9 | 15.4774
[10 empty] | 1339.7 | 15.5452
[10 empty] | 1339.6 | 15.4398
[10 empty] | 1339.4 | 15.5866
[10 empty] | 1339.3 | 15.485
[10 empty] | 1339.2 | 15.6092
[10 empty] | 1339 | 15.5904
[10 empty] | 1338.9 | 15.6242
[10 empty] | 1338.9 | 15.6506
[10 empty] | 1338.8 | 15.6205
[10 empty] | 1338.7 | 15.7108
[10 empty] | 1338.6 | 15.6167
[10 empty] | 1338.5 | 15.7635
[10 empty] | 1338.4 | 15.6732
[10 empty] | 1338.2 | 15.7861
[10 empty] | 1338.1 | 15.7598
[10 empty] | 1338 | 15.8087
[10 empty] | 1337.8 | 15.8162
[10 empty] | 1337.7 | 15.8877
[10 empty] | 1337.6 | 15.8087
[10 empty] | 1337.5 | 15.9442
[10 empty] | 1337.3 | 15.8426
[10 empty] | 1337.1 | 15.9743
[10 empty] | 1337 | 15.9066
[10 empty] | 1336.9 | 15.9894
[10 empty] | 1336.8 | 16.0007
[10 empty] | 1336.6 | 15.9894
[10 empty] | 1336.5 | 16.0722
[10 empty] | 1336.4 | 15.9743
[10 empty] | 1336.4 | 16.1362
[10 empty] | 1336.3 | 16.0308
[10 empty] | 1336.2 | 16.1512
[10 empty] | 1336 | 16.1663
[10 empty] | 1335.9 | 16.1889
[10 empty] | 1335.8 | 16.1625
[10 empty] | 1335.6 | 16.2378
[10 empty] | 1335.6 | 16.1625
[10 empty] | 1335.5 | 16.3056
[10 empty] | 1335.3 | 16.1964
[10 empty] | 1335.2 | 16.3319
[10 empty] | 1335 | 16.3018
[10 empty] | 1334.9 | 16.3395
[10 empty] | 1334.9 | 16.3658
[10 empty] | 1334.8 | 16.3507
[10 empty] | 1334.6 | 16.4336
[10 empty] | 1334.5 | 16.3733
[10 empty] | 1334.3 | 16.49
[10 empty] | 1334.3 | 16.3771
[10 empty] | 1334.2 | 16.5352
[10 empty] | 1333.9 | 16.539
[10 empty] | 1333.8 | 16.539
[10 empty] | 1333.6 | 16.539
[10 empty] | 1333.5 | 16.6293
[10 empty] | 1333.5 | 16.5277
[10 empty] | 1333.3 | 16.6707
[10 empty] | 1333 | 16.7234
[10 empty] | 1333 | 16.6519
[10 empty] | 1332.8 | 16.7422
[10 empty] | 1332.7 | 16.7159
[10 empty] | 1332.5 | 16.7234
[10 empty] | 1332.5 | 16.8213
[10 empty] | 1332.5 | 16.7272
[10 empty] | 1332.3 | 16.8702
[10 empty] | 1332.3 | 16.7535
[10 empty] | 1332.1 | 16.9003
[10 empty] | 1332 | 16.8213
[10 empty] | 1331.9 | 16.9154
[10 empty] | 1331.8 | 16.9003
[10 empty] | 1331.7 | 16.9191
[10 empty] | 1331.5 | 16.9907
[10 empty] | 1331.4 | 16.9267
[10 empty] | 1331.3 | 17.0735
[10 empty] | 1331.1 | 17.0998
[10 empty] | 1331 | 17.017
[10 empty] | 1330.8 | 17.1111
[10 empty] | 1330.8 | 17.081
[10 empty] | 1330.6 | 17.1262
[10 empty] | 1330.5 | 17.1902
[10 empty] | 1330.3 | 17.2579
[10 empty] | 1330.2 | 17.1525
[10 empty] | 1330 | 17.2956
[10 empty] | 1329.9 | 17.2278
[10 empty] | 1329.8 | 17.3031
[10 empty] | 1329.7 | 17.2768
[10 empty] | 1329.6 | 17.3182
[10 empty] | 1329.5 | 17.3746
[10 empty] | 1329.3 | 17.3257
[10 empty] | 1329.2 | 17.4424
[10 empty] | 1329.1 | 17.337
[10 empty] | 1328.9 | 17.4951
[10 empty] | 1328.8 | 17.3972
[10 empty] | 1328.8 | 17.5139
[10 empty] | 1328.6 | 17.4725
[10 empty] | 1328.5 | 17.529
[10 empty] | 1328.3 | 17.5779
[10 empty] | 1328.2 | 17.5327
[10 empty] | 1328.2 | 17.6607
[10 empty] | 1328.1 | 17.5478
[10 empty] | 1328.1 | 17.7021
[10 empty] | 1327.8 | 17.5854
[10 empty] | 1327.7 | 17.7172
[10 empty] | 1327.6 | 17.6758
[10 empty] | 1327.6 | 17.7285
[10 empty] | 1327.3 | 17.7398
[10 empty] | 1327.1 | 17.8414
[10 empty] | 1327.1 | 17.7623
[10 empty] | 1327.1 | 17.8979
[10 empty] | 1326.8 | 17.8038
[10 empty] | 1326.7 | 17.9242
[10 empty] | 1326.5 | 17.9355
[10 empty] | 1326.4 | 17.9694
[10 empty] | 1326.2 | 17.9581
[10 empty] | 1326.2 | 18.0522
[10 empty] | 1326.1 | 17.9656
[10 empty] | 1326 | 18.1049
[10 empty] | 1325.8 | 17.9957
[10 empty] | 1325.8 | 18.1237
[10 empty] | 1325.6 | 18.0823
[10 empty] | 1325.5 | 18.1501
[10 empty] | 1325.2 | 18.1614
[10 empty] | 1325.2 | 18.1614
[10 empty] | 1325.1 | 18.2442
[10 empty] | 1325 | 18.1651
[10 empty] | 1324.9 | 18.2969
[10 empty] | 1324.9 | 18.199
[10 empty] | 1324.6 | 18.3383
[10 empty] | 1324.4 | 18.3345
[10 empty] | 1324.3 | 18.3195
[10 empty] | 1324.2 | 18.3307
[10 empty] | 1324 | 18.4362
[10 empty] | 1324 | 18.3345
[10 empty] | 1323.9 | 18.5114
[10 empty] | 1323.7 | 18.5491
[10 empty] | 1323.5 | 18.406
[10 empty] | 1323.5 | 18.5528
[10 empty] | 1323.4 | 18.5227
[10 empty] | 1323.1 | 18.5491
[10 empty] | 1323.1 | 18.6357
[10 empty] | 1323 | 18.5491
[10 empty] | 1322.8 | 18.7147
[10 empty] | 1322.7 | 18.5754
[10 empty] | 1322.6 | 18.7749
[10 empty] | 1322.5 | 18.6244
[10 empty] | 1322.3 | 18.7749
[10 empty] | 1322.1 | 18.7373
[10 empty] | 1322 | 18.7787
[10 empty] | 1321.9 | 18.869
[10 empty] | 1321.8 | 18.7712
[10 empty] | 1321.6 | 18.9481
[10 empty] | 1321.4 | 18.997
[10 empty] | 1321.3 | 18.8502
[10 empty] | 1321.2 | 19.0046
[10 empty] | 1321.1 | 18.9481
[10 empty] | 1321 | 19.0121
[10 empty] | 1320.8 | 19.061
[10 empty] | 1320.8 | 19.0008
[10 empty] | 1320.7 | 19.1702
[10 empty] | 1320.6 | 19.0121
[10 empty] | 1320.5 | 19.2342
[10 empty] | 1320.4 | 19.0798
[10 empty] | 1320.3 | 19.2304
[10 empty] | 1320.1 | 19.1664
[10 empty] | 1320.2 | 19.2492
[10 empty] | 1319.8 | 19.2229
[10 empty] | 1319.7 | 19.381
[10 empty] | 1319.4 | 19.2417
[10 empty] | 1319.4 | 19.4525
[10 empty] | 1319.4 | 19.3019
[10 empty] | 1319.2 | 19.4676
[10 empty] | 1319.1 | 19.396
[10 empty] | 1319 | 19.4864
[10 empty] | 1318.9 | 19.5052
[10 empty] | 1318.8 | 19.4676
[10 empty] | 1318.6 | 19.6068
[10 empty] | 1318.5 | 19.4713
[10 empty] | 1318.5 | 19.6708
[10 empty] | 1318.3 | 19.5165
[10 empty] | 1318.2 | 19.6934
[10 empty] | 1318.2 | 19.6257
[10 empty] | 1318.1 | 19.6972
[10 empty] | 1317.8 | 19.6972
[10 empty] | 1317.7 | 19.8365
[10 empty] | 1317.6 | 19.7085
[10 empty] | 1317.5 | 19.9005
[10 empty] | 1317.3 | 19.7536
[10 empty] | 1317.2 | 19.9193
[10 empty] | 1317 | 19.9419
[10 empty] | 1316.9 | 19.9795
[10 empty] | 1316.7 | 19.9268
[10 empty] | 1316.7 | 20.0774
[10 empty] | 1316.6 | 19.9381
[10 empty] | 1316.4 | 20.1376
[10 empty] | 1316.3 | 19.987
[10 empty] | 1316.1 | 20.1677
[10 empty] | 1316.1 | 20.0849
[10 empty] | 1316.1 | 20.1715
[10 empty] | 1315.8 | 20.2054
[10 empty] | 1315.7 | 20.1677
[10 empty] | 1315.6 | 20.2995
[10 empty] | 1315.5 | 20.1752
[10 empty] | 1315.4 | 20.3785
[10 empty] | 1315.4 | 20.2129
[10 empty] | 1315.2 | 20.4124
[10 empty] | 1315 | 20.4199
[10 empty] | 1314.9 | 20.45
[10 empty] | 1314.8 | 20.4086
[10 empty] | 1314.6 | 20.5404
[10 empty] | 1314.5 | 20.4199
[10 empty] | 1314.4 | 20.6194
[10 empty] | 1314.3 | 20.4538
[10 empty] | 1314.1 | 20.6533
[10 empty] | 1314.1 | 20.5479
[10 empty] | 1313.9 | 20.6684
[10 empty] | 1313.8 | 20.6797
[10 empty] | 1313.7 | 20.6495
[10 empty] | 1313.6 | 20.7775
[10 empty] | 1313.5 | 20.6646
[10 empty] | 1313.4 | 20.8566
[10 empty] | 1313.2 | 20.7022
[10 empty] | 1313 | 20.9055
[10 empty] | 1312.9 | 20.9319
[10 empty] | 1312.8 | 20.9055
[10 empty] | 1312.7 | 20.9093
[10 empty] | 1312.6 | 21.0147
[10 empty] | 1312.4 | 20.9168
[10 empty] | 1312.3 | 21.1013
[10 empty] | 1312 | 21.1502
[10 empty] | 1311.9 | 21.0222
[10 empty] | 1311.9 | 21.1841
[10 empty] | 1311.7 | 21.154
[10 empty] | 1311.7 | 21.1841
[10 empty] | 1311.5 | 21.2631
[10 empty] | 1311.4 | 21.154
[10 empty] | 1311.1 | 21.1916
[10 empty] | 1311.1 | 21.4099
[10 empty] | 1311 | 21.2669
[10 empty] | 1310.9 | 21.44
[10 empty] | 1310.8 | 21.3949
[10 empty] | 1310.7 | 21.4325
[10 empty] | 1310.4 | 21.5229
[10 empty] | 1310.4 | 21.4325
[10 empty] | 1310.3 | 21.6207
[10 empty] | 1310.1 | 21.4551
[10 empty] | 1310.1 | 21.696
[10 empty] | 1310 | 21.5304
[10 empty] | 1309.9 | 21.7186
[10 empty] | 1309.8 | 21.6621
[10 empty] | 1309.6 | 21.6922
[10 empty] | 1309.5 | 21.7638
[10 empty] | 1309.2 | 21.8729
[10 empty] | 1309.2 | 21.7148
[10 empty] | 1309.1 | 21.9482
[10 empty] | 1308.9 | 21.7788
[10 empty] | 1308.9 | 21.9708
[10 empty] | 1308.7 | 21.9106
[10 empty] | 1308.5 | 21.9708
[10 empty] | 1308.3 | 21.9482
[10 empty] | 1308.2 | 22.1364
[10 empty] | 1308.1 | 21.9783
[10 empty] | 1308 | 22.1967
[10 empty] | 1307.8 | 22.0536
[10 empty] | 1307.7 | 22.2531
[10 empty] | 1307.7 | 22.1891
[10 empty] | 1307.7 | 22.2192
[10 empty] | 1307.4 | 22.2908
[10 empty] | 1307.4 | 22.2117
[10 empty] | 1307.2 | 22.4225
[10 empty] | 1307.1 | 22.2418
[10 empty] | 1306.9 | 22.4827
[10 empty] | 1306.8 | 22.3096
[10 empty] | 1306.7 | 22.5053
[10 empty] | 1306.5 | 22.4451
[10 empty] | 1306.5 | 22.5129
[10 empty] | 1306.3 | 22.4752
[10 empty] | 1306.2 | 22.6822
[10 empty] | 1306 | 22.5204
[10 empty] | 1306 | 22.7575
[10 empty] | 1305.8 | 22.6032
[10 empty] | 1305.7 | 22.7876
[10 empty] | 1305.4 | 22.7801
[10 empty] | 1305.3 | 22.8366
[10 empty] | 1305.2 | 22.7801
[10 empty] | 1305.2 | 22.9608
[10 empty] | 1305 | 22.8065
[10 empty] | 1305 | 23.0549
[10 empty] | 1304.9 | 22.8554
[10 empty] | 1304.8 | 23.0737
[10 empty] | 1304.6 | 22.9721
[10 empty] | 1304.4 | 23.07
[10 empty] | 1304.4 | 23.0775
[10 empty] | 1304.2 | 23.0474
[10 empty] | 1304.2 | 23.2017
[10 empty] | 1304 | 23.085
[10 empty] | 1303.9 | 23.3146
[10 empty] | 1304 | 23.1453
[10 empty] | 1303.7 | 23.3561
[10 empty] | 1303.5 | 23.3561
[10 empty] | 1303.4 | 23.341
[10 empty] | 1303.2 | 23.3485
[10 empty] | 1303.1 | 23.4803
[10 empty] | 1303 | 23.3711
[10 empty] | 1302.9 | 23.5706
[10 empty] | 1302.8 | 23.6233
[10 empty] | 1302.6 | 23.5179
[10 empty] | 1302.4 | 23.6459
[10 empty] | 1302.3 | 23.6308
[10 empty] | 1302.1 | 23.6497
[10 empty] | 1302 | 23.7551
[10 empty] | 1301.9 | 23.661
[10 empty] | 1301.9 | 23.8529
[10 empty] | 1301.7 | 23.6873
[10 empty] | 1301.5 | 23.9245
[10 empty] | 1301.5 | 23.7814
[10 empty] | 1301.4 | 23.9433
[10 empty] | 1301.3 | 23.9056
[10 empty] | 1301.2 | 23.932
[10 empty] | 1301 | 24.0336
[10 empty] | 1300.9 | 23.9659
[10 empty] | 1300.8 | 24.1465
[10 empty] | 1300.7 | 23.996
[10 empty] | 1300.6 | 24.2105
[10 empty] | 1300.4 | 24.0713
[10 empty] | 1300.4 | 24.2444
[10 empty] | 1300.2 | 24.188
[10 empty] | 1300.1 | 24.2407
[10 empty] | 1300 | 24.3009
[10 empty] | 1299.9 | 24.2482
[10 empty] | 1299.7 | 24.2934
[10 empty] | 1299.5 | 24.4816
[10 empty] | 1299.5 | 24.3762
[10 empty] | 1299.3 | 24.5192
[10 empty] | 1299.2 | 24.459
[10 empty] | 1299.1 | 24.5418
[10 empty] | 1298.9 | 24.5493
[10 empty] | 1298.7 | 24.715
[10 empty] | 1298.6 | 24.5983
[10 empty] | 1298.4 | 24.7752
[10 empty] | 1298.4 | 24.6434
[10 empty] | 1298.3 | 24.8316
[10 empty] | 1298.2 | 24.7526
[10 empty] | 1298.1 | 24.8429
[10 empty] | 1298.1 | 24.8881
[10 empty] | 1297.8 | 24.8542
[10 empty] | 1297.7 | 25.0236
[10 empty] | 1297.6 | 24.8881
[10 empty] | 1297.6 | 25.0801
[10 empty] | 1297.4 | 24.9521
[10 empty] | 1297.2 | 25.1403
[10 empty] | 1297.2 | 25.0688
[10 empty] | 1297 | 25.1516
[10 empty] | 1296.9 | 25.1742
[10 empty] | 1296.8 | 25.3135
[10 empty] | 1296.6 | 25.1968
[10 empty] | 1296.4 | 25.4113
[10 empty] | 1296.3 | 25.2758
[10 empty] | 1296.2 | 25.4565
[10 empty] | 1296 | 25.4565
[10 empty] | 1295.9 | 25.5017
[10 empty] | 1295.8 | 25.4904
[10 empty] | 1295.6 | 25.6334
[10 empty] | 1295.5 | 25.5243
[10 empty] | 1295.4 | 25.72
[10 empty] | 1295.1 | 25.5845
[10 empty] | 1295.1 | 25.7727
[10 empty] | 1295 | 25.6786
[10 empty] | 1294.9 | 25.7765
[10 empty] | 1294.9 | 25.8104
[10 empty] | 1294.6 | 25.8329
[10 empty] | 1294.5 | 25.9496
[10 empty] | 1294.4 | 25.848
[10 empty] | 1294.3 | 26.0324
[10 empty] | 1294.2 | 25.9195
[10 empty] | 1294.2 | 26.0927
[10 empty] | 1294 | 26.1228
[10 empty] | 1293.8 | 26.1115
[10 empty] | 1293.6 | 26.1529
[10 empty] | 1293.6 | 26.2658
[10 empty] | 1293.5 | 26.1717
[10 empty] | 1293.4 | 26.3449
[10 empty] | 1293.3 | 26.2282
[10 empty] | 1293.2 | 26.4051
[10 empty] | 1293.1 | 26.2997
[10 empty] | 1292.9 | 26.4352
[10 empty] | 1292.7 | 26.4277
[10 empty] | 1292.5 | 26.4879
[10 empty] | 1292.4 | 26.5519
[10 empty] | 1292.3 | 26.503
[10 empty] | 1292.3 | 26.6648
[10 empty] | 1292.1 | 26.5519
[10 empty] | 1292 | 26.7326
[10 empty] | 1291.9 | 26.6347
[10 empty] | 1291.8 | 26.7702
[10 empty] | 1291.6 | 26.7439
[10 empty] | 1291.6 | 26.8079
[10 empty] | 1291.5 | 26.8907
[10 empty] | 1291.4 | 26.838
[10 empty] | 1291.3 | 26.9886
[10 empty] | 1290.9 | 27.0714
[10 empty] | 1290.8 | 26.966
[10 empty] | 1290.8 | 27.1279
[10 empty] | 1290.7 | 27.0752
[10 empty] | 1290.5 | 27.1617
[10 empty] | 1290.4 | 27.2107
[10 empty] | 1290.4 | 27.1918
[10 empty] | 1290.2 | 27.2333
[10 empty] | 1290.1 | 27.4064
[10 empty] | 1290 | 27.3123
[10 empty] | 1289.9 | 27.4553
[10 empty] | 1289.7 | 27.429
[10 empty] | 1289.7 | 27.5005
[10 empty] | 1289.4 | 27.5382
[10 empty] | 1289.4 | 27.6548
[10 empty] | 1289.2 | 27.5607
[10 empty] | 1289.1 | 27.7753
[10 empty] | 1289 | 27.6549
[10 empty] | 1288.9 | 27.8167
[10 empty] | 1288.8 | 27.7527
[10 empty] | 1288.5 | 27.8431
[10 empty] | 1288.4 | 27.8807
[10 empty] | 1288.4 | 27.8807
[10 empty] | 1288.3 | 28.0012
[10 empty] | 1288.2 | 27.9221
[10 empty] | 1288 | 28.0953
[10 empty] | 1288 | 27.9711
[10 empty] | 1287.8 | 28.1706
[10 empty] | 1287.7 | 28.1028
[10 empty] | 1287.6 | 28.227
[10 empty] | 1287.3 | 28.2496
[10 empty] | 1287.2 | 28.3588
[10 empty] | 1287.1 | 28.2835
[10 empty] | 1286.9 | 28.4642
[10 empty] | 1286.9 | 28.3324
[10 empty] | 1286.8 | 28.5357
[10 empty] | 1286.7 | 28.4341
[10 empty] | 1286.6 | 28.5771
[10 empty] | 1286.5 | 28.5658
[10 empty] | 1286.3 | 28.5959
[10 empty] | 1286.2 | 28.6787
[10 empty] | 1286.1 | 28.6336
[10 empty] | 1286 | 28.7917
[10 empty] | 1285.9 | 28.6825
[10 empty] | 1285.7 | 28.8632
[10 empty] | 1285.6 | 28.7728
[10 empty] | 1285.5 | 28.9159
[10 empty] | 1285.5 | 28.9196
[10 empty] | 1285.3 | 28.9648
[10 empty] | 1285.2 | 29.0514
[10 empty] | 1285 | 28.9874
[10 empty] | 1285 | 29.1681
[10 empty] | 1284.8 | 29.0552
[10 empty] | 1284.7 | 29.2471
[10 empty] | 1284.5 | 29.2998
[10 empty] | 1284.3 | 29.2848
[10 empty] | 1284.2 | 29.3262
[10 empty] | 1284.1 | 29.3902
[10 empty] | 1284 | 29.3563
[10 empty] | 1283.9 | 29.5106
[10 empty] | 1283.8 | 29.4203
[10 empty] | 1283.5 | 29.4956
[10 empty] | 1283.4 | 29.6687
[10 empty] | 1283.2 | 29.6236
[10 empty] | 1283.2 | 29.7101
[10 empty] | 1283.1 | 29.7553
[10 empty] | 1282.9 | 29.729
[10 empty] | 1282.7 | 29.7892
[10 empty] | 1282.6 | 30
[10 empty] | 1282.6 | 29.8607
[10 empty] | 1282.4 | 30.0602
[10 empty] | 1282.3 | 30
[10 empty] | 1282.2 | 30.079
[10 empty] | 1282.1 | 30.128
[10 empty] | 1282 | 30.1129
[10 empty] | 1282 | 30.2635
[10 empty] | 1281.9 | 30.1656
[10 empty] | 1281.7 | 30.3576
[10 empty] | 1281.7 | 30.2484
[10 empty] | 1281.6 | 30.4329
[10 empty] | 1281.4 | 30.3689
[10 empty] | 1281.2 | 30.4856
[10 empty] | 1281 | 30.4856
[10 empty] | 1281 | 30.5006
[10 empty] | 1280.7 | 30.5533
[10 empty] | 1280.6 | 30.7528
[10 empty] | 1280.5 | 30.6173
[10 empty] | 1280.5 | 30.8206
[10 empty] | 1280.4 | 30.7491
[10 empty] | 1280.1 | 30.8808
[10 empty] | 1280.1 | 30.8695
[10 empty] | 1279.9 | 30.8884
[10 empty] | 1279.8 | 31.0314
[10 empty] | 1279.6 | 30.9561
[10 empty] | 1279.6 | 31.1368
[10 empty] | 1279.5 | 30.9975
[10 empty] | 1279.3 | 31.2121
[10 empty] | 1279.1 | 31.1255
[10 empty] | 1279 | 31.261
[10 empty] | 1279 | 31.2497
[10 empty] | 1278.9 | 31.2874
[10 empty] | 1278.7 | 31.4154
[10 empty] | 1278.6 | 31.3363
[10 empty] | 1278.6 | 31.5358
[10 empty] | 1278.4 | 31.3965
[10 empty] | 1278.2 | 31.6036
[10 empty] | 1278.1 | 31.517
[10 empty] | 1278 | 31.6676
[10 empty] | 1277.7 | 31.6864
[10 empty] | 1277.7 | 31.7918
[10 empty] | 1277.5 | 31.7428
[10 empty] | 1277.5 | 31.9311
[10 empty] | 1277.3 | 31.8031
[10 empty] | 1277.3 | 32.0252
[10 empty] | 1277.1 | 31.9273
[10 empty] | 1276.9 | 32.0779
[10 empty] | 1277 | 32.0402
[10 empty] | 1276.8 | 32.1042
[10 empty] | 1276.7 | 32.236
[10 empty] | 1276.6 | 32.1607
[10 empty] | 1276.4 | 32.3564
[10 empty] | 1276.3 | 32.2284
[10 empty] | 1276.2 | 32.4468
[10 empty] | 1276.1 | 32.3414
[10 empty] | 1276 | 32.5108
[10 empty] | 1275.8 | 32.4769
[10 empty] | 1275.7 | 32.5296
[10 empty] | 1275.5 | 32.6387
[10 empty] | 1275.4 | 32.586
[10 empty] | 1275.3 | 32.7856
[10 empty] | 1275.2 | 32.6425
[10 empty] | 1275.1 | 32.8684
[10 empty] | 1275 | 32.9248
[10 empty] | 1274.8 | 32.8571
[10 empty] | 1274.7 | 32.9399
[10 empty] | 1274.6 | 33.0453
[10 empty] | 1274.5 | 32.9926
[10 empty] | 1274.4 | 33.1808
[10 empty] | 1274.3 | 33.049
[10 empty] | 1274.2 | 33.29
[10 empty] | 1274 | 33.1507
[10 empty] | 1274 | 33.3577
[10 empty] | 1273.8 | 33.2862
[10 empty] | 1273.8 | 33.3841
[10 empty] | 1273.6 | 33.4631
[10 empty] | 1273.6 | 33.4067
[10 empty] | 1273.5 | 33.5986
[10 empty] | 1273.4 | 33.4707
[10 empty] | 1273.2 | 33.7003
[10 empty] | 1273 | 33.5761
[10 empty] | 1272.9 | 33.768
[10 empty] | 1272.8 | 33.6739
[10 empty] | 1272.7 | 33.8094
[10 empty] | 1272.6 | 33.8245
[10 empty] | 1272.3 | 33.8546
[10 empty] | 1272.2 | 33.9713
[10 empty] | 1272.1 | 33.9186
[10 empty] | 1272 | 34.1106
[10 empty] | 1271.8 | 34.0014
[10 empty] | 1271.8 | 34.1972
[10 empty] | 1271.6 | 34.1256
[10 empty] | 1271.5 | 34.2499
[10 empty] | 1271.4 | 34.2724
[10 empty] | 1271.4 | 34.3026
[10 empty] | 1271.2 | 34.3364
[10 empty] | 1271 | 34.5548
[10 empty] | 1270.9 | 34.4117
[10 empty] | 1270.8 | 34.6376
[10 empty] | 1270.8 | 34.5397
[10 empty] | 1270.6 | 34.6865
[10 empty] | 1270.5 | 34.7204
[10 empty] | 1270.4 | 34.7279
[10 empty] | 1270.3 | 34.8672
[10 empty] | 1270.1 | 34.7994
[10 empty] | 1270 | 34.9952
[10 empty] | 1270 | 34.8634
[10 empty] | 1269.8 | 35.0818
[10 empty] | 1269.8 | 34.9688
[10 empty] | 1269.6 | 35.142
[10 empty] | 1269.5 | 35.1307
[10 empty] | 1269.4 | 35.1985
[10 empty] | 1269.2 | 35.2248
[10 empty] | 1269 | 35.4243
[10 empty] | 1268.9 | 35.2926
[10 empty] | 1268.8 | 35.5335
[10 empty] | 1268.7 | 35.4205
[10 empty] | 1268.5 | 35.5937
[10 empty] | 1268.4 | 35.6502
[10 empty] | 1268.2 | 35.7405
[10 empty] | 1268.1 | 35.6803
[10 empty] | 1268 | 35.8685
[10 empty] | 1267.8 | 35.7669
[10 empty] | 1267.7 | 35.9814
[10 empty] | 1267.5 | 35.8572
[10 empty] | 1267.5 | 36.0492
[10 empty] | 1267.4 | 36.0341
[10 empty] | 1267.2 | 36.1132
[10 empty] | 1267 | 36.1997
[10 empty] | 1267 | 36.1546
[10 empty] | 1267 | 36.3428
[10 empty] | 1266.8 | 36.2299
[10 empty] | 1266.7 | 36.4595
[10 empty] | 1266.6 | 36.3315
[10 empty] | 1266.5 | 36.5159
[10 empty] | 1266.3 | 36.4896
[10 empty] | 1266.3 | 36.5912
[10 empty] | 1266.1 | 36.6665
[10 empty] | 1266.1 | 36.6251
[10 empty] | 1265.9 | 36.8133
[10 empty] | 1265.8 | 36.6816
[10 empty] | 1265.7 | 36.9187
[10 empty] | 1265.6 | 36.7907
[10 empty] | 1265.6 | 37.0015
[10 empty] | 1265.4 | 36.9375
[10 empty] | 1265.2 | 37.0731
[10 empty] | 1265.1 | 37.1333
[10 empty] | 1265 | 37.0919
[10 empty] | 1264.9 | 37.2801
[10 empty] | 1264.8 | 37.1559
[10 empty] | 1264.5 | 37.2688
[10 empty] | 1264.5 | 37.4645
[10 empty] | 1264.3 | 37.4118
[10 empty] | 1264.2 | 37.5474
[10 empty] | 1264.2 | 37.6038
[10 empty] | 1264 | 37.5775
[10 empty] | 1263.8 | 37.7393
[10 empty] | 1263.7 | 37.6603
[10 empty] | 1263.7 | 37.8861
[10 empty] | 1263.5 | 37.7544
[10 empty] | 1263.4 | 37.9727
[10 empty] | 1263.3 | 37.8974
[10 empty] | 1263.1 | 38.0367
[10 empty] | 1263.1 | 38.0819
[10 empty] | 1262.9 | 38.0781
[10 empty] | 1262.8 | 38.2362
[10 empty] | 1262.8 | 38.1459
[10 empty] | 1262.4 | 38.255
[10 empty] | 1262.3 | 38.4847
[10 empty] | 1262.3 | 38.4094
[10 empty] | 1262.2 | 38.5374
[10 empty] | 1262 | 38.5863
[10 empty] | 1261.9 | 38.5863
[10 empty] | 1261.7 | 38.6541
[10 empty] | 1261.6 | 38.8874
[10 empty] | 1261.5 | 38.7632
[10 empty] | 1261.4 | 38.9815
[10 empty] | 1261.2 | 38.9025
[10 empty] | 1261.1 | 39.0455
[10 empty] | 1261 | 39.0982
[10 empty] | 1260.8 | 39.1058
[10 empty] | 1260.8 | 39.245
[10 empty] | 1260.7 | 39.1773
[10 empty] | 1260.5 | 39.3956
[10 empty] | 1260.5 | 39.2789
[10 empty] | 1260.2 | 39.4972
[10 empty] | 1260.2 | 39.4069
[10 empty] | 1260.1 | 39.5838
[10 empty] | 1259.9 | 39.5838
[10 empty] | 1259.8 | 39.6328
[10 empty] | 1259.6 | 39.708
[10 empty] | 1259.5 | 39.8887
[10 empty] | 1259.4 | 39.7946
[10 empty] | 1259.3 | 40.013
[10 empty] | 1259.2 | 39.9264
[10 empty] | 1259 | 40.0807
[10 empty] | 1258.8 | 40.1635
[10 empty] | 1258.7 | 40.2388
[10 empty] | 1258.6 | 40.2463
[10 empty] | 1258.5 | 40.3743
[10 empty] | 1258.3 | 40.348
[10 empty] | 1258.2 | 40.5098
[10 empty] | 1258.1 | 40.4534
[10 empty] | 1258 | 40.6039
[10 empty] | 1257.9 | 40.6077
[10 empty] | 1257.8 | 40.6981
[10 empty] | 1257.7 | 40.7206
[10 empty] | 1257.6 | 40.7846
[10 empty] | 1257.4 | 40.8787
[10 empty] | 1257.4 | 40.8712
[10 empty] | 1257.2 | 41.0142
[10 empty] | 1257.2 | 40.9615
[10 empty] | 1257 | 41.1309
[10 empty] | 1256.8 | 41.2589
[10 empty] | 1256.6 | 41.2439
[10 empty] | 1256.6 | 41.3342
[10 empty] | 1256.5 | 41.3869
[10 empty] | 1256.4 | 41.417
[10 empty] | 1256.4 | 41.5375
[10 empty] | 1256.1 | 41.5262
[10 empty] | 1256 | 41.6692
[10 empty] | 1255.9 | 41.6278
[10 empty] | 1255.9 | 41.801
[10 empty] | 1255.7 | 41.7746
[10 empty] | 1255.6 | 41.8913
[10 empty] | 1255.4 | 41.9177
[10 empty] | 1255.4 | 41.9741
[10 empty] | 1255.3 | 42.0758
[10 empty] | 1255.2 | 42.0607
[10 empty] | 1255.1 | 42.1925
[10 empty] | 1254.9 | 42.1849
[10 empty] | 1254.8 | 42.3317
[10 empty] | 1254.8 | 42.2903
[10 empty] | 1254.7 | 42.4334
[10 empty] | 1254.5 | 42.4484
[10 empty] | 1254.4 | 42.5538
[10 empty] | 1254.3 | 42.6178
[10 empty] | 1254.1 | 42.6178
[10 empty] | 1254.1 | 42.742
[10 empty] | 1253.9 | 42.7308
[10 empty] | 1253.8 | 42.9114
[10 empty] | 1253.7 | 42.855
[10 empty] | 1253.6 | 43.0168
[10 empty] | 1253.5 | 43.0018
[10 empty] | 1253.4 | 43.0997
[10 empty] | 1253.2 | 43.1975
[10 empty] | 1253.1 | 43.3105
[10 empty] | 1252.9 | 43.2954
[10 empty] | 1252.9 | 43.4573
[10 empty] | 1252.8 | 43.4234
[10 empty] | 1252.6 | 43.589
[10 empty] | 1252.6 | 43.5702
[10 empty] | 1252.4 | 43.6643
[10 empty] | 1252.2 | 43.7396
[10 empty] | 1252.2 | 43.7659
[10 empty] | 1251.9 | 43.86
[10 empty] | 1251.8 | 43.8713
[10 empty] | 1251.8 | 44.0181
[10 empty] | 1251.7 | 43.988
[10 empty] | 1251.6 | 44.1536
[10 empty] | 1251.4 | 44.1311
[10 empty] | 1251.4 | 44.2515
[10 empty] | 1251.3 | 44.2967
[10 empty] | 1251.1 | 44.3419
[10 empty] | 1250.9 | 44.451
[10 empty] | 1250.9 | 44.4209
[10 empty] | 1250.7 | 44.6016
[10 empty] | 1250.6 | 44.5715
[10 empty] | 1250.5 | 44.7522
[10 empty] | 1250.2 | 44.8388
[10 empty] | 1250.1 | 44.8952
[10 empty] | 1250 | 44.9329
[10 empty] | 1250 | 45.0533
[10 empty] | 1249.8 | 45.0232
[10 empty] | 1249.7 | 45.2039
[10 empty] | 1249.6 | 45.1738
[10 empty] | 1249.5 | 45.3356
[10 empty] | 1249.3 | 45.3243
[10 empty] | 1249.3 | 45.4448
[10 empty] | 1249.1 | 45.5201
[10 empty] | 1249 | 45.5314
[10 empty] | 1249 | 45.6744
[10 empty] | 1248.8 | 45.6405
[10 empty] | 1248.6 | 45.825
[10 empty] | 1248.5 | 45.8099
[10 empty] | 1248.5 | 45.9153
[10 empty] | 1248.2 | 46.0094
[10 empty] | 1248 | 46.224
[10 empty] | 1247.9 | 46.1186
[10 empty] | 1247.7 | 46.3558
[10 empty] | 1247.8 | 46.2729
[10 empty] | 1247.6 | 46.4724
[10 empty] | 1247.5 | 46.4423
[10 empty] | 1247.4 | 46.559
[10 empty] | 1247.3 | 46.6531
[10 empty] | 1247.2 | 46.6531
[10 empty] | 1247.1 | 46.8263
[10 empty] | 1246.9 | 46.7359
[10 empty] | 1246.9 | 46.9806
[10 empty] | 1246.8 | 46.879
[10 empty] | 1246.5 | 47.071
[10 empty] | 1246.4 | 47.1877
[10 empty] | 1246.4 | 47.278
[10 empty] | 1246.2 | 47.2742
[10 empty] | 1246.2 | 47.4662
[10 empty] | 1246 | 47.3796
[10 empty] | 1245.8 | 47.6093
[10 empty] | 1245.7 | 47.5114
[10 empty] | 1245.6 | 47.741
[10 empty] | 1245.5 | 47.677
[10 empty] | 1245.2 | 47.8276
[10 empty] | 1245.1 | 47.8916
[10 empty] | 1245 | 47.9255
[10 empty] | 1244.8 | 48.1061
[10 empty] | 1244.8 | 48.0196
[10 empty] | 1244.7 | 48.2529
[10 empty] | 1244.4 | 48.3847
[10 empty] | 1244.2 | 48.3395
[10 empty] | 1244.2 | 48.4863
[10 empty] | 1244 | 48.5466
[10 empty] | 1244 | 48.5917
[10 empty] | 1243.9 | 48.7461
[10 empty] | 1243.8 | 48.6896
[10 empty] | 1243.8 | 48.9117
[10 empty] | 1243.7 | 48.8364
[10 empty] | 1243.5 | 49.0434
[10 empty] | 1243.3 | 48.9907
[10 empty] | 1243.3 | 49.1488
[10 empty] | 1243.2 | 49.2091
[10 empty] | 1243 | 49.2279
[10 empty] | 1242.9 | 49.4199
[10 empty] | 1242.8 | 49.3521
[10 empty] | 1242.7 | 49.5667
[10 empty] | 1242.6 | 49.4801
[10 empty] | 1242.5 | 49.7097
[10 empty] | 1242.4 | 49.657
[10 empty] | 1242.3 | 49.8113
[10 empty] | 1242.2 | 49.8829
[10 empty] | 1242.1 | 49.8979
[10 empty] | 1242 | 50.0824
[10 empty] | 1241.9 | 50.0033
[10 empty] | 1241.7 | 50.1351
[10 empty] | 1241.6 | 50.391
[10 empty] | 1241.4 | 50.3082
[10 empty] | 1241.4 | 50.4776
[10 empty] | 1241.2 | 50.5266
[10 empty] | 1241.1 | 50.5943
[10 empty] | 1240.8 | 50.6847
[10 empty] | 1240.8 | 50.918
[10 empty] | 1240.6 | 50.8239
[10 empty] | 1240.4 | 51.0649
[10 empty] | 1240.4 | 50.982
[10 empty] | 1240.2 | 51.1703
[10 empty] | 1240.2 | 51.2079
[10 empty] | 1240 | 51.2757
[10 empty] | 1240 | 51.43
[10 empty] | 1239.8 | 51.3735
[10 empty] | 1239.7 | 51.5919
[10 empty] | 1239.7 | 51.4977
[10 empty] | 1239.5 | 51.7575
[10 empty] | 1239.5 | 51.6747
[10 empty] | 1239.3 | 51.8855
[10 empty] | 1239.3 | 51.9156
[10 empty] | 1239 | 51.9796
[10 empty] | 1238.9 | 52.0774
[10 empty] | 1238.7 | 52.3146
[10 empty] | 1238.6 | 52.2054
[10 empty] | 1238.6 | 52.4576
[10 empty] | 1238.4 | 52.3748
[10 empty] | 1238.3 | 52.5894
[10 empty] | 1238.1 | 52.6835
[10 empty] | 1237.9 | 52.8303
[10 empty] | 1237.8 | 52.7776
[10 empty] | 1237.6 | 53.0336
[10 empty] | 1237.5 | 52.9282
[10 empty] | 1237.4 | 53.1879
[10 empty] | 1237.2 | 53.0787
[10 empty] | 1237.2 | 53.3046
[10 empty] | 1237.1 | 53.282
[10 empty] | 1237 | 53.4062
[10 empty] | 1236.9 | 53.5455
[10 empty] | 1236.7 | 53.5116
[10 empty] | 1236.7 | 53.7262
[10 empty] | 1236.5 | 53.6321
[10 empty] | 1236.4 | 53.9295
[10 empty] | 1236.3 | 53.7864
[10 empty] | 1236.3 | 54.0386
[10 empty] | 1236.1 | 54.1591
[10 empty] | 1235.9 | 54.2607
[10 empty] | 1235.7 | 54.2532
[10 empty] | 1235.6 | 54.4565
[10 empty] | 1235.6 | 54.3849
[10 empty] | 1235.5 | 54.656
[10 empty] | 1235.4 | 54.528
[10 empty] | 1235 | 54.7425
[10 empty] | 1234.9 | 54.9044
[10 empty] | 1234.8 | 54.9948
[10 empty] | 1234.7 | 55.0098
[10 empty] | 1234.6 | 55.2018
[10 empty] | 1234.5 | 55.1378
[10 empty] | 1234.3 | 55.3072
[10 empty] | 1234.1 | 55.5368
[10 empty] | 1234 | 55.5067
[10 empty] | 1233.9 | 55.6686
[10 empty] | 1233.8 | 55.7514
[10 empty] | 1233.6 | 55.774
[10 empty] | 1233.6 | 55.9772
[10 empty] | 1233.4 | 55.8906
[10 empty] | 1233.3 | 56.1843
[10 empty] | 1233.2 | 56.0525
[10 empty] | 1233.1 | 56.3122
[10 empty] | 1233 | 56.2633
[10 empty] | 1232.9 | 56.4553
[10 empty] | 1232.8 | 56.4591
[10 empty] | 1232.6 | 56.5833
[10 empty] | 1232.6 | 56.6811
[10 empty] | 1232.4 | 56.7226
[10 empty] | 1232.2 | 56.8618
[10 empty] | 1232 | 57.0651
[10 empty] | 1231.9 | 57.0425
[10 empty] | 1231.8 | 57.2345
[10 empty] | 1231.7 | 57.242
[10 empty] | 1231.6 | 57.3926
[10 empty] | 1231.6 | 57.434
[10 empty] | 1231.4 | 57.5093
[10 empty] | 1231.3 | 57.6448
[10 empty] | 1231.1 | 57.6674
[10 empty] | 1231 | 57.8707
[10 empty] | 1230.8 | 57.833
[10 empty] | 1230.9 | 58.025
[10 empty] | 1230.6 | 58.0325
[10 empty] | 1230.6 | 58.1906
[10 empty] | 1230.4 | 58.2132
[10 empty] | 1230.5 | 58.3186
[10 empty] | 1230.4 | 58.4391
[10 empty] | 1230.2 | 58.4616
[10 empty] | 1230.1 | 58.6423
[10 empty] | 1230 | 58.6386
[10 empty] | 1230 | 58.8531
[10 empty] | 1229.8 | 58.8192
[10 empty] | 1229.5 | 59.0075
[10 empty] | 1229.3 | 59.1317
[10 empty] | 1229.2 | 59.2634
[10 empty] | 1229.2 | 59.2935
[10 empty] | 1229 | 59.4554
[10 empty] | 1228.9 | 59.4554
[10 empty] | 1228.7 | 59.6512
[10 empty] | 1228.7 | 59.6361
[10 empty] | 1228.5 | 59.8243
[10 empty] | 1228.5 | 59.8394
[10 empty] | 1228.4 | 59.9711
[10 empty] | 1228.2 | 60.0765
[10 empty] | 1228.1 | 60.1179
[10 empty] | 1228.1 | 60.3061
[10 empty] | 1227.8 | 60.3099
[10 empty] | 1227.7 | 60.4944
[10 empty] | 1227.7 | 60.4906
[10 empty] | 1227.4 | 60.6675
[10 empty] | 1227.4 | 60.6788
[10 empty] | 1227.2 | 60.8331
[10 empty] | 1227.1 | 60.9122
[10 empty] | 1227 | 60.995
[10 empty] | 1226.8 | 61.1305
[10 empty] | 1226.7 | 61.1493
[10 empty] | 1226.7 | 61.3375
[10 empty] | 1226.4 | 61.5107
[10 empty] | 1226.2 | 61.5182
[10 empty] | 1226.2 | 61.6726
[10 empty] | 1226 | 61.7366
[10 empty] | 1225.9 | 61.8495
[10 empty] | 1225.7 | 61.9737
[10 empty] | 1225.6 | 62.0151
[10 empty] | 1225.6 | 62.1958
[10 empty] | 1225.5 | 62.192
[10 empty] | 1225.3 | 62.3614
[10 empty] | 1225.3 | 62.3803
[10 empty] | 1225.2 | 62.4668
[10 empty] | 1225.1 | 62.5873
[10 empty] | 1225 | 62.6362
[10 empty] | 1224.9 | 62.8545
[10 empty] | 1224.7 | 62.8621
[10 empty] | 1224.7 | 63.0691
[10 empty] | 1224.4 | 63.2762
[10 empty] | 1224.3 | 63.2837
[10 empty] | 1224.2 | 63.4418
[10 empty] | 1224.1 | 63.5961
[10 empty] | 1224 | 63.6112
[10 empty] | 1223.8 | 63.8333
[10 empty] | 1223.7 | 64.0328
[10 empty] | 1223.5 | 66.0848
[10 empty] | 1223.3 | 64.8035
[10 empty] | 1223.2 | 64.7988
[10 empty] | 1223 | 64.8937
[10 empty] | 1222.8 | 65.0835
[10 empty] | 1222.7 | 65.0218
[10 empty] | 1222.6 | 65.2781
[10 empty] | 1222.5 | 65.2211
[10 empty] | 1222.3 | 65.4726
[10 empty] | 1222.1 | 65.5011
[10 empty] | 1222 | 65.6909
[10 empty] | 1221.9 | 65.653
[10 empty] | 1221.8 | 65.8808
[10 empty] | 1221.7 | 65.8428
[10 empty] | 1221.5 | 66.0848
[10 empty] | 1221.4 | 66.0279
[10 empty] | 1221.4 | 66.2746
[10 empty] | 1221.2 | 66.2936
[10 empty] | 1221.1 | 66.3885
[10 empty] | 1220.9 | 66.5546
[10 empty] | 1220.9 | 66.5546
[10 empty] | 1220.9 | 66.8204
[10 empty] | 1220.7 | 66.7255
[10 empty] | 1220.6 | 67.0387
[10 empty] | 1220.4 | 66.977
[10 empty] | 1220.4 | 67.1953
[10 empty] | 1220.1 | 67.2807
[10 empty] | 1220 | 67.518
[10 empty] | 1219.8 | 67.4468
[10 empty] | 1219.7 | 67.7837
[10 empty] | 1219.6 | 67.6936
[10 empty] | 1219.5 | 67.9688
[10 empty] | 1219.5 | 67.9451
[10 empty] | 1219.3 | 68.0922
[10 empty] | 1219.2 | 68.2393
[10 empty] | 1219.1 | 68.2345
[10 empty] | 1219.1 | 68.4956
[10 empty] | 1218.8 | 68.4196
[10 empty] | 1218.7 | 68.7423
[10 empty] | 1218.5 | 68.6664
[10 empty] | 1218.4 | 68.8989
[10 empty] | 1218.3 | 68.9511
[10 empty] | 1218.2 | 69.0508
[10 empty] | 1218.1 | 69.2359
[10 empty] | 1217.9 | 69.1789
[10 empty] | 1217.8 | 69.4969
[10 empty] | 1217.7 | 69.4257
[10 empty] | 1217.6 | 69.7057
[10 empty] | 1217.3 | 69.6819
[10 empty] | 1217.2 | 69.8623
[10 empty] | 1216.9 | 69.9999
[10 empty] | 1216.7 | 70.2514
[10 empty] | 1216.5 | 70.2277
[10 empty] | 1216.5 | 70.5266
[10 empty] | 1216.4 | 70.4744
[10 empty] | 1216.2 | 70.7165
[10 empty] | 1216 | 70.7544
[10 empty] | 1216 | 70.9015
[10 empty] | 1215.8 | 71.0534
[10 empty] | 1215.6 | 71.0581
[10 empty] | 1215.6 | 71.3429
[10 empty] | 1215.5 | 71.3286
[10 empty] | 1215.3 | 71.6134
[10 empty] | 1215.1 | 71.6134
[10 empty] | 1215 | 71.7652
[10 empty] | 1214.8 | 71.9076
[10 empty] | 1214.9 | 71.9598
[10 empty] | 1214.5 | 72.2018
[10 empty] | 1214.4 | 72.5055
[10 empty] | 1214.2 | 72.4913
[10 empty] | 1214.1 | 72.7238
[10 empty] | 1214 | 72.795
[10 empty] | 1213.9 | 72.8994
[10 empty] | 1213.7 | 73.1272
[10 empty] | 1213.5 | 73.3929
[10 empty] | 1213.4 | 73.3977
[10 empty] | 1213.2 | 73.654
[10 empty] | 1213.2 | 73.6872
[10 empty] | 1213 | 73.8675
[10 empty] | 1213.1 | 74.0004
[10 empty] | 1212.9 | 74.0573
[10 empty] | 1212.8 | 74.3326
[10 empty] | 1212.7 | 74.3041
[10 empty] | 1212.7 | 74.5509
[10 empty] | 1212.5 | 74.5509
[10 empty] | 1212.5 | 74.8213
[10 empty] | 1212.4 | 74.8356
[10 empty] | 1212.3 | 75.0254
[10 empty] | 1212.2 | 75.0824
[10 empty] | 1212.2 | 75.2105
[10 empty] | 1212.2 | 75.4098
[10 empty] | 1212.1 | 75.4003
[10 empty] | 1212.1 | 75.6993
[10 empty] | 1212 | 75.5854
[10 empty] | 1211.8 | 75.9413
[10 empty] | 1211.7 | 75.8606
[10 empty] | 1211.6 | 76.1501
[10 empty] | 1211.4 | 76.1928
[10 empty] | 1211.4 | 76.245
[10 empty] | 1211.2 | 76.4918
[10 empty] | 1211 | 76.4253
[10 empty] | 1211 | 76.786
[10 empty] | 1210.8 | 76.6484
[10 empty] | 1210.7 | 77.0233
[10 empty] | 1210.5 | 76.9521
[10 empty] | 1210.2 | 77.2701
[10 empty] | 1210 | 77.2938
[10 empty] | 1210 | 77.5928
[10 empty] | 1209.8 | 77.4789
[10 empty] | 1209.8 | 77.868
[10 empty] | 1209.7 | 77.7351
[10 empty] | 1209.6 | 78.0815
[10 empty] | 1209.4 | 78.0815
[10 empty] | 1209.3 | 78.2287
[10 empty] | 1209.2 | 78.4185
[10 empty] | 1209 | 78.3663
[10 empty] | 1209 | 78.613
[10 empty] | 1208.8 | 78.5608
[10 empty] | 1208.7 | 78.8361
[10 empty] | 1208.6 | 78.8835
[10 empty] | 1208.5 | 79.0544
[10 empty] | 1208.6 | 79.2964
[10 empty] | 1208.2 | 79.5574
[10 empty] | 1208.1 | 79.5527
[10 empty] | 1208 | 79.7994
[10 empty] | 1208 | 79.8516
[10 empty] | 1207.8 | 79.994
[10 empty] | 1207.7 | 80.1981
[10 empty] | 1207.4 | 80.516
[10 empty] | 1207.3 | 80.4923
[10 empty] | 1207.2 | 80.7818
[10 empty] | 1207.1 | 85.0595
[10 empty] | 1206.9 | 82.1487
[10 empty] | 1206.9 | 81.7953
[10 empty] | 1206.8 | 81.8596
[10 empty] | 1206.6 | 82.1231
[10 empty] | 1206.5 | 82.0331
[10 empty] | 1206.4 | 82.0909
[10 empty] | 1206.2 | 82.4443
[10 empty] | 1206.1 | 82.4122
[10 empty] | 1206 | 82.4251
[10 empty] | 1205.8 | 82.817
[10 empty] | 1205.7 | 82.8299
[10 empty] | 1205.6 | 82.7977
[10 empty] | 1205.5 | 83.1576
[10 empty] | 1205.4 | 83.1768
[10 empty] | 1205.4 | 83.1576
[10 empty] | 1205.3 | 83.5302
[10 empty] | 1205.2 | 83.5495
[10 empty] | 1205.1 | 83.4403
[10 empty] | 1205 | 83.9286
[10 empty] | 1204.9 | 83.8708
[10 empty] | 1204.8 | 83.8065
[10 empty] | 1204.7 | 84.327
[10 empty] | 1204.5 | 84.2949
[10 empty] | 1204.4 | 84.1728
[10 empty] | 1204.5 | 84.7254
[10 empty] | 1204.1 | 84.584
[10 empty] | 1204 | 85.0595
[10 empty] | 1204 | 85.1238
[10 empty] | 1203.9 | 84.9888
[10 empty] | 1203.8 | 85.4451
[10 empty] | 1203.7 | 85.5286
[10 empty] | 1203.6 | 85.3423
[10 empty] | 1203.5 | 85.7728
[10 empty] | 1203.3 | 85.9591
[10 empty] | 1203.2 | 85.7535
[10 empty] | 1203.1 | 86.139
[10 empty] | 1202.9 | 86.3896
[10 empty] | 1202.7 | 86.184
[10 empty] | 1202.7 | 86.5053
[10 empty] | 1202.5 | 86.7944
[10 empty] | 1202.5 | 86.5888
[10 empty] | 1202.5 | 86.8587
[10 empty] | 1202.3 | 87.1928
[10 empty] | 1202.2 | 87.045
[10 empty] | 1202.1 | 87.1992
[10 empty] | 1202.2 | 87.6169
[10 empty] | 1202 | 87.4627
[10 empty] | 1201.9 | 87.5655
[10 empty] | 1201.9 | 88.0024
[10 empty] | 1201.7 | 87.9639
[10 empty] | 1201.6 | 88.4137
[10 empty] | 1201.4 | 88.3237
[10 empty] | 1201.3 | 88.3237
[10 empty] | 1201.3 | 88.8378
[10 empty] | 1201.2 | 88.7285
[10 empty] | 1201 | 88.7157
[10 empty] | 1200.9 | 89.2105
[10 empty] | 1200.8 | 89.159
[10 empty] | 1200.7 | 89.0627
[10 empty] | 1200.7 | 89.5639
[10 empty] | 1200.5 | 89.5703
[10 empty] | 1200.3 | 89.4482
[10 empty] | 1200.2 | 89.9622
[10 empty] | 1200.3 | 90.0393
[10 empty] | 1200.1 | 89.8851
[10 empty] | 1200.1 | 90.3028
[10 empty] | 1200 | 90.4313
[10 empty] | 1199.8 | 90.2514
[10 empty] | 1199.7 | 90.6562
[10 empty] | 1199.6 | 90.849
[10 empty] | 1199.5 | 90.6819
[10 empty] | 1199.4 | 91.0739
[10 empty] | 1199.3 | 91.2923
[10 empty] | 1199 | 91.4016
[10 empty] | 1198.9 | 91.6907
[10 empty] | 1198.9 | 91.5301
[10 empty] | 1198.7 | 91.8064
[10 empty] | 1198.7 | 92.1277
[10 empty] | 1198.5 | 91.967
[10 empty] | 1198.4 | 92.1791
[10 empty] | 1198.3 | 92.5582
[10 empty] | 1198.2 | 92.3911
[10 empty] | 1198.1 | 92.5453
[10 empty] | 1198 | 93.0015
[10 empty] | 1197.8 | 92.7959
[10 empty] | 1197.8 | 92.9244
[10 empty] | 1197.7 | 93.4063
[10 empty] | 1197.5 | 93.2457
[10 empty] | 1197.4 | 93.3292
[10 empty] | 1197.3 | 93.8304
[10 empty] | 1197 | 93.734
[10 empty] | 1196.9 | 94.2738
[10 empty] | 1196.8 | 94.1838
[10 empty] | 1196.6 | 94.1967
[10 empty] | 1196.6 | 94.6722
[10 empty] | 1196.5 | 94.6401
[10 empty] | 1196.2 | 95.0834
[10 empty] | 1196.1 | 95.1027
[10 empty] | 1196 | 95.077
[10 empty] | 1195.8 | 95.5525
[10 empty] | 1195.8 | 95.5718
[10 empty] | 1195.7 | 95.4497
[10 empty] | 1195.7 | 95.9509
[10 empty] | 1195.5 | 96.0601
[10 empty] | 1195.4 | 95.8995
[10 empty] | 1195.2 | 96.3621
[10 empty] | 1195.1 | 96.5613
[10 empty] | 1195 | 96.3557
[10 empty] | 1194.9 | 96.7412
[10 empty] | 1194.8 | 97.0175
[10 empty] | 1194.6 | 96.9019
[10 empty] | 1194.5 | 97.146
[10 empty] | 1194.3 | 97.4673
[10 empty] | 1194.1 | 97.6022
[10 empty] | 1194 | 97.9556
[10 empty] | 1193.8 | 97.9878
[10 empty] | 1193.6 | 98.0649
[10 empty] | 1193.5 | 98.4311
[10 empty] | 1193.4 | 98.5211
[10 empty] | 1193.4 | 98.5275
[10 empty] | 1193.1 | 99.0223
[10 empty] | 1193 | 99.0287
[10 empty] | 1192.9 | 99.3564
[10 empty] | 1192.8 | 99.5428
[10 empty] | 1192.7 | 99.5299
[10 empty] | 1192.6 | 99.8448
[10 empty] | 1192.3 | 100.0568
[10 empty] | 1192.1 | 100.3267
[10 empty] | 1192.1 | 100.5644
[10 empty] | 1191.9 | 100.5773
[10 empty] | 1191.9 | 100.7957
[10 empty] | 1191.8 | 101.0913
[10 empty] | 1191.6 | 101.1042
[10 empty] | 1191.5 | 101.3034
[10 empty] | 1191.4 | 101.554
[10 empty] | 1191.3 | 101.6311
[10 empty] | 1191.2 | 101.8046
[10 empty] | 1191.1 | 102.0937
[10 empty] | 1191 | 102.1194
[10 empty] | 1190.8 | 102.2865
[10 empty] | 1190.7 | 102.6078
[10 empty] | 1190.6 | 102.6463
[10 empty] | 1190.5 | 102.8262
[10 empty] | 1190.3 | 103.2053
[10 empty] | 1190.2 | 103.3467
[10 empty] | 1190.1 | 103.668
[10 empty] | 1189.9 | 103.7065
[10 empty] | 1189.8 | 103.8543
[10 empty] | 1189.8 | 104.2141
[10 empty] | 1189.6 | 104.3555
[10 empty] | 1189.4 | 104.8053
[10 empty] | 1189.3 | 104.7282
[10 empty] | 1189.1 | 104.876
[10 empty] | 1189 | 105.3643
[10 empty] | 1188.9 | 105.2615
[10 empty] | 1188.7 | 105.4221
[10 empty] | 1188.6 | 105.9233
[10 empty] | 1188.4 | 105.8205
[10 empty] | 1188.3 | 105.9041
[10 empty] | 1188.3 | 106.2703
[10 empty] | 1188.2 | 106.3474
[10 empty] | 1188 | 106.4117
[10 empty] | 1187.8 | 106.7844
[10 empty] | 1187.9 | 106.9386
[10 empty] | 1187.7 | 106.9771
[10 empty] | 1187.7 | 107.3434
[10 empty] | 1187.4 | 107.6325
[10 empty] | 1187.3 | 107.851
[10 empty] | 1187.3 | 108.198
[10 empty] | 1187.2 | 108.2237
[10 empty] | 1187 | 108.4614
[10 empty] | 1186.8 | 108.7442
[10 empty] | 1186.8 | 108.7891
[10 empty] | 1186.6 | 109.3546
[10 empty] | 1186 | 111.9692
[10 empty] | 1185.9 | 111.4324
[10 empty] | 1185.8 | 111.2037
[10 empty] | 1185.6 | 111.5318
[10 empty] | 1185.5 | 111.9593
[10 empty] | 1185.5 | 111.9294
[10 empty] | 1185.4 | 111.8797
[10 empty] | 1185.3 | 111.8996
[10 empty] | 1185.2 | 112.4066
[10 empty] | 1185.1 | 112.7546
[10 empty] | 1184.8 | 112.5856
[10 empty] | 1184.7 | 112.7645
[10 empty] | 1184.6 | 113.4406
[10 empty] | 1184.4 | 113.5798
[10 empty] | 1184.2 | 113.5499
[10 empty] | 1184.1 | 113.4704
[10 empty] | 1184.1 | 113.7985
[10 empty] | 1184 | 114.395
[10 empty] | 1183.9 | 114.5043
[10 empty] | 1183.7 | 114.4447
[10 empty] | 1183.6 | 114.395
[10 empty] | 1183.5 | 114.8821
[10 empty] | 1183.4 | 115.3792
[10 empty] | 1183.3 | 115.3692
[10 empty] | 1183.2 | 115.3096
[10 empty] | 1183.1 | 115.3494
[10 empty] | 1182.9 | 115.9558
[10 empty] | 1182.7 | 116.3137
[10 empty] | 1182.5 | 116.3336
[10 empty] | 1182.5 | 116.2242
[10 empty] | 1182.4 | 116.3734
[10 empty] | 1182.3 | 117.0394
[10 empty] | 1182.3 | 117.288
[10 empty] | 1182.1 | 117.2283
[10 empty] | 1182 | 117.1389
[10 empty] | 1181.9 | 117.4669
[10 empty] | 1181.8 | 118.1231
[10 empty] | 1181.7 | 118.2623
[10 empty] | 1181.5 | 118.1927
[10 empty] | 1181.5 | 118.1231
[10 empty] | 1181.3 | 118.5903
[10 empty] | 1181.3 | 119.1371
[10 empty] | 1181 | 119.1272
[10 empty] | 1180.9 | 119.1371
[10 empty] | 1180.8 | 119.7436
[10 empty] | 1180.7 | 120.1512
[10 empty] | 1180.4 | 120.1909
[10 empty] | 1180.3 | 120.0915
[10 empty] | 1180.2 | 120.857
[10 empty] | 1180.1 | 121.1354
[10 empty] | 1180 | 121.1553
[10 empty] | 1179.9 | 121.036
[10 empty] | 1179.8 | 121.2746
[10 empty] | 1179.7 | 121.9407
[10 empty] | 1179.5 | 122.1594
[10 empty] | 1179.5 | 122.1097
[10 empty] | 1179.2 | 122.06
[10 empty] | 1179.2 | 122.4377
[10 empty] | 1179 | 123.0641
[10 empty] | 1178.9 | 123.1734
[10 empty] | 1178.9 | 123.0541
[10 empty] | 1178.7 | 123.0839