## Sheet1
SiO2 | Al2O3 | CaO | Fe2O3 | SO3 | MgO | K20 | TiO2 | Na2O | P2O5 | 1453 | 6.6388 | 玻璃渣
47.37 | 28.44 | 4.43 | 9.54 | 4.98 | 0.87 | 1.11 | 1.65 | 1.01 | 0.41 | 1452.9 | 6.3772
[10 empty] | 1452.9 | 6.6987
[10 empty] | 1452.9 | 6.3709
[10 empty] | 1452.7 | 6.705
[10 empty] | 1452.6 | 6.3835
[10 empty] | 1452.5 | 6.5947
[10 empty] | 1452.3 | 6.4844
[10 empty] | 1452.4 | 6.5631
[10 empty] | 1452.3 | 6.5442
[10 empty] | 1452.3 | 6.4402
[10 empty] | 1452.2 | 6.686
[10 empty] | 1452.2 | 6.4213
[10 empty] | 1452 | 6.7144
[10 empty] | 1451.9 | 6.3993
[10 empty] | 1451.7 | 6.6987
[10 empty] | 1451.8 | 6.4024
[10 empty] | 1451.8 | 6.6797
[10 empty] | 1451.6 | 6.4623
[10 empty] | 1451.5 | 6.5474
[10 empty] | 1451.4 | 6.4938
[10 empty] | 1451.3 | 6.5001
[10 empty] | 1451.2 | 6.6703
[10 empty] | 1451.1 | 6.4308
[10 empty] | 1451 | 6.7144
[10 empty] | 1450.8 | 6.4371
[10 empty] | 1450.8 | 6.7554
[10 empty] | 1450.9 | 6.4308
[10 empty] | 1450.8 | 6.7365
[10 empty] | 1450.7 | 6.4623
[10 empty] | 1450.7 | 6.6451
[10 empty] | 1450.3 | 6.601
[10 empty] | 1450.2 | 6.6608
[10 empty] | 1450.1 | 6.5033
[10 empty] | 1450 | 6.7774
[10 empty] | 1450.1 | 6.4875
[10 empty] | 1450 | 6.8121
[10 empty] | 1449.9 | 6.4749
[10 empty] | 1449.8 | 6.7648
[10 empty] | 1449.6 | 6.5001
[10 empty] | 1449.4 | 6.727
[10 empty] | 1449.4 | 6.5915
[10 empty] | 1449.5 | 6.6041
[10 empty] | 1449.4 | 6.6262
[10 empty] | 1449.2 | 6.5726
[10 empty] | 1449.1 | 6.8089
[10 empty] | 1448.9 | 6.5127
[10 empty] | 1448.9 | 6.8436
[10 empty] | 1448.8 | 6.5316
[10 empty] | 1448.7 | 6.8405
[10 empty] | 1448.6 | 6.5505
[10 empty] | 1448.5 | 6.8342
[10 empty] | 1448.3 | 6.6104
[10 empty] | 1448.2 | 6.705
[10 empty] | 1448.3 | 6.7365
[10 empty] | 1448.1 | 6.664
[10 empty] | 1448.2 | 6.7963
[10 empty] | 1448 | 6.5852
[10 empty] | 1447.8 | 6.9129
[10 empty] | 1447.8 | 6.5884
[10 empty] | 1447.5 | 6.9098
[10 empty] | 1447.5 | 6.5947
[10 empty] | 1447.4 | 6.8531
[10 empty] | 1447.2 | 6.6167
[10 empty] | 1447.3 | 6.8121
[10 empty] | 1447.1 | 6.7554
[10 empty] | 1446.9 | 6.6924
[10 empty] | 1446.7 | 6.7963
[10 empty] | 1446.7 | 6.6766
[10 empty] | 1446.6 | 6.9413
[10 empty] | 1446.5 | 6.6419
[10 empty] | 1446.6 | 6.9697
[10 empty] | 1446.4 | 6.6514
[10 empty] | 1446.3 | 6.9571
[10 empty] | 1446.3 | 6.686
[10 empty] | 1446.1 | 6.9161
[10 empty] | 1446 | 6.7491
[10 empty] | 1446 | 6.8089
[10 empty] | 1445.8 | 6.9161
[10 empty] | 1445.7 | 6.7837
[10 empty] | 1445.5 | 6.976
[10 empty] | 1445.5 | 6.7144
[10 empty] | 1445.3 | 7.0484
[10 empty] | 1445.1 | 6.7176
[10 empty] | 1445.1 | 7.0516
[10 empty] | 1445.1 | 6.7396
[10 empty] | 1444.9 | 6.9602
[10 empty] | 1444.8 | 6.7648
[10 empty] | 1444.7 | 6.9287
[10 empty] | 1444.6 | 6.894
[10 empty] | 1444.7 | 6.8026
[10 empty] | 1444.5 | 6.9886
[10 empty] | 1444.3 | 6.7932
[10 empty] | 1444.2 | 7.1115
[10 empty] | 1444.1 | 6.79
[10 empty] | 1444 | 7.1241
[10 empty] | 1443.8 | 6.7963
[10 empty] | 1443.7 | 7.0611
[10 empty] | 1443.7 | 6.872
[10 empty] | 1443.6 | 7.0484
[10 empty] | 1443.5 | 6.9255
[10 empty] | 1443.5 | 6.9129
[10 empty] | 1443.1 | 7.102
[10 empty] | 1443.1 | 6.9035
[10 empty] | 1443 | 7.1587
[10 empty] | 1442.9 | 6.8499
[10 empty] | 1442.9 | 7.1808
[10 empty] | 1442.7 | 6.8657
[10 empty] | 1442.8 | 7.1903
[10 empty] | 1442.6 | 6.9035
[10 empty] | 1442.6 | 7.0863
[10 empty] | 1442.3 | 6.9508
[10 empty] | 1442.2 | 7.0358
[10 empty] | 1442.1 | 7.1052
[10 empty] | 1442 | 6.9508
[10 empty] | 1441.9 | 7.1808
[10 empty] | 1441.8 | 6.9287
[10 empty] | 1441.7 | 7.2627
[10 empty] | 1441.6 | 6.9413
[10 empty] | 1441.5 | 7.2816
[10 empty] | 1441.3 | 6.9602
[10 empty] | 1441.3 | 7.2092
[10 empty] | 1441.2 | 7.0611
[10 empty] | 1441.1 | 7.1808
[10 empty] | 1440.9 | 7.1241
[10 empty] | 1440.8 | 7.0421
[10 empty] | 1440.6 | 7.2943
[10 empty] | 1440.7 | 7.0484
[10 empty] | 1440.6 | 7.3352
[10 empty] | 1440.5 | 7.0138
[10 empty] | 1440.3 | 7.3352
[10 empty] | 1440.5 | 7.0264
[10 empty] | 1440.1 | 7.3226
[10 empty] | 1439.9 | 7.0831
[10 empty] | 1439.8 | 7.1966
[10 empty] | 1439.8 | 7.1398
[10 empty] | 1439.6 | 7.184
[10 empty] | 1439.5 | 7.3195
[10 empty] | 1439.6 | 7.102
[10 empty] | 1439.2 | 7.3762
[10 empty] | 1439.3 | 7.0863
[10 empty] | 1439.1 | 7.4361
[10 empty] | 1439 | 7.1083
[10 empty] | 1438.8 | 7.4361
[10 empty] | 1438.8 | 7.1398
[10 empty] | 1438.8 | 7.3415
[10 empty] | 1438.5 | 7.2596
[10 empty] | 1438.3 | 7.2974
[10 empty] | 1438.5 | 7.3258
[10 empty] | 1438.3 | 7.1997
[10 empty] | 1438.1 | 7.4676
[10 empty] | 1437.9 | 7.1808
[10 empty] | 1437.9 | 7.518
[10 empty] | 1437.7 | 7.1934
[10 empty] | 1437.7 | 7.4833
[10 empty] | 1437.7 | 7.2029
[10 empty] | 1437.6 | 7.455
[10 empty] | 1437.4 | 7.3037
[10 empty] | 1437.2 | 7.3478
[10 empty] | 1437.1 | 7.3415
[10 empty] | 1437 | 7.3163
[10 empty] | 1436.8 | 7.518
[10 empty] | 1436.7 | 7.2438
[10 empty] | 1436.8 | 7.559
[10 empty] | 1436.7 | 7.2501
[10 empty] | 1436.3 | 7.581
[10 empty] | 1436.3 | 7.2879
[10 empty] | 1436.2 | 7.5779
[10 empty] | 1436.2 | 7.3195
[10 empty] | 1436 | 7.4676
[10 empty] | 1435.9 | 7.477
[10 empty] | 1435.9 | 7.4329
[10 empty] | 1435.7 | 7.5464
[10 empty] | 1435.6 | 7.3415
[10 empty] | 1435.5 | 7.6661
[10 empty] | 1435.3 | 7.3384
[10 empty] | 1435.5 | 7.6882
[10 empty] | 1435.1 | 7.3604
[10 empty] | 1435.1 | 7.6377
[10 empty] | 1434.9 | 7.3825
[10 empty] | 1434.9 | 7.6188
[10 empty] | 1434.8 | 7.4991
[10 empty] | 1434.6 | 7.477
[10 empty] | 1434.6 | 7.5716
[10 empty] | 1434.3 | 7.4676
[10 empty] | 1434.3 | 7.7354
[10 empty] | 1434.2 | 7.4203
[10 empty] | 1434 | 7.789
[10 empty] | 1433.9 | 7.4266
[10 empty] | 1433.9 | 7.7575
[10 empty] | 1433.7 | 7.4865
[10 empty] | 1433.8 | 7.7386
[10 empty] | 1433.4 | 7.5243
[10 empty] | 1433.5 | 7.6125
[10 empty] | 1433.5 | 7.6945
[10 empty] | 1433.3 | 7.5842
[10 empty] | 1433.1 | 7.7796
[10 empty] | 1433 | 7.518
[10 empty] | 1432.9 | 7.8646
[10 empty] | 1432.8 | 7.5211
[10 empty] | 1432.7 | 7.8678
[10 empty] | 1432.6 | 7.5464
[10 empty] | 1432.5 | 7.7827
[10 empty] | 1432.4 | 7.5936
[10 empty] | 1432.5 | 7.7638
[10 empty] | 1432.3 | 7.7197
[10 empty] | 1432.2 | 7.6377
[10 empty] | 1432 | 7.7922
[10 empty] | 1431.9 | 7.6314
[10 empty] | 1431.8 | 7.9308
[10 empty] | 1431.7 | 7.5968
[10 empty] | 1431.5 | 7.9655
[10 empty] | 1431.4 | 7.622
[10 empty] | 1431.4 | 7.9119
[10 empty] | 1431.4 | 7.6945
[10 empty] | 1431 | 7.8867
[10 empty] | 1430.8 | 7.7606
[10 empty] | 1431 | 7.7669
[10 empty] | 1430.9 | 7.9434
[10 empty] | 1430.8 | 7.7386
[10 empty] | 1430.8 | 7.9875
[10 empty] | 1430.7 | 7.7071
[10 empty] | 1430.4 | 8.0474
[10 empty] | 1430.3 | 7.7228
[10 empty] | 1430.2 | 8.0474
[10 empty] | 1430.1 | 7.7543
[10 empty] | 1430 | 7.956
[10 empty] | 1429.9 | 7.8899
[10 empty] | 1429.7 | 7.8268
[10 empty] | 1429.7 | 8.0632
[10 empty] | 1429.5 | 7.8079
[10 empty] | 1429.5 | 8.1136
[10 empty] | 1429.4 | 7.7859
[10 empty] | 1429.3 | 8.1104
[10 empty] | 1429.1 | 7.8016
[10 empty] | 1428.8 | 8.1136
[10 empty] | 1428.7 | 7.8646
[10 empty] | 1428.7 | 7.9938
[10 empty] | 1428.6 | 7.9308
[10 empty] | 1428.8 | 7.9686
[10 empty] | 1428.4 | 8.1041
[10 empty] | 1428.2 | 7.8772
[10 empty] | 1428.4 | 8.1703
[10 empty] | 1428 | 7.8646
[10 empty] | 1428 | 8.227
[10 empty] | 1428 | 7.893
[10 empty] | 1427.7 | 8.2333
[10 empty] | 1427.6 | 7.9308
[10 empty] | 1427.6 | 8.142
[10 empty] | 1427.5 | 8.0695
[10 empty] | 1427.4 | 8.1167
[10 empty] | 1427.2 | 8.1451
[10 empty] | 1427 | 7.997
[10 empty] | 1427 | 8.2806
[10 empty] | 1427 | 7.9875
[10 empty] | 1426.9 | 8.3216
[10 empty] | 1426.6 | 7.9686
[10 empty] | 1426.5 | 8.2995
[10 empty] | 1426.3 | 8.0001
[10 empty] | 1426.4 | 8.2901
[10 empty] | 1426.3 | 8.0947
[10 empty] | 1426.2 | 8.1546
[10 empty] | 1426.1 | 8.1672
[10 empty] | 1425.9 | 8.1262
[10 empty] | 1425.8 | 8.3468
[10 empty] | 1425.8 | 8.0695
[10 empty] | 1425.6 | 8.3909
[10 empty] | 1425.7 | 8.0726
[10 empty] | 1425.3 | 8.4256
[10 empty] | 1425.3 | 8.1136
[10 empty] | 1425.3 | 8.4193
[10 empty] | 1424.9 | 8.1577
[10 empty] | 1425 | 8.3153
[10 empty] | 1424.9 | 8.3153
[10 empty] | 1425 | 8.2806
[10 empty] | 1424.6 | 8.3815
[10 empty] | 1424.4 | 8.1892
[10 empty] | 1424.5 | 8.5138
[10 empty] | 1424.6 | 8.1766
[10 empty] | 1424.2 | 8.539
[10 empty] | 1424.3 | 8.1861
[10 empty] | 1424.2 | 8.4823
[10 empty] | 1423.9 | 8.2365
[10 empty] | 1423.7 | 8.4728
[10 empty] | 1423.8 | 8.3468
[10 empty] | 1423.6 | 8.3342
[10 empty] | 1423.6 | 8.4256
[10 empty] | 1423.3 | 8.309
[10 empty] | 1423.3 | 8.58
[10 empty] | 1423.2 | 8.2649
[10 empty] | 1423 | 8.6336
[10 empty] | 1423 | 8.2838
[10 empty] | 1422.8 | 8.6336
[10 empty] | 1422.7 | 8.3468
[10 empty] | 1422.7 | 8.6052
[10 empty] | 1422.5 | 8.3878
[10 empty] | 1422.3 | 8.5107
[10 empty] | 1422.2 | 8.5642
[10 empty] | 1422.3 | 8.4508
[10 empty] | 1422.3 | 8.6525
[10 empty] | 1422.1 | 8.3909
[10 empty] | 1422 | 8.7502
[10 empty] | 1421.6 | 8.4004
[10 empty] | 1421.7 | 8.7659
[10 empty] | 1421.5 | 8.4287
[10 empty] | 1421.4 | 8.6682
[10 empty] | 1421.3 | 8.4634
[10 empty] | 1421.3 | 8.6493
[10 empty] | 1421.3 | 8.6115
[10 empty] | 1421.1 | 8.5296
[10 empty] | 1420.9 | 8.6745
[10 empty] | 1420.8 | 8.517
[10 empty] | 1420.7 | 8.8415
[10 empty] | 1420.6 | 8.4918
[10 empty] | 1420.4 | 8.8699
[10 empty] | 1420.1 | 8.5201
[10 empty] | 1420.3 | 8.8226
[10 empty] | 1420.2 | 8.5863
[10 empty] | 1420 | 8.8006
[10 empty] | 1419.9 | 8.643
[10 empty] | 1419.8 | 8.6714
[10 empty] | 1419.6 | 8.8321
[10 empty] | 1419.6 | 8.6493
[10 empty] | 1419.4 | 8.9077
[10 empty] | 1419.5 | 8.5926
[10 empty] | 1419.5 | 8.9644
[10 empty] | 1419.3 | 8.6147
[10 empty] | 1419.1 | 8.9487
[10 empty] | 1419.2 | 8.6651
[10 empty] | 1418.9 | 8.8699
[10 empty] | 1418.9 | 8.6997
[10 empty] | 1418.6 | 8.8352
[10 empty] | 1418.6 | 8.8605
[10 empty] | 1418.5 | 8.7218
[10 empty] | 1418.3 | 8.9487
[10 empty] | 1418.2 | 8.7155
[10 empty] | 1418.1 | 9.0905
[10 empty] | 1418.1 | 8.7218
[10 empty] | 1418.1 | 9.0937
[10 empty] | 1417.8 | 8.7502
[10 empty] | 1417.7 | 9.0212
[10 empty] | 1417.5 | 8.8447
[10 empty] | 1417.6 | 9.0023
[10 empty] | 1417.4 | 8.9109
[10 empty] | 1417.4 | 8.8731
[10 empty] | 1417.1 | 9.0968
[10 empty] | 1417 | 8.8636
[10 empty] | 1417.1 | 9.1409
[10 empty] | 1416.9 | 8.8258
[10 empty] | 1416.8 | 9.1756
[10 empty] | 1416.7 | 8.8542
[10 empty] | 1416.5 | 9.1661
[10 empty] | 1416.5 | 8.9014
[10 empty] | 1416.3 | 9.059
[10 empty] | 1416.3 | 8.9708
[10 empty] | 1416 | 9.0306
[10 empty] | 1415.8 | 9.1409
[10 empty] | 1415.7 | 8.9613
[10 empty] | 1415.9 | 9.226
[10 empty] | 1415.5 | 8.9392
[10 empty] | 1415.4 | 9.3174
[10 empty] | 1415.4 | 8.9613
[10 empty] | 1415.4 | 9.3142
[10 empty] | 1415.2 | 8.9928
[10 empty] | 1415 | 9.2386
[10 empty] | 1414.9 | 9.1189
[10 empty] | 1414.7 | 9.2103
[10 empty] | 1414.8 | 9.1787
[10 empty] | 1414.6 | 9.0905
[10 empty] | 1414.4 | 9.3552
[10 empty] | 1414.5 | 9.081
[10 empty] | 1414.3 | 9.4025
[10 empty] | 1414.3 | 9.059
[10 empty] | 1414.1 | 9.3993
[10 empty] | 1414.1 | 9.0874
[10 empty] | 1414 | 9.3836
[10 empty] | 1413.8 | 9.1787
[10 empty] | 1413.6 | 9.267
[10 empty] | 1413.8 | 9.2512
[10 empty] | 1413.4 | 9.2355
[10 empty] | 1413.5 | 9.434
[10 empty] | 1413.3 | 9.1693
[10 empty] | 1413 | 9.5096
[10 empty] | 1413 | 9.185
[10 empty] | 1413.1 | 9.5411
[10 empty] | 1412.9 | 9.2039
[10 empty] | 1412.8 | 9.5317
[10 empty] | 1412.5 | 9.2512
[10 empty] | 1412.3 | 9.4435
[10 empty] | 1412.3 | 9.3867
[10 empty] | 1412.2 | 9.4056
[10 empty] | 1412.1 | 9.4655
[10 empty] | 1412.1 | 9.3111
[10 empty] | 1411.9 | 9.6325
[10 empty] | 1412 | 9.2953
[10 empty] | 1411.7 | 9.664
[10 empty] | 1411.9 | 9.3111
[10 empty] | 1411.5 | 9.6136
[10 empty] | 1411.4 | 9.3521
[10 empty] | 1411.3 | 9.6105
[10 empty] | 1411.3 | 9.4466
[10 empty] | 1411.1 | 9.4844
[10 empty] | 1411.1 | 9.5191
[10 empty] | 1410.9 | 9.4529
[10 empty] | 1410.9 | 9.7082
[10 empty] | 1410.7 | 9.4025
[10 empty] | 1410.8 | 9.7491
[10 empty] | 1410.6 | 9.4308
[10 empty] | 1410.4 | 9.7806
[10 empty] | 1410.3 | 9.4655
[10 empty] | 1410.1 | 9.768
[10 empty] | 1410.3 | 9.5128
[10 empty] | 1409.9 | 9.6609
[10 empty] | 1409.9 | 9.6893
[10 empty] | 1409.9 | 9.6325
[10 empty] | 1409.7 | 9.7743
[10 empty] | 1409.7 | 9.5348
[10 empty] | 1409.6 | 9.8941
[10 empty] | 1409.3 | 9.5443
[10 empty] | 1409.2 | 9.9161
[10 empty] | 1409.1 | 9.56
[10 empty] | 1409 | 9.8405
[10 empty] | 1409 | 9.6105
[10 empty] | 1408.8 | 9.8342
[10 empty] | 1408.8 | 9.7523
[10 empty] | 1408.5 | 9.7019
[10 empty] | 1408.5 | 9.8153
[10 empty] | 1408.3 | 9.6893
[10 empty] | 1408.2 | 9.9823
[10 empty] | 1408.2 | 9.6514
[10 empty] | 1407.9 | 10.0296
[10 empty] | 1407.8 | 9.6798
[10 empty] | 1407.8 | 10.017
[10 empty] | 1407.6 | 9.7491
[10 empty] | 1407.7 | 9.9949
[10 empty] | 1407.4 | 9.8059
[10 empty] | 1407.4 | 9.8846
[10 empty] | 1407.3 | 10.0044
[10 empty] | 1407 | 9.8405
[10 empty] | 1406.9 | 10.0706
[10 empty] | 1406.9 | 9.8027
[10 empty] | 1406.7 | 10.1557
[10 empty] | 1406.7 | 9.7932
[10 empty] | 1406.5 | 10.1588
[10 empty] | 1406.6 | 9.8437
[10 empty] | 1406.4 | 10.0832
[10 empty] | 1406.2 | 9.8909
[10 empty] | 1406.2 | 10.0548
[10 empty] | 1405.9 | 10.0517
[10 empty] | 1406 | 9.9445
[10 empty] | 1405.8 | 10.1273
[10 empty] | 1405.7 | 9.9351
[10 empty] | 1405.7 | 10.2565
[10 empty] | 1405.6 | 9.9161
[10 empty] | 1405.5 | 10.2975
[10 empty] | 1405.2 | 9.9477
[10 empty] | 1405.2 | 10.2596
[10 empty] | 1405 | 10.0454
[10 empty] | 1405 | 10.2344
[10 empty] | 1404.8 | 10.1178
[10 empty] | 1404.7 | 10.1052
[10 empty] | 1404.6 | 10.3101
[10 empty] | 1404.8 | 10.0895
[10 empty] | 1404.5 | 10.3636
[10 empty] | 1404.2 | 10.0517
[10 empty] | 1404.3 | 10.4204
[10 empty] | 1404 | 10.0674
[10 empty] | 1403.9 | 10.4109
[10 empty] | 1403.8 | 10.1273
[10 empty] | 1403.8 | 10.3164
[10 empty] | 1403.7 | 10.1809
[10 empty] | 1403.4 | 10.2912
[10 empty] | 1403.4 | 10.3636
[10 empty] | 1403.5 | 10.1903
[10 empty] | 1403.5 | 10.4456
[10 empty] | 1403.2 | 10.1872
[10 empty] | 1403 | 10.5527
[10 empty] | 1402.8 | 10.1998
[10 empty] | 1402.8 | 10.5685
[10 empty] | 1402.8 | 10.2344
[10 empty] | 1402.6 | 10.5023
[10 empty] | 1402.4 | 10.3605
[10 empty] | 1402.3 | 10.4802
[10 empty] | 1402.2 | 10.433
[10 empty] | 1402.1 | 10.3605
[10 empty] | 1401.9 | 10.6126
[10 empty] | 1402.2 | 10.3542
[10 empty] | 1402 | 10.6693
[10 empty] | 1401.8 | 10.3258
[10 empty] | 1401.6 | 10.6662
[10 empty] | 1401.5 | 10.351
[10 empty] | 1401.3 | 10.6662
[10 empty] | 1401.1 | 10.4298
[10 empty] | 1401.1 | 10.5622
[10 empty] | 1400.9 | 10.5054
[10 empty] | 1400.9 | 10.537
[10 empty] | 1400.7 | 10.6945
[10 empty] | 1400.7 | 10.455
[10 empty] | 1400.6 | 10.7639
[10 empty] | 1400.6 | 10.4519
[10 empty] | 1400.4 | 10.8269
[10 empty] | 1400.3 | 10.4897
[10 empty] | 1400.2 | 10.8237
[10 empty] | 1400 | 10.5275
[10 empty] | 1400.1 | 10.7449
[10 empty] | 1399.9 | 10.6819
[10 empty] | 1399.7 | 10.7197
[10 empty] | 1400 | 10.7544
[10 empty] | 1399.5 | 10.6063
[10 empty] | 1399.4 | 10.9214
[10 empty] | 1399.3 | 10.6
[10 empty] | 1399.2 | 10.9781
[10 empty] | 1399.1 | 10.6157
[10 empty] | 1399.2 | 10.934
[10 empty] | 1398.9 | 10.6441
[10 empty] | 1398.8 | 10.9277
[10 empty] | 1398.7 | 10.7481
[10 empty] | 1398.5 | 10.7985
[10 empty] | 1398.4 | 10.83
[10 empty] | 1398.3 | 10.7733
[10 empty] | 1398.2 | 11.0223
[10 empty] | 1398 | 10.7197
[10 empty] | 1398.1 | 11.0821
[10 empty] | 1398 | 10.7449
[10 empty] | 1397.9 | 11.1105
[10 empty] | 1397.6 | 10.8017
[10 empty] | 1397.7 | 11.0979
[10 empty] | 1397.5 | 10.8426
[10 empty] | 1397.5 | 11.0097
[10 empty] | 1397.3 | 11.0097
[10 empty] | 1397.3 | 10.9718
[10 empty] | 1396.8 | 11.0947
[10 empty] | 1396.7 | 10.8773
[10 empty] | 1396.6 | 11.2334
[10 empty] | 1396.8 | 10.8805
[10 empty] | 1396.7 | 11.2555
[10 empty] | 1396.6 | 10.9214
[10 empty] | 1396.3 | 11.2019
[10 empty] | 1396.4 | 10.9561
[10 empty] | 1396.1 | 11.1987
[10 empty] | 1395.8 | 11.0947
[10 empty] | 1395.9 | 11.0632
[10 empty] | 1395.8 | 11.1704
[10 empty] | 1395.6 | 11.0538
[10 empty] | 1395.6 | 11.3658
[10 empty] | 1395.4 | 11.0065
[10 empty] | 1395.3 | 11.3878
[10 empty] | 1395.1 | 11.0412
[10 empty] | 1394.9 | 11.3752
[10 empty] | 1394.9 | 11.1326
[10 empty] | 1394.9 | 11.3784
[10 empty] | 1394.8 | 11.1735
[10 empty] | 1394.7 | 11.2618
[10 empty] | 1394.5 | 11.3563
[10 empty] | 1394.3 | 11.2397
[10 empty] | 1394.3 | 11.4571
[10 empty] | 1394.1 | 11.1641
[10 empty] | 1394.2 | 11.5328
[10 empty] | 1394 | 11.1704
[10 empty] | 1394.1 | 11.5611
[10 empty] | 1393.7 | 11.2239
[10 empty] | 1393.7 | 11.4824
[10 empty] | 1393.6 | 11.2964
[10 empty] | 1393.5 | 11.4635
[10 empty] | 1393.5 | 11.4477
[10 empty] | 1393.3 | 11.3405
[10 empty] | 1393.1 | 11.5202
[10 empty] | 1393 | 11.3405
[10 empty] | 1392.9 | 11.6777
[10 empty] | 1392.7 | 11.3216
[10 empty] | 1392.6 | 11.7156
[10 empty] | 1392.6 | 11.3595
[10 empty] | 1392.6 | 11.6683
[10 empty] | 1392.4 | 11.4477
[10 empty] | 1392.3 | 11.6588
[10 empty] | 1392.2 | 11.5233
[10 empty] | 1391.9 | 11.5391
[10 empty] | 1392 | 11.7282
[10 empty] | 1391.8 | 11.517
[10 empty] | 1391.7 | 11.8006
[10 empty] | 1391.5 | 11.4666
[10 empty] | 1391.4 | 11.8479
[10 empty] | 1391.4 | 11.5013
[10 empty] | 1391.3 | 11.8511
[10 empty] | 1391.1 | 11.5674
[10 empty] | 1391.2 | 11.7597
[10 empty] | 1390.8 | 11.6147
[10 empty] | 1390.8 | 11.7471
[10 empty] | 1390.8 | 11.8195
[10 empty] | 1390.6 | 11.6336
[10 empty] | 1390.4 | 11.8857
[10 empty] | 1390.4 | 11.6431
[10 empty] | 1390.1 | 12.0212
[10 empty] | 1390 | 11.6525
[10 empty] | 1390 | 12.0307
[10 empty] | 1390.1 | 11.6903
[10 empty] | 1389.7 | 11.9551
[10 empty] | 1389.6 | 11.8038
[10 empty] | 1389.4 | 11.9456
[10 empty] | 1389.6 | 11.9046
[10 empty] | 1389.5 | 11.8227
[10 empty] | 1389.4 | 12.1158
[10 empty] | 1389.3 | 11.8132
[10 empty] | 1389.1 | 12.1567
[10 empty] | 1389 | 11.7943
[10 empty] | 1388.9 | 12.1599
[10 empty] | 1388.7 | 11.8416
[10 empty] | 1388.7 | 12.1662
[10 empty] | 1388.5 | 11.9046
[10 empty] | 1388.6 | 12.0559
[10 empty] | 1388.3 | 11.9771
[10 empty] | 1388.1 | 12.0181
[10 empty] | 1388 | 12.1788
[10 empty] | 1387.9 | 11.933
[10 empty] | 1387.9 | 12.2796
[10 empty] | 1387.7 | 11.9645
[10 empty] | 1387.8 | 12.3584
[10 empty] | 1387.6 | 11.9929
[10 empty] | 1387.4 | 12.349
[10 empty] | 1387.3 | 12.0338
[10 empty] | 1387 | 12.2733
[10 empty] | 1387 | 12.1977
[10 empty] | 1386.9 | 12.2481
[10 empty] | 1387.1 | 12.2765
[10 empty] | 1386.8 | 12.1221
[10 empty] | 1386.6 | 12.4561
[10 empty] | 1386.5 | 12.1441
[10 empty] | 1386.4 | 12.4845
[10 empty] | 1386.3 | 12.1315
[10 empty] | 1386.3 | 12.4687
[10 empty] | 1386.4 | 12.1756
[10 empty] | 1386 | 12.4624
[10 empty] | 1386 | 12.2796
[10 empty] | 1385.9 | 12.3553
[10 empty] | 1385.7 | 12.371
[10 empty] | 1385.4 | 12.3364
[10 empty] | 1385.4 | 12.5822
[10 empty] | 1385.4 | 12.2639
[10 empty] | 1385.3 | 12.6389
[10 empty] | 1385.3 | 12.2891
[10 empty] | 1385 | 12.6673
[10 empty] | 1384.8 | 12.371
[10 empty] | 1384.9 | 12.6736
[10 empty] | 1384.8 | 12.4088
[10 empty] | 1384.7 | 12.5727
[10 empty] | 1384.2 | 12.5853
[10 empty] | 1384.2 | 12.5507
[10 empty] | 1384 | 12.6736
[10 empty] | 1384.1 | 12.453
[10 empty] | 1383.9 | 12.8122
[10 empty] | 1383.9 | 12.4719
[10 empty] | 1383.7 | 12.8469
[10 empty] | 1383.5 | 12.5002
[10 empty] | 1383.6 | 12.7996
[10 empty] | 1383.4 | 12.5475
[10 empty] | 1383.4 | 12.7839
[10 empty] | 1383.6 | 12.6799
[10 empty] | 1383 | 12.6673
[10 empty] | 1382.9 | 12.7744
[10 empty] | 1382.8 | 12.6578
[10 empty] | 1382.6 | 12.9572
[10 empty] | 1382.5 | 12.6231
[10 empty] | 1382.4 | 13.0107
[10 empty] | 1382.2 | 12.6483
[10 empty] | 1382 | 13.017
[10 empty] | 1381.9 | 12.7303
[10 empty] | 1381.8 | 13.0044
[10 empty] | 1381.7 | 12.7965
[10 empty] | 1381.7 | 12.9005
[10 empty] | 1381.5 | 13.0076
[10 empty] | 1381.4 | 12.8721
[10 empty] | 1381.5 | 13.0706
[10 empty] | 1381 | 12.8028
[10 empty] | 1380.9 | 13.1872
[10 empty] | 1380.9 | 12.8185
[10 empty] | 1381 | 13.2124
[10 empty] | 1380.6 | 12.8752
[10 empty] | 1380.4 | 13.1242
[10 empty] | 1380.2 | 12.9288
[10 empty] | 1380.2 | 13.121
[10 empty] | 1380.1 | 13.1116
[10 empty] | 1379.9 | 12.9887
[10 empty] | 1379.9 | 13.1998
[10 empty] | 1379.8 | 13.0013
[10 empty] | 1379.4 | 13.3637
[10 empty] | 1379.4 | 13.0013
[10 empty] | 1379.3 | 13.3952
[10 empty] | 1379.3 | 13.0328
[10 empty] | 1378.8 | 13.3511
[10 empty] | 1378.8 | 13.1336
[10 empty] | 1378.7 | 13.3416
[10 empty] | 1378.7 | 13.2093
[10 empty] | 1378.4 | 13.2156
[10 empty] | 1378.4 | 13.4173
[10 empty] | 1378.1 | 13.1872
[10 empty] | 1378.1 | 13.5118
[10 empty] | 1377.9 | 13.1368
[10 empty] | 1378.1 | 13.5717
[10 empty] | 1377.6 | 13.1652
[10 empty] | 1377.7 | 13.5717
[10 empty] | 1377.3 | 13.2629
[10 empty] | 1377.1 | 13.496
[10 empty] | 1377.2 | 13.3322
[10 empty] | 1377.1 | 13.4582
[10 empty] | 1377 | 13.5496
[10 empty] | 1376.9 | 13.3322
[10 empty] | 1376.6 | 13.6536
[10 empty] | 1376.6 | 13.3448
[10 empty] | 1376.6 | 13.745
[10 empty] | 1376.4 | 13.3605
[10 empty] | 1376.5 | 13.7765
[10 empty] | 1376.1 | 13.4267
[10 empty] | 1376 | 13.7198
[10 empty] | 1375.9 | 13.5654
[10 empty] | 1375.7 | 13.6977
[10 empty] | 1375.6 | 13.6631
[10 empty] | 1375.6 | 13.5622
[10 empty] | 1375.5 | 13.8679
[10 empty] | 1375.3 | 13.5433
[10 empty] | 1375.3 | 13.9309
[10 empty] | 1375.1 | 13.5244
[10 empty] | 1374.9 | 13.9341
[10 empty] | 1374.8 | 13.5717
[10 empty] | 1374.7 | 13.9309
[10 empty] | 1374.7 | 13.6883
[10 empty] | 1374.4 | 13.8301
[10 empty] | 1374.5 | 13.7891
[10 empty] | 1374.2 | 13.808
[10 empty] | 1374.1 | 14.0003
[10 empty] | 1374 | 13.7103
[10 empty] | 1374 | 14.0727
[10 empty] | 1373.9 | 13.7229
[10 empty] | 1373.5 | 14.1452
[10 empty] | 1373.6 | 13.786
[10 empty] | 1373.3 | 14.1641
[10 empty] | 1373.2 | 13.8301
[10 empty] | 1373.2 | 14.0727
[10 empty] | 1373 | 14.0223
[10 empty] | 1372.8 | 14.0633
[10 empty] | 1372.9 | 14.1263
[10 empty] | 1372.6 | 13.9435
[10 empty] | 1372.5 | 14.3091
[10 empty] | 1372.4 | 13.9467
[10 empty] | 1372.3 | 14.3501
[10 empty] | 1372.1 | 13.953
[10 empty] | 1372 | 14.328
[10 empty] | 1371.9 | 14.0034
[10 empty] | 1371.8 | 14.3248
[10 empty] | 1371.7 | 14.1515
[10 empty] | 1371.7 | 14.1956
[10 empty] | 1371.4 | 14.2429
[10 empty] | 1371.4 | 14.1767
[10 empty] | 1371.2 | 14.4509
[10 empty] | 1371.2 | 14.0948
[10 empty] | 1370.9 | 14.5297
[10 empty] | 1370.9 | 14.1358
[10 empty] | 1370.9 | 14.5549
[10 empty] | 1370.6 | 14.2114
[10 empty] | 1370.4 | 14.558
[10 empty] | 1370.5 | 14.2776
[10 empty] | 1370.3 | 14.4477
[10 empty] | 1370.1 | 14.5076
[10 empty] | 1370 | 14.4477
[10 empty] | 1370 | 14.5959
[10 empty] | 1369.8 | 14.3311
[10 empty] | 1369.7 | 14.7251
[10 empty] | 1369.6 | 14.3532
[10 empty] | 1369.5 | 14.7818
[10 empty] | 1369.3 | 14.3879
[10 empty] | 1369.1 | 14.7219
[10 empty] | 1369.1 | 14.4572
[10 empty] | 1369.1 | 14.7062
[10 empty] | 1368.8 | 14.6242
[10 empty] | 1368.8 | 14.6053
[10 empty] | 1368.5 | 14.7125
[10 empty] | 1368.5 | 14.5706
[10 empty] | 1368.2 | 14.911
[10 empty] | 1368.3 | 14.5297
[10 empty] | 1368 | 14.9677
[10 empty] | 1368.1 | 14.5643
[10 empty] | 1367.8 | 14.9425
[10 empty] | 1368 | 14.6841
[10 empty] | 1367.7 | 14.9488
[10 empty] | 1367.7 | 14.7597
[10 empty] | 1367.6 | 14.8732
[10 empty] | 1367.2 | 14.9646
[10 empty] | 1367.3 | 14.848
[10 empty] | 1367.1 | 15.0623
[10 empty] | 1367.1 | 14.7597
[10 empty] | 1367.1 | 15.1631
[10 empty] | 1366.8 | 14.7755
[10 empty] | 1366.7 | 15.1757
[10 empty] | 1367.1 | 14.8417
[10 empty] | 1366.5 | 15.1158
[10 empty] | 1366.4 | 14.911
[10 empty] | 1366.5 | 15.1127
[10 empty] | 1366.1 | 15.1064
[10 empty] | 1366.3 | 15.0024
[10 empty] | 1366.1 | 15.2104
[10 empty] | 1366 | 14.9961
[10 empty] | 1366 | 15.3648
[10 empty] | 1365.9 | 14.9772
[10 empty] | 1365.8 | 15.4152
[10 empty] | 1365.7 | 15.0244
[10 empty] | 1365.8 | 15.3616
[10 empty] | 1365.5 | 15.1599
[10 empty] | 1365.4 | 15.3679
[10 empty] | 1365.4 | 15.2356
[10 empty] | 1365.3 | 15.2482
[10 empty] | 1365.1 | 15.4562
[10 empty] | 1365.1 | 15.2419
[10 empty] | 1365 | 15.5413
[10 empty] | 1365 | 15.1946
[10 empty] | 1364.8 | 15.6011
[10 empty] | 1364.8 | 15.2261
[10 empty] | 1364.7 | 15.6169
[10 empty] | 1364.5 | 15.3081
[10 empty] | 1364.4 | 15.535
[10 empty] | 1364.5 | 15.4026
[10 empty] | 1364.4 | 15.5097
[10 empty] | 1364.1 | 15.6137
[10 empty] | 1364.2 | 15.4184
[10 empty] | 1364.1 | 15.7177
[10 empty] | 1364 | 15.4341
[10 empty] | 1364 | 15.8438
[10 empty] | 1363.7 | 15.4373
[10 empty] | 1363.8 | 15.8627
[10 empty] | 1363.5 | 15.5097
[10 empty] | 1363.3 | 15.7965
[10 empty] | 1363.4 | 15.6516
[10 empty] | 1363.3 | 15.7776
[10 empty] | 1363.1 | 15.7555
[10 empty] | 1363 | 15.6831
[10 empty] | 1362.9 | 15.9604
[10 empty] | 1363 | 15.6862
[10 empty] | 1362.9 | 16.0392
[10 empty] | 1362.7 | 15.661
[10 empty] | 1362.9 | 16.0612
[10 empty] | 1362.6 | 15.7146
[10 empty] | 1362.6 | 16.0612
[10 empty] | 1362.3 | 15.8123
[10 empty] | 1362.3 | 15.973
[10 empty] | 1362 | 15.9163
[10 empty] | 1362.2 | 15.9446
[10 empty] | 1362 | 16.1306
[10 empty] | 1362 | 15.869
[10 empty] | 1361.8 | 16.2188
[10 empty] | 1361.7 | 15.8974
[10 empty] | 1361.8 | 16.307
[10 empty] | 1361.4 | 15.9352
[10 empty] | 1361.3 | 16.3259
[10 empty] | 1361.4 | 16.0076
[10 empty] | 1361.2 | 16.2471
[10 empty] | 1361.2 | 16.1684
[10 empty] | 1361 | 16.2408
[10 empty] | 1361 | 16.3007
[10 empty] | 1360.7 | 16.1306
[10 empty] | 1360.5 | 16.474
[10 empty] | 1360.6 | 16.14
[10 empty] | 1360.5 | 16.5276
[10 empty] | 1360.3 | 16.1337
[10 empty] | 1360.2 | 16.5213
[10 empty] | 1360.1 | 16.2156
[10 empty] | 1360 | 16.5276
[10 empty] | 1360 | 16.3385
[10 empty] | 1359.9 | 16.411
[10 empty] | 1359.6 | 16.4425
[10 empty] | 1359.5 | 16.3984
[10 empty] | 1359.5 | 16.6505
[10 empty] | 1359.5 | 16.3259
[10 empty] | 1359.3 | 16.7451
[10 empty] | 1359.2 | 16.3448
[10 empty] | 1359.1 | 16.7892
[10 empty] | 1358.9 | 16.4236
[10 empty] | 1358.9 | 16.8081
[10 empty] | 1358.7 | 16.5024
[10 empty] | 1358.8 | 16.723
[10 empty] | 1358.6 | 16.7198
[10 empty] | 1358.5 | 16.7167
[10 empty] | 1358.4 | 16.8333
[10 empty] | 1358.2 | 16.5749
[10 empty] | 1358.3 | 16.9877
[10 empty] | 1358.1 | 16.5969
[10 empty] | 1358.3 | 17.0381
[10 empty] | 1357.9 | 16.6159
[10 empty] | 1357.9 | 17.0161
[10 empty] | 1357.8 | 16.6789
[10 empty] | 1357.9 | 17.0066
[10 empty] | 1357.7 | 16.868
[10 empty] | 1357.3 | 16.89
[10 empty] | 1357.1 | 16.9783
[10 empty] | 1357 | 16.868
[10 empty] | 1356.9 | 17.1988
[10 empty] | 1356.8 | 16.8049
[10 empty] | 1356.9 | 17.2808
[10 empty] | 1356.7 | 16.8333
[10 empty] | 1356.7 | 17.2808
[10 empty] | 1356.3 | 16.9404
[10 empty] | 1356.4 | 17.2902
[10 empty] | 1356.3 | 17.0318
[10 empty] | 1356.2 | 17.1768
[10 empty] | 1356.1 | 17.2745
[10 empty] | 1356 | 17.1736
[10 empty] | 1355.9 | 17.3816
[10 empty] | 1355.7 | 17.0633
[10 empty] | 1355.9 | 17.5045
[10 empty] | 1355.4 | 17.0791
[10 empty] | 1355.4 | 17.5455
[10 empty] | 1355.3 | 17.1484
[10 empty] | 1355.2 | 17.5014
[10 empty] | 1355.1 | 17.2115
[10 empty] | 1354.9 | 17.5014
[10 empty] | 1354.9 | 17.4478
[10 empty] | 1354.8 | 17.3596
[10 empty] | 1354.6 | 17.5644
[10 empty] | 1354.5 | 17.347
[10 empty] | 1354.5 | 17.7472
[10 empty] | 1354.3 | 17.3028
[10 empty] | 1354.4 | 17.8039
[10 empty] | 1354.1 | 17.347
[10 empty] | 1354.1 | 17.7724
[10 empty] | 1354 | 17.4856
[10 empty] | 1353.8 | 17.7913
[10 empty] | 1353.6 | 17.5959
[10 empty] | 1353.6 | 17.6684
[10 empty] | 1353.5 | 17.8417
[10 empty] | 1353.3 | 17.6495
[10 empty] | 1353.1 | 17.9394
[10 empty] | 1353.1 | 17.5644
[10 empty] | 1353.1 | 18.0276
[10 empty] | 1353 | 17.5896
[10 empty] | 1352.8 | 18.0623
[10 empty] | 1352.6 | 17.7062
[10 empty] | 1352.5 | 18.0087
[10 empty] | 1352.3 | 17.7818
[10 empty] | 1352.2 | 17.9961
[10 empty] | 1352.2 | 18.0497
[10 empty] | 1352.2 | 17.8575
[10 empty] | 1351.9 | 18.1442
[10 empty] | 1351.9 | 17.8575
[10 empty] | 1351.8 | 18.2861
[10 empty] | 1351.7 | 17.8323
[10 empty] | 1351.7 | 18.3302
[10 empty] | 1351.4 | 17.9016
[10 empty] | 1351.4 | 18.2892
[10 empty] | 1351.3 | 18.0781
[10 empty] | 1351.1 | 18.3018
[10 empty] | 1351.1 | 18.1884
[10 empty] | 1350.9 | 18.1569
[10 empty] | 1350.7 | 18.4342
[10 empty] | 1350.6 | 18.1442
[10 empty] | 1350.5 | 18.5224
[10 empty] | 1350.6 | 18.1001
[10 empty] | 1350.4 | 18.5571
[10 empty] | 1350.3 | 18.1379
[10 empty] | 1350.1 | 18.6043
[10 empty] | 1349.9 | 18.2829
[10 empty] | 1349.8 | 18.5003
[10 empty] | 1350.1 | 18.3743
[10 empty] | 1349.7 | 18.4846
[10 empty] | 1349.7 | 18.6516
[10 empty] | 1349.5 | 18.3554
[10 empty] | 1349.4 | 18.7367
[10 empty] | 1349.2 | 18.368
[10 empty] | 1349.1 | 18.8533
[10 empty] | 1349 | 18.409
[10 empty] | 1349.1 | 18.8754
[10 empty] | 1348.9 | 18.4751
[10 empty] | 1348.6 | 18.8155
[10 empty] | 1348.6 | 18.6926
[10 empty] | 1348.4 | 18.8281
[10 empty] | 1348.4 | 18.8218
[10 empty] | 1348.3 | 18.6831
[10 empty] | 1348.4 | 19.0392
[10 empty] | 1348 | 18.6957
[10 empty] | 1347.8 | 19.1117
[10 empty] | 1347.8 | 18.6548
[10 empty] | 1347.7 | 19.1306
[10 empty] | 1347.6 | 18.7209
[10 empty] | 1347.4 | 19.1306
[10 empty] | 1347.5 | 18.8848
[10 empty] | 1347.3 | 19.0455
[10 empty] | 1347.2 | 18.9951
[10 empty] | 1347 | 19.0172
[10 empty] | 1346.7 | 19.2535
[10 empty] | 1346.9 | 18.9037
[10 empty] | 1346.7 | 19.348
[10 empty] | 1346.8 | 18.9352
[10 empty] | 1346.5 | 19.4142
[10 empty] | 1346.3 | 18.9951
[10 empty] | 1346.5 | 19.4552
[10 empty] | 1346.1 | 19.0928
[10 empty] | 1346 | 19.3764
[10 empty] | 1345.8 | 19.3417
[10 empty] | 1345.9 | 19.3512
[10 empty] | 1345.7 | 19.4678
[10 empty] | 1345.7 | 19.222
[10 empty] | 1345.5 | 19.6569
[10 empty] | 1345.3 | 19.2378
[10 empty] | 1345.4 | 19.6978
[10 empty] | 1345.3 | 19.2283
[10 empty] | 1345.1 | 19.6852
[10 empty] | 1345 | 19.3197
[10 empty] | 1344.9 | 19.6978
[10 empty] | 1344.7 | 19.5403
[10 empty] | 1344.7 | 19.5875
[10 empty] | 1344.4 | 19.6632
[10 empty] | 1344.4 | 19.5686
[10 empty] | 1344.3 | 19.8838
[10 empty] | 1344.1 | 19.4709
[10 empty] | 1344.1 | 19.9689
[10 empty] | 1343.8 | 19.5214
[10 empty] | 1343.8 | 20.013
[10 empty] | 1343.7 | 19.6285
[10 empty] | 1343.6 | 20.0256
[10 empty] | 1343.7 | 19.7388
[10 empty] | 1343.4 | 19.9279
[10 empty] | 1343.2 | 20.0067
[10 empty] | 1343.1 | 19.9279
[10 empty] | 1343 | 20.117
[10 empty] | 1342.8 | 19.7892
[10 empty] | 1342.7 | 20.2651
[10 empty] | 1342.7 | 19.8144
[10 empty] | 1342.4 | 20.3124
[10 empty] | 1342.3 | 19.8712
[10 empty] | 1342.3 | 20.2745
[10 empty] | 1342.6 | 20.0634
[10 empty] | 1342.2 | 20.1642
[10 empty] | 1342.1 | 20.3407
[10 empty] | 1341.8 | 20.1516
[10 empty] | 1341.9 | 20.4479
[10 empty] | 1341.7 | 20.0445
[10 empty] | 1341.7 | 20.5329
[10 empty] | 1341.6 | 20.0823
[10 empty] | 1341.4 | 20.596
[10 empty] | 1341.3 | 20.2021
[10 empty] | 1341.1 | 20.5235
[10 empty] | 1340.9 | 20.2903
[10 empty] | 1340.9 | 20.5172
[10 empty] | 1340.8 | 20.5708
[10 empty] | 1340.6 | 20.3754
[10 empty] | 1340.5 | 20.6811
[10 empty] | 1340.5 | 20.3785
[10 empty] | 1340.4 | 20.8418
[10 empty] | 1340.3 | 20.3659
[10 empty] | 1340.2 | 20.8859
[10 empty] | 1340.2 | 20.4384
[10 empty] | 1340.1 | 20.8607
[10 empty] | 1339.7 | 20.6401
[10 empty] | 1339.8 | 20.8859
[10 empty] | 1339.6 | 20.7661
[10 empty] | 1339.4 | 20.7409
[10 empty] | 1339.3 | 21.0182
[10 empty] | 1339.2 | 20.7346
[10 empty] | 1339.2 | 21.1096
[10 empty] | 1339.1 | 20.6653
[10 empty] | 1339.2 | 21.1821
[10 empty] | 1338.9 | 20.7283
[10 empty] | 1338.9 | 21.2105
[10 empty] | 1338.6 | 20.8796
[10 empty] | 1338.4 | 21.1222
[10 empty] | 1338.4 | 20.993
[10 empty] | 1338.2 | 21.138
[10 empty] | 1338.2 | 21.2735
[10 empty] | 1338.2 | 20.9867
[10 empty] | 1338 | 21.3743
[10 empty] | 1337.9 | 20.9993
[10 empty] | 1337.9 | 21.4909
[10 empty] | 1337.5 | 21.0372
[10 empty] | 1337.7 | 21.5351
[10 empty] | 1337.4 | 21.1348
[10 empty] | 1337.2 | 21.4846
[10 empty] | 1337.3 | 21.3743
[10 empty] | 1337.1 | 21.4783
[10 empty] | 1336.9 | 21.4972
[10 empty] | 1336.9 | 21.3617
[10 empty] | 1336.8 | 21.7052
[10 empty] | 1336.7 | 21.3617
[10 empty] | 1336.6 | 21.7966
[10 empty] | 1336.3 | 21.3302
[10 empty] | 1336.4 | 21.825
[10 empty] | 1336.2 | 21.4027
[10 empty] | 1336.1 | 21.8439
[10 empty] | 1336 | 21.5886
[10 empty] | 1335.9 | 21.7399
[10 empty] | 1335.8 | 21.7336
[10 empty] | 1335.6 | 21.7367
[10 empty] | 1335.8 | 21.9983
[10 empty] | 1335.6 | 21.6296
[10 empty] | 1335.3 | 22.0865
[10 empty] | 1335.4 | 21.6611
[10 empty] | 1335.2 | 22.1685
[10 empty] | 1335 | 21.7241
[10 empty] | 1335.1 | 22.1968
[10 empty] | 1335.1 | 21.8376
[10 empty] | 1334.8 | 22.1307
[10 empty] | 1334.6 | 22.1023
[10 empty] | 1334.6 | 22.1118
[10 empty] | 1334.6 | 22.2473
[10 empty] | 1334.2 | 21.9952
[10 empty] | 1334.1 | 22.4174
[10 empty] | 1334 | 21.9952
[10 empty] | 1334.1 | 22.4962
[10 empty] | 1333.8 | 22.0361
[10 empty] | 1333.8 | 22.4426
[10 empty] | 1333.7 | 22.1307
[10 empty] | 1333.6 | 22.4552
[10 empty] | 1333.4 | 22.3513
[10 empty] | 1333.4 | 22.3544
[10 empty] | 1333.3 | 22.4899
[10 empty] | 1333.3 | 22.3639
[10 empty] | 1333 | 22.7168
[10 empty] | 1332.9 | 22.3134
[10 empty] | 1332.8 | 22.8082
[10 empty] | 1332.5 | 22.824
[10 empty] | 1332.6 | 22.4868
[10 empty] | 1332.5 | 22.8523
[10 empty] | 1332.2 | 22.6034
[10 empty] | 1332.1 | 22.7704
[10 empty] | 1331.9 | 22.8807
[10 empty] | 1331.9 | 22.7735
[10 empty] | 1331.8 | 23.0162
[10 empty] | 1331.6 | 22.679
[10 empty] | 1331.7 | 23.1391
[10 empty] | 1331.6 | 22.7074
[10 empty] | 1331.4 | 23.1832
[10 empty] | 1331.3 | 22.7798
[10 empty] | 1331.2 | 23.1454
[10 empty] | 1331 | 22.8838
[10 empty] | 1330.8 | 23.1643
[10 empty] | 1330.8 | 23.1391
[10 empty] | 1330.8 | 23.0445
[10 empty] | 1330.6 | 23.2714
[10 empty] | 1330.4 | 23.054
[10 empty] | 1330.3 | 23.4731
[10 empty] | 1330.3 | 23.0162
[10 empty] | 1330 | 23.5488
[10 empty] | 1330.1 | 23.0887
[10 empty] | 1330 | 23.5456
[10 empty] | 1329.9 | 23.2746
[10 empty] | 1329.7 | 23.5614
[10 empty] | 1329.6 | 23.3975
[10 empty] | 1329.4 | 23.4574
[10 empty] | 1329.2 | 23.678
[10 empty] | 1329.2 | 23.4511
[10 empty] | 1329.3 | 23.7914
[10 empty] | 1329.1 | 23.3786
[10 empty] | 1329 | 23.8733
[10 empty] | 1328.8 | 23.4259
[10 empty] | 1328.8 | 23.9269
[10 empty] | 1328.5 | 23.5582
[10 empty] | 1328.4 | 23.8639
[10 empty] | 1328.3 | 23.6811
[10 empty] | 1328.3 | 23.8796
[10 empty] | 1328.2 | 23.9521
[10 empty] | 1328.1 | 23.7504
[10 empty] | 1327.9 | 24.0845
[10 empty] | 1327.6 | 23.763
[10 empty] | 1327.7 | 24.2389
[10 empty] | 1327.7 | 23.7725
[10 empty] | 1327.4 | 24.2988
[10 empty] | 1327.2 | 23.8733
[10 empty] | 1327.2 | 24.2799
[10 empty] | 1327.1 | 24.0813
[10 empty] | 1327 | 24.2893
[10 empty] | 1327.1 | 24.22
[10 empty] | 1326.8 | 24.1759
[10 empty] | 1326.8 | 24.4815
[10 empty] | 1326.7 | 24.1822
[10 empty] | 1326.4 | 24.5698
[10 empty] | 1326.4 | 24.138
[10 empty] | 1326.3 | 24.6297
[10 empty] | 1326.2 | 24.2011
[10 empty] | 1326.1 | 24.6738
[10 empty] | 1326 | 24.3681
[10 empty] | 1325.7 | 24.6044
[10 empty] | 1325.8 | 24.5068
[10 empty] | 1325.6 | 24.5981
[10 empty] | 1325.5 | 24.7872
[10 empty] | 1325.4 | 24.4878
[10 empty] | 1325.2 | 24.907
[10 empty] | 1325.2 | 24.5194
[10 empty] | 1325.1 | 25.0173
[10 empty] | 1325 | 24.5729
[10 empty] | 1324.8 | 25.0645
[10 empty] | 1324.7 | 24.6832
[10 empty] | 1324.8 | 25.0299
[10 empty] | 1324.7 | 24.9448
[10 empty] | 1324.6 | 25.0456
[10 empty] | 1324.2 | 25.0771
[10 empty] | 1324.1 | 24.9101
[10 empty] | 1324.1 | 25.2977
[10 empty] | 1323.9 | 24.9353
[10 empty] | 1323.9 | 25.3923
[10 empty] | 1323.7 | 24.9259
[10 empty] | 1323.8 | 25.4206
[10 empty] | 1323.6 | 25.0141
[10 empty] | 1323.4 | 25.449
[10 empty] | 1323.5 | 25.2442
[10 empty] | 1323.4 | 25.3608
[10 empty] | 1323.2 | 25.3828
[10 empty] | 1323 | 25.3482
[10 empty] | 1322.9 | 25.6381
[10 empty] | 1322.8 | 25.2662
[10 empty] | 1322.8 | 25.7452
[10 empty] | 1322.7 | 25.3166
[10 empty] | 1322.5 | 25.8272
[10 empty] | 1322.3 | 25.4112
[10 empty] | 1322.2 | 25.8713
[10 empty] | 1322.2 | 25.5404
[10 empty] | 1322 | 25.8019
[10 empty] | 1322 | 25.8177
[10 empty] | 1321.9 | 25.8019
[10 empty] | 1321.7 | 25.9595
[10 empty] | 1321.6 | 25.6885
[10 empty] | 1321.6 | 26.1454
[10 empty] | 1321.4 | 25.7263
[10 empty] | 1321.3 | 26.2242
[10 empty] | 1321.2 | 25.7767
[10 empty] | 1321.3 | 26.2242
[10 empty] | 1321 | 25.8776
[10 empty] | 1320.8 | 26.2557
[10 empty] | 1320.8 | 26.1297
[10 empty] | 1320.6 | 26.1454
[10 empty] | 1320.7 | 26.2746
[10 empty] | 1320.5 | 26.136
[10 empty] | 1320.3 | 26.5078
[10 empty] | 1320.2 | 26.0824
[10 empty] | 1320 | 26.6055
[10 empty] | 1320.1 | 26.1517
[10 empty] | 1319.8 | 26.6497
[10 empty] | 1319.8 | 26.3219
[10 empty] | 1319.6 | 26.6875
[10 empty] | 1319.6 | 26.4543
[10 empty] | 1319.8 | 26.6087
[10 empty] | 1319.3 | 26.7316
[10 empty] | 1319.1 | 26.6213
[10 empty] | 1319.1 | 26.8671
[10 empty] | 1319 | 26.5173
[10 empty] | 1318.9 | 26.9994
[10 empty] | 1318.9 | 26.5646
[10 empty] | 1318.6 | 27.0688
[10 empty] | 1318.4 | 26.656
[10 empty] | 1318.3 | 27.0499
[10 empty] | 1318.3 | 26.7852
[10 empty] | 1318.1 | 27.0688
[10 empty] | 1318 | 27.053
[10 empty] | 1318 | 26.949
[10 empty] | 1317.9 | 27.2011
[10 empty] | 1317.7 | 26.9553
[10 empty] | 1317.6 | 27.4123
[10 empty] | 1317.5 | 26.9427
[10 empty] | 1317.6 | 27.4848
[10 empty] | 1317.3 | 27.031
[10 empty] | 1317.4 | 27.5005
[10 empty] | 1317.1 | 27.2421
[10 empty] | 1317 | 27.532
[10 empty] | 1316.9 | 27.3902
[10 empty] | 1316.8 | 27.4375
[10 empty] | 1316.7 | 27.6644
[10 empty] | 1316.6 | 27.4501
[10 empty] | 1316.5 | 27.7967
[10 empty] | 1316.3 | 27.3745
[10 empty] | 1316.3 | 27.9007
[10 empty] | 1316 | 27.4343
[10 empty] | 1316 | 27.9543
[10 empty] | 1316 | 27.5793
[10 empty] | 1315.8 | 27.907
[10 empty] | 1315.7 | 27.7211
[10 empty] | 1315.5 | 27.9165
[10 empty] | 1315.6 | 28.0205
[10 empty] | 1315.3 | 27.8125
[10 empty] | 1315.3 | 28.1528
[10 empty] | 1315 | 27.8282
[10 empty] | 1315.1 | 28.3104
[10 empty] | 1314.9 | 27.8472
[10 empty] | 1314.8 | 28.386
[10 empty] | 1314.8 | 27.9669
[10 empty] | 1314.7 | 28.3955
[10 empty] | 1314.3 | 28.1843
[10 empty] | 1314.3 | 28.4175
[10 empty] | 1314.3 | 28.3671
[10 empty] | 1314 | 28.3104
[10 empty] | 1313.9 | 28.6192
[10 empty] | 1313.9 | 28.3199
[10 empty] | 1313.7 | 28.7295
[10 empty] | 1313.6 | 28.2789
[10 empty] | 1313.5 | 28.802
[10 empty] | 1313.4 | 28.3671
[10 empty] | 1313.2 | 28.8619
[10 empty] | 1313.2 | 28.5593
[10 empty] | 1312.9 | 28.7894
[10 empty] | 1312.8 | 28.7169
[10 empty] | 1312.7 | 28.8178
[10 empty] | 1312.7 | 29.0005
[10 empty] | 1312.5 | 28.7043
[10 empty] | 1312.5 | 29.1392
[10 empty] | 1312.3 | 28.7358
[10 empty] | 1312.3 | 29.2842
[10 empty] | 1312 | 28.8461
[10 empty] | 1312.2 | 29.3409
[10 empty] | 1311.9 | 28.9312
[10 empty] | 1311.8 | 29.3031
[10 empty] | 1311.7 | 29.2274
[10 empty] | 1311.5 | 29.3251
[10 empty] | 1311.4 | 29.3724
[10 empty] | 1311.4 | 29.2211
[10 empty] | 1311.2 | 29.6087
[10 empty] | 1311.1 | 29.2432
[10 empty] | 1310.8 | 29.7127
[10 empty] | 1310.9 | 29.2243
[10 empty] | 1310.7 | 29.7474
[10 empty] | 1310.7 | 29.3472
[10 empty] | 1310.5 | 29.8136
[10 empty] | 1310.4 | 29.5867
[10 empty] | 1310.3 | 29.7127
[10 empty] | 1310.3 | 29.7505
[10 empty] | 1310.2 | 29.7285
[10 empty] | 1310.1 | 30.0184
[10 empty] | 1310.1 | 29.6245
[10 empty] | 1309.9 | 30.1445
[10 empty] | 1309.7 | 29.6875
[10 empty] | 1309.6 | 30.2295
[10 empty] | 1309.4 | 29.8167
[10 empty] | 1309.4 | 30.302
[10 empty] | 1309.4 | 29.9617
[10 empty] | 1309.4 | 30.2295
[10 empty] | 1309 | 30.2611
[10 empty] | 1308.9 | 30.2674
[10 empty] | 1308.8 | 30.4186
[10 empty] | 1308.6 | 30.1508
[10 empty] | 1308.8 | 30.6172
[10 empty] | 1308.6 | 30.1886
[10 empty] | 1308.4 | 30.7117
[10 empty] | 1308.1 | 30.2485
[10 empty] | 1308.3 | 30.7212
[10 empty] | 1308.1 | 30.3682
[10 empty] | 1307.9 | 30.7716
[10 empty] | 1307.8 | 30.6518
[10 empty] | 1307.7 | 30.6707
[10 empty] | 1307.7 | 30.8094
[10 empty] | 1307.4 | 30.6865
[10 empty] | 1307.3 | 31.071
[10 empty] | 1307.3 | 30.6329
[10 empty] | 1307.1 | 31.156
[10 empty] | 1306.9 | 30.718
[10 empty] | 1307 | 31.238
[10 empty] | 1306.8 | 30.8913
[10 empty] | 1306.8 | 31.301
[10 empty] | 1306.6 | 31.0363
[10 empty] | 1306.5 | 31.2159
[10 empty] | 1306.4 | 31.3388
[10 empty] | 1306.5 | 31.2506
[10 empty] | 1306.3 | 31.4964
[10 empty] | 1306.2 | 31.1403
[10 empty] | 1306.1 | 31.6602
[10 empty] | 1305.9 | 31.2033
[10 empty] | 1305.7 | 31.7453
[10 empty] | 1305.7 | 31.3041
[10 empty] | 1305.8 | 31.739
[10 empty] | 1305.4 | 31.4428
[10 empty] | 1305.4 | 31.7831
[10 empty] | 1305.2 | 31.7516
[10 empty] | 1305.1 | 31.6634
[10 empty] | 1305.2 | 31.9029
[10 empty] | 1304.9 | 31.6918
[10 empty] | 1304.9 | 32.1266
[10 empty] | 1304.9 | 31.6665
[10 empty] | 1304.7 | 32.2306
[10 empty] | 1304.4 | 31.7737
[10 empty] | 1304.3 | 32.2685
[10 empty] | 1304 | 31.9974
[10 empty] | 1304.1 | 32.3346
[10 empty] | 1304 | 32.1739
[10 empty] | 1303.9 | 32.2338
[10 empty] | 1303.9 | 32.4575
[10 empty] | 1303.5 | 32.2685
[10 empty] | 1303.4 | 32.6025
[10 empty] | 1303.3 | 32.196
[10 empty] | 1303.3 | 32.738
[10 empty] | 1303.2 | 32.2685
[10 empty] | 1303 | 32.8168
[10 empty] | 1303 | 32.4292
[10 empty] | 1302.7 | 32.7727
[10 empty] | 1302.8 | 32.5867
[10 empty] | 1302.6 | 32.8073
[10 empty] | 1302.3 | 32.8861
[10 empty] | 1302.3 | 32.7065
[10 empty] | 1302.4 | 33.0437
[10 empty] | 1302.1 | 32.7506
[10 empty] | 1302.1 | 33.2391
[10 empty] | 1302 | 32.7821
[10 empty] | 1301.7 | 33.3399
[10 empty] | 1301.6 | 32.9019
[10 empty] | 1301.6 | 33.362
[10 empty] | 1301.4 | 33.1571
[10 empty] | 1301.4 | 33.3903
[10 empty] | 1301.2 | 33.3399
[10 empty] | 1301.3 | 33.2863
[10 empty] | 1301 | 33.6204
[10 empty] | 1300.9 | 33.3273
[10 empty] | 1300.8 | 33.7401
[10 empty] | 1300.8 | 33.2895
[10 empty] | 1300.8 | 33.8473
[10 empty] | 1300.5 | 33.4061
[10 empty] | 1300.4 | 33.9134
[10 empty] | 1300.3 | 33.6078
[10 empty] | 1300.2 | 33.8567
[10 empty] | 1300 | 33.7842
[10 empty] | 1300 | 33.8693
[10 empty] | 1299.9 | 34.0773
[10 empty] | 1299.9 | 33.8031
[10 empty] | 1299.7 | 34.2349
[10 empty] | 1299.4 | 33.8567
[10 empty] | 1299.5 | 34.3578
[10 empty] | 1299.5 | 33.9544
[10 empty] | 1299.2 | 34.4492
[10 empty] | 1299.1 | 34.1057
[10 empty] | 1299 | 34.3987
[10 empty] | 1298.9 | 34.3987
[10 empty] | 1298.8 | 34.4555
[10 empty] | 1298.6 | 34.5689
[10 empty] | 1298.6 | 34.3893
[10 empty] | 1298.4 | 34.799
[10 empty] | 1298.5 | 34.4555
[10 empty] | 1298.5 | 34.8966
[10 empty] | 1298.2 | 34.5059
[10 empty] | 1298 | 34.9345
[10 empty] | 1298 | 34.6414
[10 empty] | 1297.9 | 34.9849
[10 empty] | 1297.7 | 34.8966
[10 empty] | 1297.5 | 34.9439
[10 empty] | 1297.3 | 35.0637
[10 empty] | 1297.4 | 35.0133
[10 empty] | 1297.2 | 35.3126
[10 empty] | 1297 | 34.9849
[10 empty] | 1296.9 | 35.4513
[10 empty] | 1296.9 | 35.0731
[10 empty] | 1296.7 | 35.5269
[10 empty] | 1296.7 | 35.2181
[10 empty] | 1296.6 | 35.6025
[10 empty] | 1296.4 | 35.3883
[10 empty] | 1296.5 | 35.5616
[10 empty] | 1296.1 | 35.6593
[10 empty] | 1296.1 | 35.6246
[10 empty] | 1295.9 | 35.82
[10 empty] | 1295.8 | 35.5773
[10 empty] | 1295.7 | 36.0122
[10 empty] | 1295.7 | 35.653
[10 empty] | 1295.5 | 36.1131
[10 empty] | 1295.5 | 35.7538
[10 empty] | 1295.3 | 36.1131
[10 empty] | 1295.3 | 35.9177
[10 empty] | 1295.1 | 36.1887
[10 empty] | 1295 | 36.1824
[10 empty] | 1295.1 | 36.1383
[10 empty] | 1294.9 | 36.3494
[10 empty] | 1294.8 | 36.1887
[10 empty] | 1294.8 | 36.57
[10 empty] | 1294.5 | 36.2044
[10 empty] | 1294.5 | 36.6866
[10 empty] | 1294.4 | 36.3053
[10 empty] | 1294.3 | 36.737
[10 empty] | 1294.2 | 36.5259
[10 empty] | 1294.1 | 36.8
[10 empty] | 1293.9 | 36.6992
[10 empty] | 1293.7 | 36.7496
[10 empty] | 1293.6 | 36.9734
[10 empty] | 1293.5 | 36.8221
[10 empty] | 1293.3 | 37.1278
[10 empty] | 1293.2 | 36.8063
[10 empty] | 1293.4 | 37.2601
[10 empty] | 1293.1 | 36.904
[10 empty] | 1292.9 | 37.3547
[10 empty] | 1292.8 | 37.0648
[10 empty] | 1292.9 | 37.3389
[10 empty] | 1292.5 | 37.2318
[10 empty] | 1292.5 | 37.3893
[10 empty] | 1292.4 | 37.5185
[10 empty] | 1292.3 | 37.3515
[10 empty] | 1292.1 | 37.6824
[10 empty] | 1292.2 | 37.4398
[10 empty] | 1292.3 | 37.8746
[10 empty] | 1292 | 37.4996
[10 empty] | 1291.8 | 37.9566
[10 empty] | 1291.5 | 37.6415
[10 empty] | 1291.5 | 37.9786
[10 empty] | 1291.4 | 37.8873
[10 empty] | 1291.4 | 38.0637
[10 empty] | 1291.2 | 38.0637
[10 empty] | 1291.1 | 38.0196
[10 empty] | 1291 | 38.3221
[10 empty] | 1291 | 38.0858
[10 empty] | 1290.8 | 38.4702
[10 empty] | 1290.9 | 38.1173
[10 empty] | 1290.7 | 38.5553
[10 empty] | 1290.4 | 38.2276
[10 empty] | 1290.3 | 38.6656
[10 empty] | 1290.2 | 38.4419
[10 empty] | 1290.1 | 38.6058
[10 empty] | 1290 | 38.6184
[10 empty] | 1289.9 | 38.6814
[10 empty] | 1289.8 | 38.8925
[10 empty] | 1289.8 | 38.6499
[10 empty] | 1289.6 | 39.0658
[10 empty] | 1289.4 | 38.7413
[10 empty] | 1289.3 | 39.2077
[10 empty] | 1289.3 | 38.839
[10 empty] | 1289.1 | 39.299
[10 empty] | 1289.1 | 39.0217
[10 empty] | 1288.8 | 39.2959
[10 empty] | 1288.9 | 39.2959
[10 empty] | 1288.9 | 39.3652
[10 empty] | 1288.6 | 39.4787
[10 empty] | 1288.8 | 39.3432
[10 empty] | 1288.5 | 39.7087
[10 empty] | 1288.3 | 39.4125
[10 empty] | 1288.2 | 39.8568
[10 empty] | 1288.3 | 39.4724
[10 empty] | 1287.9 | 39.9104
[10 empty] | 1287.8 | 39.6236
[10 empty] | 1287.6 | 39.9923
[10 empty] | 1287.6 | 39.8694
[10 empty] | 1287.4 | 39.9671
[10 empty] | 1287.2 | 40.0554
[10 empty] | 1287.2 | 40.0459
[10 empty] | 1287.3 | 40.3232
[10 empty] | 1287.2 | 40.027
[10 empty] | 1287 | 40.4745
[10 empty] | 1287 | 40.1341
[10 empty] | 1286.8 | 40.5785
[10 empty] | 1286.5 | 40.276
[10 empty] | 1286.7 | 40.6982
[10 empty] | 1286.6 | 40.4398
[10 empty] | 1286.4 | 40.6825
[10 empty] | 1286.1 | 40.7486
[10 empty] | 1286 | 40.7581
[10 empty] | 1285.7 | 40.9157
[10 empty] | 1285.7 | 40.7329
[10 empty] | 1285.7 | 41.1394
[10 empty] | 1285.7 | 40.8243
[10 empty] | 1285.5 | 41.2655
[10 empty] | 1285.3 | 40.8936
[10 empty] | 1285.2 | 41.3442
[10 empty] | 1285.2 | 41.0575
[10 empty] | 1285.1 | 41.4199
[10 empty] | 1284.8 | 41.319
[10 empty] | 1284.7 | 41.4041
[10 empty] | 1284.8 | 41.5081
[10 empty] | 1284.5 | 41.4766
[10 empty] | 1284.3 | 41.7728
[10 empty] | 1284.2 | 41.4419
[10 empty] | 1284.3 | 41.9556
[10 empty] | 1284.2 | 41.5491
[10 empty] | 1284 | 42.0848
[10 empty] | 1283.9 | 41.7382
[10 empty] | 1283.7 | 42.1888
[10 empty] | 1283.8 | 41.9083
[10 empty] | 1283.5 | 42.1604
[10 empty] | 1283.5 | 42.2235
[10 empty] | 1283.3 | 42.2329
[10 empty] | 1283.1 | 42.4315
[10 empty] | 1283.3 | 42.192
[10 empty] | 1283.1 | 42.6583
[10 empty] | 1282.9 | 42.2707
[10 empty] | 1282.8 | 42.7844
[10 empty] | 1282.7 | 42.381
[10 empty] | 1282.4 | 42.838
[10 empty] | 1282.3 | 42.5481
[10 empty] | 1282.3 | 42.9168
[10 empty] | 1282.1 | 42.8632
[10 empty] | 1282.2 | 42.8663
[10 empty] | 1282.1 | 43.0586
[10 empty] | 1282 | 42.9294
[10 empty] | 1281.6 | 43.3138
[10 empty] | 1281.6 | 42.942
[10 empty] | 1281.4 | 43.4462
[10 empty] | 1281.4 | 43.0712
[10 empty] | 1281.2 | 43.5281
[10 empty] | 1281.1 | 43.3611
[10 empty] | 1281.1 | 43.6384
[10 empty] | 1280.9 | 43.5596
[10 empty] | 1280.9 | 43.6226
[10 empty] | 1280.7 | 43.8369
[10 empty] | 1280.8 | 43.7109
[10 empty] | 1280.9 | 44.026
[10 empty] | 1280.5 | 43.7266
[10 empty] | 1280.4 | 44.1741
[10 empty] | 1280.4 | 43.8527
[10 empty] | 1280.3 | 44.3033
[10 empty] | 1280 | 44.0607
[10 empty] | 1279.9 | 44.3033
[10 empty] | 1279.8 | 44.2372
[10 empty] | 1279.7 | 44.3947
[10 empty] | 1279.5 | 44.5428
[10 empty] | 1279.5 | 44.3884
[10 empty] | 1279.4 | 44.7382
[10 empty] | 1279.5 | 44.483
[10 empty] | 1279.3 | 44.9241
[10 empty] | 1279 | 44.568
[10 empty] | 1278.9 | 45.0565
[10 empty] | 1279 | 44.754
[10 empty] | 1278.8 | 45.1069
[10 empty] | 1278.6 | 45.0313
[10 empty] | 1278.5 | 45.1889
[10 empty] | 1278.2 | 45.2487
[10 empty] | 1278.4 | 45.1983
[10 empty] | 1278.2 | 45.5197
[10 empty] | 1278.1 | 45.3055
[10 empty] | 1278 | 45.6742
[10 empty] | 1277.8 | 45.3433
[10 empty] | 1277.7 | 45.8065
[10 empty] | 1277.8 | 45.5071
[10 empty] | 1277.9 | 45.9105
[10 empty] | 1277.4 | 45.7435
[10 empty] | 1277.5 | 45.9042
[10 empty] | 1277.2 | 45.9483
[10 empty] | 1277.1 | 46.0177
[10 empty] | 1276.9 | 46.2382
[10 empty] | 1277.1 | 46.0113
[10 empty] | 1276.9 | 46.4242
[10 empty] | 1276.7 | 46.1374
[10 empty] | 1276.6 | 46.5817
[10 empty] | 1276.6 | 46.2666
[10 empty] | 1276.4 | 46.6983
[10 empty] | 1276.3 | 46.4651
[10 empty] | 1276.2 | 46.7393
[10 empty] | 1276.1 | 46.8023
[10 empty] | 1275.8 | 46.8433
[10 empty] | 1275.7 | 46.9725
[10 empty] | 1275.7 | 46.8496
[10 empty] | 1275.6 | 47.2151
[10 empty] | 1275.5 | 46.963
[10 empty] | 1275.6 | 47.3916
[10 empty] | 1275.3 | 47.0544
[10 empty] | 1275.1 | 47.483
[10 empty] | 1275 | 47.2341
[10 empty] | 1275 | 47.5996
[10 empty] | 1275 | 47.4988
[10 empty] | 1274.9 | 47.6091
[10 empty] | 1274.5 | 47.7068
[10 empty] | 1274.4 | 47.7162
[10 empty] | 1274.3 | 48.0219
[10 empty] | 1274.2 | 47.7383
[10 empty] | 1274.1 | 48.17
[10 empty] | 1274 | 47.8738
[10 empty] | 1273.9 | 48.3244
[10 empty] | 1273.8 | 48.0408
[10 empty] | 1273.6 | 48.4662
[10 empty] | 1273.5 | 48.2425
[10 empty] | 1273.5 | 48.4851
[10 empty] | 1273.5 | 48.5639
[10 empty] | 1273.1 | 48.6112
[10 empty] | 1273.1 | 48.7656
[10 empty] | 1273 | 48.6175
[10 empty] | 1272.8 | 49.024
[10 empty] | 1272.9 | 48.7404
[10 empty] | 1272.6 | 49.2068
[10 empty] | 1272.6 | 48.8475
[10 empty] | 1272.6 | 49.2887
[10 empty] | 1272.4 | 49.0429
[10 empty] | 1272.2 | 49.4148
[10 empty] | 1272.1 | 49.3391
[10 empty] | 1272 | 49.4179
[10 empty] | 1272 | 49.5692
[10 empty] | 1271.7 | 49.5219
[10 empty] | 1271.6 | 49.8591
[10 empty] | 1271.4 | 49.5377
[10 empty] | 1271.5 | 50.0419
[10 empty] | 1271.5 | 49.7015
[10 empty] | 1271.3 | 50.1616
[10 empty] | 1271.3 | 49.919
[10 empty] | 1271 | 50.3003
[10 empty] | 1271 | 50.1238
[10 empty] | 1270.8 | 50.3129
[10 empty] | 1270.8 | 50.4547
[10 empty] | 1270.5 | 50.4295
[10 empty] | 1270.3 | 50.6721
[10 empty] | 1270.3 | 50.4484
[10 empty] | 1270 | 50.9274
[10 empty] | 1270.2 | 50.5776
[10 empty] | 1270 | 51.0881
[10 empty] | 1269.9 | 50.7446
[10 empty] | 1269.7 | 51.1543
[10 empty] | 1269.7 | 50.9589
[10 empty] | 1269.5 | 51.2677
[10 empty] | 1269.5 | 51.3024
[10 empty] | 1269.4 | 51.2741
[10 empty] | 1269.2 | 51.5199
[10 empty] | 1269.2 | 51.3906
[10 empty] | 1269 | 51.8255
[10 empty] | 1268.9 | 51.4789
[10 empty] | 1268.8 | 52.0052
[10 empty] | 1268.7 | 51.6491
[10 empty] | 1268.4 | 52.1123
[10 empty] | 1268.5 | 51.9075
[10 empty] | 1268.4 | 52.2447
[10 empty] | 1268.2 | 52.1533
[10 empty] | 1268.2 | 52.2478
[10 empty] | 1267.9 | 52.5094
[10 empty] | 1268 | 52.3644
[10 empty] | 1267.7 | 52.7111
[10 empty] | 1267.6 | 52.4148
[10 empty] | 1267.4 | 52.9127
[10 empty] | 1267.4 | 52.5724
[10 empty] | 1267.3 | 53.0482
[10 empty] | 1267.3 | 52.8024
[10 empty] | 1267.2 | 53.1018
[10 empty] | 1267 | 53.0356
[10 empty] | 1266.9 | 53.2436
[10 empty] | 1266.8 | 53.3791
[10 empty] | 1266.7 | 53.2373
[10 empty] | 1266.6 | 53.6186
[10 empty] | 1266.4 | 54.741
[10 empty] | 1266.4 | 53.9908
[10 empty] | 1266.2 | 53.6355
[10 empty] | 1266 | 54.1775
[10 empty] | 1266 | 53.736
[10 empty] | 1265.9 | 54.1882
[10 empty] | 1266 | 54.2457
[10 empty] | 1265.8 | 54.1236
[10 empty] | 1265.5 | 54.601
[10 empty] | 1265.4 | 54.1344
[10 empty] | 1265.5 | 54.5867
[10 empty] | 1265.2 | 54.5831
[10 empty] | 1265.2 | 54.5292
[10 empty] | 1265 | 55.0138
[10 empty] | 1265 | 54.6118
[10 empty] | 1264.8 | 55.1215
[10 empty] | 1264.6 | 55.0569
[10 empty] | 1264.6 | 54.9456
[10 empty] | 1264.5 | 55.4445
[10 empty] | 1264.3 | 55.0246
[10 empty] | 1264.2 | 55.5379
[10 empty] | 1264.3 | 55.5235
[10 empty] | 1264 | 55.362
[10 empty] | 1263.9 | 55.8824
[10 empty] | 1263.8 | 55.4697
[10 empty] | 1263.8 | 55.9399
[10 empty] | 1263.5 | 55.9865
[10 empty] | 1263.6 | 55.9291
[10 empty] | 1263.3 | 56.3347
[10 empty] | 1263.3 | 55.9614
[10 empty] | 1263.4 | 56.3778
[10 empty] | 1263 | 56.367
[10 empty] | 1263 | 56.367
[10 empty] | 1263.1 | 56.8085
[10 empty] | 1262.8 | 56.4316
[10 empty] | 1262.7 | 56.9377
[10 empty] | 1262.7 | 56.8444
[10 empty] | 1262.4 | 56.8085
[10 empty] | 1262.3 | 57.2751
[10 empty] | 1262.3 | 56.8659
[10 empty] | 1262.1 | 57.3972
[10 empty] | 1261.8 | 57.3218
[10 empty] | 1261.7 | 57.268
[10 empty] | 1261.7 | 57.7346
[10 empty] | 1261.5 | 57.3505
[10 empty] | 1261.5 | 57.8566
[10 empty] | 1261.2 | 57.8351
[10 empty] | 1261.2 | 57.8243
[10 empty] | 1261.2 | 58.2156
[10 empty] | 1261.1 | 57.8315
[10 empty] | 1260.9 | 58.2766
[10 empty] | 1261 | 58.2515
[10 empty] | 1260.8 | 58.2694
[10 empty] | 1260.6 | 58.7001
[10 empty] | 1260.5 | 58.3268
[10 empty] | 1260.5 | 58.8545
[10 empty] | 1260.4 | 58.7432
[10 empty] | 1260.3 | 58.7289
[10 empty] | 1260.1 | 59.1775
[10 empty] | 1260.2 | 58.8294
[10 empty] | 1260.1 | 59.2924
[10 empty] | 1259.8 | 59.2852
[10 empty] | 1259.7 | 59.1991
[10 empty] | 1259.6 | 59.698
[10 empty] | 1259.3 | 59.3139
[10 empty] | 1259.3 | 59.759
[10 empty] | 1259.4 | 59.8057
[10 empty] | 1259.2 | 59.7447
[10 empty] | 1258.9 | 60.179
[10 empty] | 1258.9 | 59.838
[10 empty] | 1258.8 | 60.2544
[10 empty] | 1258.8 | 60.2292
[10 empty] | 1258.7 | 60.24
[10 empty] | 1258.6 | 60.6743
[10 empty] | 1258.4 | 60.3441
[10 empty] | 1258.3 | 60.8179
[10 empty] | 1258.1 | 60.7569
[10 empty] | 1258 | 60.7282
[10 empty] | 1257.7 | 61.1948
[10 empty] | 1257.6 | 62.6794
[10 empty] | 1257.4 | 61.789
[10 empty] | 1257.4 | 61.2162
[10 empty] | 1257.4 | 61.3542
[10 empty] | 1257.3 | 61.8433
[10 empty] | 1257 | 61.4336
[10 empty] | 1256.9 | 61.6886
[10 empty] | 1256.9 | 62.1401
[10 empty] | 1256.9 | 61.6594
[10 empty] | 1256.6 | 62.0272
[10 empty] | 1256.7 | 62.4244
[10 empty] | 1256.5 | 61.9854
[10 empty] | 1256.3 | 62.4286
[10 empty] | 1256.1 | 62.7003
[10 empty] | 1256 | 62.2613
[10 empty] | 1255.9 | 62.671
[10 empty] | 1255.9 | 62.9302
[10 empty] | 1256.1 | 62.579
[10 empty] | 1255.8 | 63.1058
[10 empty] | 1255.6 | 63.2772
[10 empty] | 1255.5 | 62.9386
[10 empty] | 1255.3 | 63.5322
[10 empty] | 1255.2 | 63.5405
[10 empty] | 1255.2 | 63.2312
[10 empty] | 1255.1 | 63.8917
[10 empty] | 1254.9 | 63.783
[10 empty] | 1254.9 | 63.5823
[10 empty] | 1254.7 | 64.1634
[10 empty] | 1254.7 | 64.0296
[10 empty] | 1254.3 | 64.0046
[10 empty] | 1254.2 | 64.5773
[10 empty] | 1254.2 | 64.339
[10 empty] | 1254.2 | 64.3014
[10 empty] | 1253.9 | 64.895
[10 empty] | 1253.9 | 64.6943
[10 empty] | 1253.9 | 64.686
[10 empty] | 1253.7 | 65.2336
[10 empty] | 1253.7 | 64.941
[10 empty] | 1253.5 | 65.0037
[10 empty] | 1253.2 | 65.5931
[10 empty] | 1253.2 | 65.2252
[10 empty] | 1253.1 | 65.3966
[10 empty] | 1252.9 | 65.915
[10 empty] | 1252.9 | 65.5179
[10 empty] | 1252.7 | 65.8105
[10 empty] | 1252.7 | 66.2661
[10 empty] | 1252.6 | 65.869
[10 empty] | 1252.3 | 66.2202
[10 empty] | 1252.2 | 66.5839
[10 empty] | 1252.1 | 66.1784
[10 empty] | 1252 | 66.5212
[10 empty] | 1252.1 | 66.889
[10 empty] | 1251.9 | 66.4961
[10 empty] | 1251.7 | 66.9392
[10 empty] | 1251.7 | 67.2485
[10 empty] | 1251.4 | 66.8514
[10 empty] | 1251.6 | 67.4074
[10 empty] | 1251.5 | 67.5621
[10 empty] | 1251.3 | 67.19
[10 empty] | 1251 | 67.8254
[10 empty] | 1251 | 67.8463
[10 empty] | 1251 | 67.5621
[10 empty] | 1250.8 | 68.1222
[10 empty] | 1250.7 | 68.0512
[10 empty] | 1250.4 | 67.9885
[10 empty] | 1250.3 | 68.5695
[10 empty] | 1250.2 | 68.3354
[10 empty] | 1250.4 | 68.44
[10 empty] | 1250 | 68.9625
[10 empty] | 1250.1 | 68.6699
[10 empty] | 1249.9 | 68.7409
[10 empty] | 1249.8 | 69.3178
[10 empty] | 1249.7 | 68.975
[10 empty] | 1249.4 | 69.1632
[10 empty] | 1249.4 | 69.6815
[10 empty] | 1249.5 | 69.3429
[10 empty] | 1249.2 | 69.5937
[10 empty] | 1249.2 | 70.041
[10 empty] | 1249.1 | 69.6982
[10 empty] | 1248.9 | 70.0285
[10 empty] | 1248.7 | 70.3964
[10 empty] | 1248.6 | 70.0118
[10 empty] | 1248.8 | 70.3295
[10 empty] | 1248.6 | 70.7141
[10 empty] | 1248.4 | 70.4047
[10 empty] | 1248.4 | 70.8102
[10 empty] | 1248.2 | 71.1112
[10 empty] | 1248 | 74.0018
[10 empty] | 1247.8 | 72.2616
[10 empty] | 1247.7 | 71.6384
[10 empty] | 1247.8 | 71.2694
[10 empty] | 1247.6 | 72.122
[10 empty] | 1247.7 | 72.1918
[10 empty] | 1247.3 | 71.6932
[10 empty] | 1247.2 | 71.9425
[10 empty] | 1247.2 | 72.6356
[10 empty] | 1246.9 | 72.3115
[10 empty] | 1246.9 | 72.1768
[10 empty] | 1246.9 | 72.7652
[10 empty] | 1246.7 | 72.9996
[10 empty] | 1246.8 | 72.5907
[10 empty] | 1246.4 | 72.9248
[10 empty] | 1246.4 | 73.5131
[10 empty] | 1246.2 | 73.1641
[10 empty] | 1246.3 | 73.1442
[10 empty] | 1246 | 73.7674
[10 empty] | 1246.1 | 73.9718
[10 empty] | 1245.8 | 73.5181
[10 empty] | 1245.9 | 73.907
[10 empty] | 1245.5 | 74.4655
[10 empty] | 1245.5 | 74.1314
[10 empty] | 1245.4 | 74.1065
[10 empty] | 1245.1 | 74.7746
[10 empty] | 1245.1 | 74.8544
[10 empty] | 1244.9 | 74.4106
[10 empty] | 1245.1 | 74.9491
[10 empty] | 1245 | 75.4078
[10 empty] | 1244.8 | 75.0239
[10 empty] | 1244.5 | 75.0239
[10 empty] | 1244.7 | 75.7718
[10 empty] | 1244.5 | 75.7718
[10 empty] | 1244.4 | 75.3331
[10 empty] | 1244.1 | 75.8017
[10 empty] | 1244.1 | 76.3652
[10 empty] | 1244 | 75.9264
[10 empty] | 1243.7 | 76.0062
[10 empty] | 1243.7 | 76.6394
[10 empty] | 1243.7 | 76.6394
[10 empty] | 1243.4 | 76.3103
[10 empty] | 1243.5 | 76.8388
[10 empty] | 1243.2 | 77.2926
[10 empty] | 1243.2 | 76.8339
[10 empty] | 1243.1 | 77.0333
[10 empty] | 1243 | 77.6865
[10 empty] | 1242.8 | 77.6615
[10 empty] | 1242.7 | 77.3624
[10 empty] | 1242.6 | 77.9158
[10 empty] | 1242.4 | 78.3147
[10 empty] | 1242.4 | 77.8809
[10 empty] | 1242.6 | 78.1352
[10 empty] | 1242.2 | 78.7435
[10 empty] | 1241.9 | 78.6239
[10 empty] | 1241.9 | 78.3397
[10 empty] | 1241.9 | 79.0327
[10 empty] | 1242 | 79.3369
[10 empty] | 1241.6 | 78.9131
[10 empty] | 1241.4 | 79.0975
[10 empty] | 1241.3 | 79.7906
[10 empty] | 1241.3 | 79.5961
[10 empty] | 1241.2 | 79.4117
[10 empty] | 1241.2 | 79.9701
[10 empty] | 1240.7 | 80.3191
[10 empty] | 1240.9 | 79.8504
[10 empty] | 1240.7 | 80.2344
[10 empty] | 1240.6 | 80.8177
[10 empty] | 1240.4 | 80.4288
[10 empty] | 1240.4 | 80.4438
[10 empty] | 1240.2 | 81.097
[10 empty] | 1240.2 | 81.2565
[10 empty] | 1240 | 80.8277
[10 empty] | 1239.9 | 81.3612
[10 empty] | 1239.9 | 81.8499
[10 empty] | 1239.6 | 81.5158
[10 empty] | 1239.6 | 81.5756
[10 empty] | 1239.6 | 82.1789
[10 empty] | 1239.3 | 82.2687
[10 empty] | 1239.3 | 81.8648
[10 empty] | 1239.3 | 82.4133
[10 empty] | 1239.1 | 82.877
[10 empty] | 1238.9 | 82.5379
[10 empty] | 1238.8 | 82.5678
[10 empty] | 1238.6 | 83.2759
[10 empty] | 1238.4 | 83.3257
[10 empty] | 1238.6 | 82.9518
[10 empty] | 1238.4 | 83.4055
[10 empty] | 1238.2 | 83.939
[10 empty] | 1238.3 | 83.5102
[10 empty] | 1238 | 83.6748
[10 empty] | 1238.1 | 84.303
[10 empty] | 1238.1 | 84.2531
[10 empty] | 1237.8 | 84.0387
[10 empty] | 1237.7 | 84.5473
[10 empty] | 1237.6 | 85.031
[10 empty] | 1237.4 | 89.8135
[10 empty] | 1237.4 | 86.4367
[10 empty] | 1237.1 | 86.1325
[10 empty] | 1237 | 85.8594
[10 empty] | 1236.9 | 85.2573
[10 empty] | 1236.8 | 85.8097
[10 empty] | 1236.7 | 86.505
[10 empty] | 1236.7 | 86.5732
[10 empty] | 1236.4 | 86.0146
[10 empty] | 1236.3 | 86.176
[10 empty] | 1236.2 | 86.8898
[10 empty] | 1236.3 | 87.2933
[10 empty] | 1236.2 | 86.8526
[10 empty] | 1235.9 | 86.6726
[10 empty] | 1235.9 | 87.2002
[10 empty] | 1235.6 | 87.8644
[10 empty] | 1235.7 | 87.7402
[10 empty] | 1235.6 | 87.3306
[10 empty] | 1235.3 | 87.7154
[10 empty] | 1235.1 | 88.4106
[10 empty] | 1235.2 | 88.6279
[10 empty] | 1235 | 88.1251
[10 empty] | 1234.9 | 88.243
[10 empty] | 1234.7 | 88.8948
[10 empty] | 1234.7 | 89.3728
[10 empty] | 1234.6 | 89.0252
[10 empty] | 1234.6 | 88.7893
[10 empty] | 1234.3 | 89.3107
[10 empty] | 1234.1 | 90.0494
[10 empty] | 1234.3 | 89.9315
[10 empty] | 1234.1 | 89.4907
[10 empty] | 1234 | 89.8446
[10 empty] | 1233.8 | 90.6888
[10 empty] | 1233.6 | 90.8191
[10 empty] | 1233.6 | 90.3039
[10 empty] | 1233.7 | 90.3474
[10 empty] | 1233.5 | 91.1605
[10 empty] | 1233.2 | 91.5268
[10 empty] | 1233.2 | 91.2226
[10 empty] | 1233 | 90.9495
[10 empty] | 1232.8 | 91.6696
[10 empty] | 1232.6 | 92.2965
[10 empty] | 1232.6 | 92.2158
[10 empty] | 1232.4 | 91.7316
[10 empty] | 1232.5 | 92.1599
[10 empty] | 1232.2 | 92.8862
[10 empty] | 1232.4 | 93.1097
[10 empty] | 1232.1 | 92.6131
[10 empty] | 1231.9 | 92.7186
[10 empty] | 1231.9 | 93.4076
[10 empty] | 1231.7 | 93.8794
[10 empty] | 1231.6 | 93.538
[10 empty] | 1231.6 | 93.3207
[10 empty] | 1231.4 | 93.8794
[10 empty] | 1231.6 | 94.5498
[10 empty] | 1231.2 | 94.4877
[10 empty] | 1231 | 94.016
[10 empty] | 1230.9 | 94.3946
[10 empty] | 1231.1 | 95.1333
[10 empty] | 1230.9 | 95.3692
[10 empty] | 1231 | 94.8167
[10 empty] | 1230.8 | 94.9719
[10 empty] | 1230.5 | 95.6858
[10 empty] | 1230.2 | 96.1575
[10 empty] | 1230.2 | 95.7478
[10 empty] | 1230 | 95.6361
[10 empty] | 1230 | 96.201
[10 empty] | 1229.8 | 96.8652
[10 empty] | 1229.7 | 96.7783
[10 empty] | 1229.7 | 96.4245
[10 empty] | 1229.5 | 96.859
[10 empty] | 1229.5 | 97.6225
[10 empty] | 1229.3 | 97.8087
[10 empty] | 1229.2 | 97.3494
[10 empty] | 1229.2 | 97.4735
[10 empty] | 1229 | 98.175
[10 empty] | 1228.8 | 98.6343
[10 empty] | 1228.8 | 98.3053
[10 empty] | 1228.6 | 98.175
[10 empty] | 1228.7 | 98.7336
[10 empty] | 1228.5 | 99.4227
[10 empty] | 1228.4 | 99.2985
[10 empty] | 1228.3 | 98.9447
[10 empty] | 1228.1 | 99.3358
[10 empty] | 1227.8 | 100.1365
[10 empty] | 1227.7 | 100.2607
[10 empty] | 1227.9 | 99.8386
[10 empty] | 1227.7 | 100.0124
[10 empty] | 1227.5 | 100.7883
[10 empty] | 1227.5 | 101.1483
[10 empty] | 1227.3 | 100.8069
[10 empty] | 1227.6 | 100.7014
[10 empty] | 1227.1 | 101.5021
[10 empty] | 1227 | 102.0546
[10 empty] | 1226.9 | 101.7504
[10 empty] | 1226.8 | 101.5021
[10 empty] | 1226.6 | 102.1477
[10 empty] | 1226.6 | 102.7933
[10 empty] | 1226.4 | 102.7623
[10 empty] | 1226.3 | 102.3339
[10 empty] | 1226.1 | 102.7747
[10 empty] | 1226.1 | 103.4513
[10 empty] | 1226.2 | 103.743
[10 empty] | 1225.8 | 103.3147
[10 empty] | 1225.7 | 103.4389
[10 empty] | 1225.6 | 104.0907
[10 empty] | 1225.7 | 104.6183
[10 empty] | 1225.6 | 104.3452
[10 empty] | 1225.4 | 104.1465
[10 empty] | 1225.1 | 104.6928
[10 empty] | 1225 | 105.3756
[10 empty] | 1224.9 | 105.3508
[10 empty] | 1224.7 | 104.9225
[10 empty] | 1224.7 | 105.3756
[10 empty] | 1224.6 | 106.0895
[10 empty] | 1224.5 | 111.366
[10 empty] | 1224.4 | 106.9972
[10 empty] | 1224.3 | 106.8057
[10 empty] | 1224.2 | 107.3518
[10 empty] | 1224.2 | 107.6993
[10 empty] | 1224 | 107.4653
[10 empty] | 1223.9 | 106.9972
[10 empty] | 1223.7 | 107.5362
[10 empty] | 1223.5 | 108.217
[10 empty] | 1223.5 | 108.6851
[10 empty] | 1223.3 | 108.4156
[10 empty] | 1223.2 | 107.9972
[10 empty] | 1223.2 | 108.3731
[10 empty] | 1223 | 109.2312
[10 empty] | 1222.9 | 109.6426
[10 empty] | 1222.9 | 109.4511
[10 empty] | 1222.7 | 109.0255
[10 empty] | 1222.6 | 109.5149
[10 empty] | 1222.6 | 110.2809
[10 empty] | 1222.6 | 110.756
[10 empty] | 1222.4 | 110.5149
[10 empty] | 1222.2 | 110.1177
[10 empty] | 1222.1 | 110.6071
[10 empty] | 1222 | 111.3943
[10 empty] | 1222 | 111.8198
[10 empty] | 1221.7 | 111.4794
[10 empty] | 1221.7 | 111.2028
[10 empty] | 1221.7 | 111.6638
[10 empty] | 1221.5 | 112.4511
[10 empty] | 1221.6 | 112.8979
[10 empty] | 1221.3 | 112.5574
[10 empty] | 1221.1 | 112.3092
[10 empty] | 1221 | 112.7915
[10 empty] | 1221 | 113.7347
[10 empty] | 1220.7 | 114.0823
[10 empty] | 1220.6 | 113.7418
[10 empty] | 1220.6 | 113.4794
[10 empty] | 1220.7 | 114.1035
[10 empty] | 1220.4 | 114.8766
[10 empty] | 1220.1 | 115.1886
[10 empty] | 1219.9 | 114.8269
[10 empty] | 1220.1 | 114.6213
[10 empty] | 1219.7 | 115.1886
[10 empty] | 1219.7 | 116.0468
[10 empty] | 1219.7 | 116.3872
[10 empty] | 1219.5 | 115.9191
[10 empty] | 1219.5 | 115.8837
[10 empty] | 1219.5 | 116.4581
[10 empty] | 1219.5 | 117.2312
[10 empty] | 1219 | 117.5645
[10 empty] | 1219 | 117.0255
[10 empty] | 1218.8 | 116.9617
[10 empty] | 1218.9 | 117.6
[10 empty] | 1218.7 | 118.5149
[10 empty] | 1218.8 | 118.6993
[10 empty] | 1218.5 | 118.1673
[10 empty] | 1218.4 | 118.2241
[10 empty] | 1218.2 | 118.8978
[10 empty] | 1218.3 | 119.6142
[10 empty] | 1218 | 119.7205
[10 empty] | 1218.1 | 119.2737
[10 empty] | 1217.7 | 119.4936
[10 empty] | 1217.8 | 120.139
[10 empty] | 1217.8 | 120.8978
[10 empty] | 1217.4 | 128.2864
[10 empty] | 1217.1 | 122.5416
[10 empty] | 1217 | 122.047
[10 empty] | 1217 | 122.4756
[10 empty] | 1216.9 | 122.8713
[10 empty] | 1216.6 | 122.8878
[10 empty] | 1216.8 | 122.3273
[10 empty] | 1216.6 | 122.1377
[10 empty] | 1216.3 | 122.7064
[10 empty] | 1216.2 | 123.6872
[10 empty] | 1216.3 | 124.2477
[10 empty] | 1216.3 | 124.2065
[10 empty] | 1216 | 123.6955
[10 empty] | 1215.7 | 123.7367
[10 empty] | 1215.8 | 124.4373
[10 empty] | 1215.7 | 125.2615
[10 empty] | 1215.7 | 125.7066
[10 empty] | 1215.4 | 125.55
[10 empty] | 1215.4 | 125.0884
[10 empty] | 1215.1 | 125.3192
[10 empty] | 1215 | 126.0445
[10 empty] | 1215.1 | 126.9594
[10 empty] | 1214.8 | 127.2149
[10 empty] | 1214.7 | 126.877
[10 empty] | 1214.9 | 126.539
[10 empty] | 1214.5 | 126.9923
[10 empty] | 1214.5 | 127.8413
[10 empty] | 1214.1 | 128.5419
[10 empty] | 1214.2 | 128.6655
[10 empty] | 1213.9 | 128.1875
[10 empty] | 1214.1 | 128.0473