## Sheet1
SiO2 | Al2O3 | CaO | Fe2O3 | SO3 | MgO | K20 | TiO2 | Na2O | P2O5 | 1473.6 | 0.29 | 结晶渣
40.59 | 22.01 | 8.63 | 7.35 | 8.23 | 7.16 | 1.33 | 0.76 | 3.6 | 0.06 | 1473.3 | 0.323
[10 empty] | 1473.2 | 0.2727
江苏鑫意 | [9 empty] | 1473 | 0.2848
[10 empty] | 1472.8 | 0.316
[10 empty] | 1472.6 | 0.2779
[10 empty] | 1472.4 | 0.2935
[10 empty] | 1472.3 | 0.3282
[10 empty] | 1472 | 0.2727
[10 empty] | 1471.9 | 0.2935
[10 empty] | 1471.7 | 0.316
[10 empty] | 1471.4 | 0.2779
[10 empty] | 1471.4 | 0.3039
[10 empty] | 1471.1 | 0.3334
[10 empty] | 1471 | 0.2727
[10 empty] | 1470.7 | 0.2987
[10 empty] | 1470.5 | 0.3178
[10 empty] | 1470.3 | 0.2796
[10 empty] | 1470 | 0.3039
[10 empty] | 1469.9 | 0.3264
[10 empty] | 1469.6 | 0.2814
[10 empty] | 1469.4 | 0.3056
[10 empty] | 1469.3 | 0.3178
[10 empty] | 1468.9 | 0.2762
[10 empty] | 1468.8 | 0.3178
[10 empty] | 1468.6 | 0.3282
[10 empty] | 1468.3 | 0.2779
[10 empty] | 1468.2 | 0.3074
[10 empty] | 1468 | 0.3178
[10 empty] | 1467.8 | 0.2796
[10 empty] | 1467.6 | 0.3334
[10 empty] | 1467.4 | 0.3247
[10 empty] | 1467.3 | 0.2848
[10 empty] | 1467 | 0.3178
[10 empty] | 1466.8 | 0.316
[10 empty] | 1466.7 | 0.29
[10 empty] | 1466.3 | 0.3368
[10 empty] | 1466.2 | 0.3212
[10 empty] | 1466.1 | 0.2918
[10 empty] | 1465.8 | 0.3178
[10 empty] | 1465.7 | 0.3178
[10 empty] | 1465.3 | 0.2918
[10 empty] | 1465 | 0.3368
[10 empty] | 1464.7 | 0.3264
[10 empty] | 1464.6 | 0.2935
[10 empty] | 1464.4 | 0.3264
[10 empty] | 1464.3 | 0.3143
[10 empty] | 1464 | 0.2918
[10 empty] | 1463.7 | 0.3472
[10 empty] | 1463.5 | 0.3282
[10 empty] | 1463.3 | 0.3039
[10 empty] | 1463 | 0.3368
[10 empty] | 1462.8 | 0.316
[10 empty] | 1463 | 0.3004
[10 empty] | 1462.4 | 0.3507
[10 empty] | 1462.4 | 0.3264
[10 empty] | 1462.1 | 0.3108
[10 empty] | 1462.1 | 0.3438
[10 empty] | 1461.6 | 0.3178
[10 empty] | 1461.4 | 0.3074
[10 empty] | 1461.2 | 0.3559
[10 empty] | 1461.2 | 0.3334
[10 empty] | 1461.1 | 0.3212
[10 empty] | 1460.8 | 0.3542
[10 empty] | 1460.5 | 0.3143
[10 empty] | 1460.6 | 0.316
[10 empty] | 1460.2 | 0.3611
[10 empty] | 1460.2 | 0.3299
[10 empty] | 1460 | 0.3247
[10 empty] | 1459.7 | 0.3611
[10 empty] | 1459.4 | 0.3195
[10 empty] | 1459.3 | 0.3178
[10 empty] | 1459.1 | 0.3611
[10 empty] | 1458.9 | 0.3282
[10 empty] | 1458.7 | 0.3368
[10 empty] | 1458.5 | 0.3663
[10 empty] | 1458.1 | 0.3212
[10 empty] | 1458.2 | 0.3351
[10 empty] | 1457.9 | 0.3594
[10 empty] | 1457.6 | 0.323
[10 empty] | 1457.5 | 0.3438
[10 empty] | 1457.2 | 0.3715
[10 empty] | 1456.9 | 0.3212
[10 empty] | 1456.7 | 0.3386
[10 empty] | 1456.5 | 0.3628
[10 empty] | 1456.2 | 0.3316
[10 empty] | 1456.2 | 0.349
[10 empty] | 1456 | 0.368
[10 empty] | 1455.8 | 0.323
[10 empty] | 1455.5 | 0.3524
[10 empty] | 1455.4 | 0.3663
[10 empty] | 1454.9 | 0.3316
[10 empty] | 1454.8 | 0.3559
[10 empty] | 1454.6 | 0.3732
[10 empty] | 1454.3 | 0.3247
[10 empty] | 1454.2 | 0.3507
[10 empty] | 1453.8 | 0.3628
[10 empty] | 1453.8 | 0.3299
[10 empty] | 1453.4 | 0.3594
[10 empty] | 1453.2 | 0.3732
[10 empty] | 1453 | 0.3403
[10 empty] | 1452.8 | 0.3542
[10 empty] | 1452.7 | 0.3628
[10 empty] | 1452.4 | 0.3334
[10 empty] | 1452.2 | 0.3732
[10 empty] | 1451.9 | 0.3767
[10 empty] | 1452 | 0.3351
[10 empty] | 1451.5 | 0.3628
[10 empty] | 1451.5 | 0.3698
[10 empty] | 1451.3 | 0.3438
[10 empty] | 1450.8 | 0.3871
[10 empty] | 1450.7 | 0.3836
[10 empty] | 1450.5 | 0.3438
[10 empty] | 1450.2 | 0.3698
[10 empty] | 1449.9 | 0.3732
[10 empty] | 1449.9 | 0.3438
[10 empty] | 1449.5 | 0.3923
[10 empty] | 1449.3 | 0.375
[10 empty] | 1449.1 | 0.349
[10 empty] | 1448.8 | 0.3819
[10 empty] | 1448.6 | 0.3715
[10 empty] | 1448.5 | 0.3542
[10 empty] | 1448.1 | 0.401
[10 empty] | 1448 | 0.3819
[10 empty] | 1447.8 | 0.3576
[10 empty] | 1447.5 | 0.394
[10 empty] | 1447.4 | 0.3819
[10 empty] | 1447.1 | 0.3594
[10 empty] | 1446.9 | 0.4062
[10 empty] | 1446.8 | 0.3836
[10 empty] | 1446.5 | 0.3663
[10 empty] | 1446.4 | 0.401
[10 empty] | 1446.1 | 0.3802
[10 empty] | 1445.8 | 0.3559
[10 empty] | 1445.9 | 0.4131
[10 empty] | 1445.6 | 0.3888
[10 empty] | 1445.6 | 0.3784
[10 empty] | 1445.4 | 0.4079
[10 empty] | 1445 | 0.3715
[10 empty] | 1444.7 | 0.3663
[10 empty] | 1444.5 | 0.4183
[10 empty] | 1444.3 | 0.3906
[10 empty] | 1444.2 | 0.3854
[10 empty] | 1443.9 | 0.4148
[10 empty] | 1443.7 | 0.3802
[10 empty] | 1443.6 | 0.3715
[10 empty] | 1443.5 | 0.4218
[10 empty] | 1443 | 0.3871
[10 empty] | 1442.9 | 0.3871
[10 empty] | 1443 | 0.42
[10 empty] | 1442.6 | 0.375
[10 empty] | 1442.2 | 0.3871
[10 empty] | 1442.2 | 0.4235
[10 empty] | 1441.8 | 0.3888
[10 empty] | 1441.7 | 0.394
[10 empty] | 1441.6 | 0.427
[10 empty] | 1441.2 | 0.3802
[10 empty] | 1441.1 | 0.3906
[10 empty] | 1440.9 | 0.4218
[10 empty] | 1440.8 | 0.3871
[10 empty] | 1440.6 | 0.4044
[10 empty] | 1440.3 | 0.4304
[10 empty] | 1439.9 | 0.3854
[10 empty] | 1440 | 0.4096
[10 empty] | 1439.5 | 0.4252
[10 empty] | 1439.6 | 0.3888
[10 empty] | 1439.2 | 0.4148
[10 empty] | 1438.9 | 0.4374
[10 empty] | 1438.7 | 0.3871
[10 empty] | 1438.7 | 0.4114
[10 empty] | 1438.3 | 0.427
[10 empty] | 1438 | 0.3992
[10 empty] | 1438 | 0.42
[10 empty] | 1437.7 | 0.4322
[10 empty] | 1437.5 | 0.3975
[10 empty] | 1437.6 | 0.4166
[10 empty] | 1437.1 | 0.4287
[10 empty] | 1436.7 | 0.401
[10 empty] | 1436.7 | 0.4339
[10 empty] | 1436.2 | 0.4339
[10 empty] | 1436.4 | 0.4044
[10 empty] | 1435.8 | 0.427
[10 empty] | 1435.8 | 0.4304
[10 empty] | 1435.5 | 0.4062
[10 empty] | 1435.1 | 0.4478
[10 empty] | 1435.1 | 0.4408
[10 empty] | 1434.9 | 0.4131
[10 empty] | 1434.5 | 0.4391
[10 empty] | 1434.5 | 0.446
[10 empty] | 1434.2 | 0.4114
[10 empty] | 1434 | 0.4512
[10 empty] | 1433.7 | 0.4426
[10 empty] | 1433.7 | 0.4183
[10 empty] | 1433.5 | 0.4426
[10 empty] | 1433.3 | 0.4374
[10 empty] | 1433 | 0.427
[10 empty] | 1432.7 | 0.4599
[10 empty] | 1432.5 | 0.4478
[10 empty] | 1432.3 | 0.4252
[10 empty] | 1432.1 | 0.4564
[10 empty] | 1431.9 | 0.4374
[10 empty] | 1431.5 | 0.4252
[10 empty] | 1431.5 | 0.4651
[10 empty] | 1431.1 | 0.4512
[10 empty] | 1431 | 0.4478
[10 empty] | 1430.7 | 0.4634
[10 empty] | 1430.5 | 0.4408
[10 empty] | 1430.3 | 0.427
[10 empty] | 1430.1 | 0.4755
[10 empty] | 1429.9 | 0.4322
[10 empty] | 1429.7 | 0.4408
[10 empty] | 1429.4 | 0.4772
[10 empty] | 1429.3 | 0.446
[10 empty] | 1429.1 | 0.4495
[10 empty] | 1428.9 | 0.4772
[10 empty] | 1428.7 | 0.4408
[10 empty] | 1428.4 | 0.4443
[10 empty] | 1428.1 | 0.4755
[10 empty] | 1428 | 0.4443
[10 empty] | 1427.9 | 0.4651
[10 empty] | 1427.6 | 0.4876
[10 empty] | 1427.2 | 0.4443
[10 empty] | 1427.4 | 0.4599
[10 empty] | 1427 | 0.4772
[10 empty] | 1426.6 | 0.4495
[10 empty] | 1426.7 | 0.4703
[10 empty] | 1426.3 | 0.4911
[10 empty] | 1426 | 0.4582
[10 empty] | 1425.8 | 0.4755
[10 empty] | 1425.6 | 0.4859
[10 empty] | 1425.5 | 0.4651
[10 empty] | 1425.5 | 0.4859
[10 empty] | 1424.9 | 0.5032
[10 empty] | 1424.8 | 0.4668
[10 empty] | 1424.5 | 0.4772
[10 empty] | 1424.3 | 0.4928
[10 empty] | 1424.3 | 0.4616
[10 empty] | 1424 | 0.4946
[10 empty] | 1423.8 | 0.5015
[10 empty] | 1423.7 | 0.4703
[10 empty] | 1423.5 | 0.4876
[10 empty] | 1423.2 | 0.498
[10 empty] | 1422.9 | 0.472
[10 empty] | 1422.7 | 0.5084
[10 empty] | 1422.3 | 0.5032
[10 empty] | 1422.2 | 0.4755
[10 empty] | 1422 | 0.4998
[10 empty] | 1421.8 | 0.5032
[10 empty] | 1421.7 | 0.4824
[10 empty] | 1421.2 | 0.5154
[10 empty] | 1421 | 0.5102
[10 empty] | 1420.8 | 0.4842
[10 empty] | 1420.6 | 0.5136
[10 empty] | 1420.6 | 0.5119
[10 empty] | 1420.3 | 0.4911
[10 empty] | 1420.2 | 0.531
[10 empty] | 1419.9 | 0.5206
[10 empty] | 1419.7 | 0.4946
[10 empty] | 1419.3 | 0.5258
[10 empty] | 1419.1 | 0.5084
[10 empty] | 1419 | 0.498
[10 empty] | 1418.9 | 0.5431
[10 empty] | 1418.5 | 0.5292
[10 empty] | 1418.5 | 0.5067
[10 empty] | 1418.1 | 0.5396
[10 empty] | 1418 | 0.5223
[10 empty] | 1417.7 | 0.5119
[10 empty] | 1417.6 | 0.557
[10 empty] | 1417.6 | 0.5431
[10 empty] | 1417.3 | 0.5258
[10 empty] | 1416.9 | 0.557
[10 empty] | 1416.7 | 0.531
[10 empty] | 1416.5 | 0.5258
[10 empty] | 1416.2 | 0.5691
[10 empty] | 1416.2 | 0.55
[10 empty] | 1415.8 | 0.5483
[10 empty] | 1415.4 | 0.5708
[10 empty] | 1415.4 | 0.5431
[10 empty] | 1415.2 | 0.5362
[10 empty] | 1415 | 0.5812
[10 empty] | 1414.7 | 0.5587
[10 empty] | 1414.4 | 0.5552
[10 empty] | 1414.3 | 0.583
[10 empty] | 1414.3 | 0.5518
[10 empty] | 1413.9 | 0.5587
[10 empty] | 1413.7 | 0.5934
[10 empty] | 1413.4 | 0.5674
[10 empty] | 1413.4 | 0.5726
[10 empty] | 1413 | 0.6055
[10 empty] | 1412.8 | 0.5708
[10 empty] | 1412.8 | 0.5708
[10 empty] | 1412.6 | 0.6055
[10 empty] | 1412.4 | 0.5864
[10 empty] | 1411.9 | 0.5951
[10 empty] | 1411.9 | 0.6228
[10 empty] | 1411.6 | 0.6055
[10 empty] | 1411.3 | 0.6038
[10 empty] | 1411.1 | 0.6384
[10 empty] | 1410.8 | 0.654
[10 empty] | 1410.7 | 0.5795
[10 empty] | 1410.6 | 0.5882
[10 empty] | 1410.3 | 0.5414
[10 empty] | 1410.1 | 0.5691
[10 empty] | 1409.8 | 0.5708
[10 empty] | 1409.6 | 0.5431
[10 empty] | 1409.4 | 0.5778
[10 empty] | 1409.1 | 0.5847
[10 empty] | 1408.8 | 0.5535
[10 empty] | 1408.7 | 0.576
[10 empty] | 1408.6 | 0.5812
[10 empty] | 1408.4 | 0.557
[10 empty] | 1408.4 | 0.5916
[10 empty] | 1407.8 | 0.5882
[10 empty] | 1407.5 | 0.5622
[10 empty] | 1407.4 | 0.5864
[10 empty] | 1407.1 | 0.5864
[10 empty] | 1406.8 | 0.5674
[10 empty] | 1406.7 | 0.6038
[10 empty] | 1406.4 | 0.5968
[10 empty] | 1406.4 | 0.5726
[10 empty] | 1406.2 | 0.602
[10 empty] | 1406.1 | 0.602
[10 empty] | 1405.7 | 0.5812
[10 empty] | 1405.5 | 0.6107
[10 empty] | 1405.4 | 0.6107
[10 empty] | 1405.2 | 0.5899
[10 empty] | 1404.9 | 0.6159
[10 empty] | 1404.8 | 0.6055
[10 empty] | 1404.5 | 0.5899
[10 empty] | 1404.6 | 0.628
[10 empty] | 1404 | 0.6211
[10 empty] | 1404 | 0.5986
[10 empty] | 1403.5 | 0.6315
[10 empty] | 1403.4 | 0.6142
[10 empty] | 1403.3 | 0.6038
[10 empty] | 1402.9 | 0.6454
[10 empty] | 1402.9 | 0.6315
[10 empty] | 1402.6 | 0.6159
[10 empty] | 1402.4 | 0.6419
[10 empty] | 1402.1 | 0.6211
[10 empty] | 1402.2 | 0.6176
[10 empty] | 1401.8 | 0.6575
[10 empty] | 1401.6 | 0.6367
[10 empty] | 1401.3 | 0.6332
[10 empty] | 1401.3 | 0.6592
[10 empty] | 1400.8 | 0.635
[10 empty] | 1400.6 | 0.628
[10 empty] | 1400.7 | 0.6627
[10 empty] | 1400.3 | 0.6506
[10 empty] | 1400.2 | 0.6471
[10 empty] | 1399.8 | 0.6731
[10 empty] | 1399.6 | 0.6332
[10 empty] | 1399.3 | 0.635
[10 empty] | 1399.2 | 0.6679
[10 empty] | 1399.1 | 0.6419
[10 empty] | 1398.8 | 0.6488
[10 empty] | 1398.6 | 0.6818
[10 empty] | 1398.3 | 0.6402
[10 empty] | 1398.1 | 0.6488
[10 empty] | 1398 | 0.6731
[10 empty] | 1397.4 | 0.6454
[10 empty] | 1397.4 | 0.6592
[10 empty] | 1397.2 | 0.6783
[10 empty] | 1397.1 | 0.6454
[10 empty] | 1396.9 | 0.654
[10 empty] | 1396.7 | 0.6783
[10 empty] | 1396.5 | 0.6523
[10 empty] | 1396.3 | 0.6662
[10 empty] | 1396 | 0.6818
[10 empty] | 1395.8 | 0.6523
[10 empty] | 1395.5 | 0.6644
[10 empty] | 1395.3 | 0.68
[10 empty] | 1395.2 | 0.6506
[10 empty] | 1394.8 | 0.6766
[10 empty] | 1394.5 | 0.6922
[10 empty] | 1394.3 | 0.6592
[10 empty] | 1394.2 | 0.6714
[10 empty] | 1394 | 0.6852
[10 empty] | 1393.6 | 0.661
[10 empty] | 1393.5 | 0.6852
[10 empty] | 1393.3 | 0.6956
[10 empty] | 1393.1 | 0.6714
[10 empty] | 1392.7 | 0.6887
[10 empty] | 1392.6 | 0.6887
[10 empty] | 1392.3 | 0.6714
[10 empty] | 1392.2 | 0.6991
[10 empty] | 1392 | 0.6974
[10 empty] | 1391.6 | 0.6818
[10 empty] | 1391.3 | 0.7008
[10 empty] | 1391.2 | 0.7026
[10 empty] | 1390.9 | 0.6887
[10 empty] | 1390.7 | 0.7112
[10 empty] | 1390.6 | 0.7078
[10 empty] | 1390.4 | 0.6835
[10 empty] | 1390.1 | 0.7112
[10 empty] | 1390 | 0.7043
[10 empty] | 1389.7 | 0.6922
[10 empty] | 1389.6 | 0.7338
[10 empty] | 1389.3 | 0.7182
[10 empty] | 1389.4 | 0.7026
[10 empty] | 1388.9 | 0.7199
[10 empty] | 1388.7 | 0.7182
[10 empty] | 1388.8 | 0.7095
[10 empty] | 1388.5 | 0.7407
[10 empty] | 1388.1 | 0.7303
[10 empty] | 1388.1 | 0.7112
[10 empty] | 1387.8 | 0.7407
[10 empty] | 1387.5 | 0.7234
[10 empty] | 1387.3 | 0.7182
[10 empty] | 1387.1 | 0.7563
[10 empty] | 1386.8 | 0.739
[10 empty] | 1386.7 | 0.7251
[10 empty] | 1386.5 | 0.7511
[10 empty] | 1386.3 | 0.7251
[10 empty] | 1385.9 | 0.7268
[10 empty] | 1385.8 | 0.7615
[10 empty] | 1385.6 | 0.7476
[10 empty] | 1385.4 | 0.7372
[10 empty] | 1385 | 0.7632
[10 empty] | 1385.1 | 0.7407
[10 empty] | 1385 | 0.7372
[10 empty] | 1384.5 | 0.7736
[10 empty] | 1384.2 | 0.7563
[10 empty] | 1384.2 | 0.7528
[10 empty] | 1383.9 | 0.7771
[10 empty] | 1383.8 | 0.7494
[10 empty] | 1383.4 | 0.7528
[10 empty] | 1383.3 | 0.7858
[10 empty] | 1383 | 0.7632
[10 empty] | 1382.9 | 0.7667
[10 empty] | 1382.7 | 0.7892
[10 empty] | 1382.5 | 0.7667
[10 empty] | 1382.2 | 0.7684
[10 empty] | 1381.9 | 0.7927
[10 empty] | 1381.7 | 0.7702
[10 empty] | 1381.6 | 0.7858
[10 empty] | 1381.3 | 0.8083
[10 empty] | 1381.3 | 0.7736
[10 empty] | 1381 | 0.7875
[10 empty] | 1380.7 | 0.8066
[10 empty] | 1380.5 | 0.7823
[10 empty] | 1380.2 | 0.7962
[10 empty] | 1380.2 | 0.8187
[10 empty] | 1380 | 0.791
[10 empty] | 1379.5 | 0.8031
[10 empty] | 1379.5 | 0.817
[10 empty] | 1379.3 | 0.7996
[10 empty] | 1378.9 | 0.8187
[10 empty] | 1378.7 | 0.8326
[10 empty] | 1378.8 | 0.8083
[10 empty] | 1378.3 | 0.8204
[10 empty] | 1378.3 | 0.8326
[10 empty] | 1378 | 0.8083
[10 empty] | 1377.9 | 0.8291
[10 empty] | 1377.8 | 0.8395
[10 empty] | 1377.6 | 0.8187
[10 empty] | 1376.9 | 0.8464
[10 empty] | 1376.8 | 0.8239
[10 empty] | 1376.7 | 0.8482
[10 empty] | 1376.2 | 0.8586
[10 empty] | 1376.1 | 0.8378
[10 empty] | 1375.8 | 0.862
[10 empty] | 1375.6 | 0.8586
[10 empty] | 1375.3 | 0.8516
[10 empty] | 1375.2 | 0.8724
[10 empty] | 1374.9 | 0.8724
[10 empty] | 1374.7 | 0.8516
[10 empty] | 1374.5 | 0.8707
[10 empty] | 1374.3 | 0.8707
[10 empty] | 1374.1 | 0.8672
[10 empty] | 1374 | 0.8898
[10 empty] | 1373.9 | 0.8898
[10 empty] | 1373.4 | 0.8742
[10 empty] | 1373.2 | 0.8932
[10 empty] | 1373.1 | 0.8932
[10 empty] | 1372.9 | 0.8828
[10 empty] | 1372.6 | 0.9071
[10 empty] | 1372.3 | 0.9106
[10 empty] | 1372.2 | 0.8863
[10 empty] | 1372.1 | 0.9123
[10 empty] | 1371.7 | 0.9019
[10 empty] | 1371.4 | 0.8932
[10 empty] | 1371.3 | 0.9331
[10 empty] | 1371.1 | 0.9106
[10 empty] | 1370.9 | 0.9123
[10 empty] | 1370.5 | 0.9348
[10 empty] | 1370.5 | 0.921
[10 empty] | 1370.4 | 0.9192
[10 empty] | 1369.8 | 0.9591
[10 empty] | 1369.6 | 0.94
[10 empty] | 1369.5 | 0.9314
[10 empty] | 1369.2 | 0.9608
[10 empty] | 1369 | 0.9383
[10 empty] | 1368.8 | 0.9366
[10 empty] | 1368.5 | 0.9747
[10 empty] | 1368.4 | 0.9591
[10 empty] | 1368.2 | 0.9608
[10 empty] | 1368 | 0.9799
[10 empty] | 1367.8 | 0.9556
[10 empty] | 1367.5 | 0.966
[10 empty] | 1367.3 | 0.9938
[10 empty] | 1367.2 | 0.9764
[10 empty] | 1366.9 | 0.9868
[10 empty] | 1366.7 | 1.0024
[10 empty] | 1366.7 | 0.9886
[10 empty] | 1366.1 | 0.9938
[10 empty] | 1366 | 1.0111
[10 empty] | 1366 | 1.0007
[10 empty] | 1365.7 | 1.0042
[10 empty] | 1365.3 | 1.0302
[10 empty] | 1365.2 | 1.0042
[10 empty] | 1365 | 1.0111
[10 empty] | 1364.8 | 1.0336
[10 empty] | 1364.6 | 1.0163
[10 empty] | 1364.3 | 1.0371
[10 empty] | 1364.1 | 1.051
[10 empty] | 1363.8 | 1.0336
[10 empty] | 1363.8 | 1.0458
[10 empty] | 1363.5 | 1.0579
[10 empty] | 1363.2 | 1.0492
[10 empty] | 1363 | 1.0631
[10 empty] | 1362.8 | 1.077
[10 empty] | 1362.7 | 1.0648
[10 empty] | 1362.5 | 1.0666
[10 empty] | 1362.3 | 1.0856
[10 empty] | 1361.9 | 1.0822
[10 empty] | 1361.8 | 1.0926
[10 empty] | 1361.5 | 1.1012
[10 empty] | 1361.3 | 1.0856
[10 empty] | 1361.1 | 1.1012
[10 empty] | 1361 | 1.1082
[10 empty] | 1360.7 | 1.1047
[10 empty] | 1360.5 | 1.1134
[10 empty] | 1360.4 | 1.129
[10 empty] | 1360.1 | 1.1168
[10 empty] | 1360 | 1.1342
[10 empty] | 1359.8 | 1.1376
[10 empty] | 1359.5 | 1.1342
[10 empty] | 1359.3 | 1.148
[10 empty] | 1359 | 1.1567
[10 empty] | 1358.7 | 1.1428
[10 empty] | 1358.6 | 1.1532
[10 empty] | 1358.2 | 1.1654
[10 empty] | 1358 | 1.1688
[10 empty] | 1357.9 | 1.1792
[10 empty] | 1357.5 | 1.1896
[10 empty] | 1357.3 | 1.1758
[10 empty] | 1357.2 | 1.1983
[10 empty] | 1357.2 | 1.1948
[10 empty] | 1356.9 | 1.1966
[10 empty] | 1356.4 | 1.2156
[10 empty] | 1356.5 | 1.2191
[10 empty] | 1356.3 | 1.2018
[10 empty] | 1355.9 | 1.233
[10 empty] | 1355.8 | 1.2208
[10 empty] | 1355.5 | 1.2191
[10 empty] | 1355.3 | 1.2486
[10 empty] | 1355.2 | 1.2382
[10 empty] | 1355 | 1.2416
[10 empty] | 1354.7 | 1.259
[10 empty] | 1354.3 | 1.259
[10 empty] | 1354.4 | 1.2503
[10 empty] | 1354 | 1.2902
[10 empty] | 1353.9 | 1.2746
[10 empty] | 1353.9 | 1.278
[10 empty] | 1353.3 | 1.2954
[10 empty] | 1353.2 | 1.2902
[10 empty] | 1353 | 1.2988
[10 empty] | 1352.8 | 1.3144
[10 empty] | 1352.7 | 1.3092
[10 empty] | 1352.6 | 1.3058
[10 empty] | 1352 | 1.3335
[10 empty] | 1352.1 | 1.3179
[10 empty] | 1351.8 | 1.3248
[10 empty] | 1351.4 | 1.3474
[10 empty] | 1351.2 | 1.3422
[10 empty] | 1351 | 1.3543
[10 empty] | 1351 | 1.3664
[10 empty] | 1350.7 | 1.3543
[10 empty] | 1350.5 | 1.3543
[10 empty] | 1350.5 | 1.3786
[10 empty] | 1350.1 | 1.3838
[10 empty] | 1349.8 | 1.3924
[10 empty] | 1349.6 | 1.4011
[10 empty] | 1349.3 | 1.3768
[10 empty] | 1349.3 | 1.3855
[10 empty] | 1349 | 1.4167
[10 empty] | 1348.7 | 1.4063
[10 empty] | 1348.7 | 1.4167
[10 empty] | 1348.3 | 1.4514
[10 empty] | 1348.1 | 1.4306
[10 empty] | 1348 | 1.4358
[10 empty] | 1347.7 | 1.4392
[10 empty] | 1347.4 | 1.4444
[10 empty] | 1347.3 | 1.4479
[10 empty] | 1346.9 | 1.4618
[10 empty] | 1346.9 | 1.4704
[10 empty] | 1346.5 | 1.4756
[10 empty] | 1346.5 | 1.4739
[10 empty] | 1346.1 | 1.4756
[10 empty] | 1346 | 1.4947
[10 empty] | 1345.8 | 1.5224
[10 empty] | 1345.4 | 1.5172
[10 empty] | 1345.3 | 1.512
[10 empty] | 1345.2 | 1.5207
[10 empty] | 1344.9 | 1.5276
[10 empty] | 1344.7 | 1.5294
[10 empty] | 1344.4 | 1.5346
[10 empty] | 1344.2 | 1.5328
[10 empty] | 1343.9 | 1.5623
[10 empty] | 1343.7 | 1.5762
[10 empty] | 1343.8 | 1.5554
[10 empty] | 1343.3 | 1.5866
[10 empty] | 1343.2 | 1.5848
[10 empty] | 1342.8 | 1.5866
[10 empty] | 1342.8 | 1.6004
[10 empty] | 1342.5 | 1.5935
[10 empty] | 1342.3 | 1.5987
[10 empty] | 1342.1 | 1.6316
[10 empty] | 1341.8 | 1.6074
[10 empty] | 1341.6 | 1.6334
[10 empty] | 1341.6 | 1.6438
[10 empty] | 1341.4 | 1.6368
[10 empty] | 1341.1 | 1.6524
[10 empty] | 1340.7 | 1.668
[10 empty] | 1340.9 | 1.6455
[10 empty] | 1340.4 | 1.675
[10 empty] | 1340.3 | 1.6854
[10 empty] | 1339.9 | 1.6767
[10 empty] | 1339.8 | 1.6802
[10 empty] | 1339.9 | 1.694
[10 empty] | 1339.2 | 1.6784
[10 empty] | 1339 | 1.694
[10 empty] | 1338.9 | 1.7374
[10 empty] | 1338.5 | 1.7148
[10 empty] | 1338.3 | 1.727
[10 empty] | 1338.2 | 1.7408
[10 empty] | 1337.9 | 1.7512
[10 empty] | 1337.8 | 1.7599
[10 empty] | 1337.4 | 1.7651
[10 empty] | 1337.3 | 1.7668
[10 empty] | 1337.2 | 1.7738
[10 empty] | 1336.7 | 1.7824
[10 empty] | 1336.6 | 1.7894
[10 empty] | 1336.4 | 1.7946
[10 empty] | 1336 | 1.8084
[10 empty] | 1335.8 | 1.798
[10 empty] | 1335.7 | 1.8102
[10 empty] | 1335.4 | 1.831
[10 empty] | 1335.3 | 1.8292
[10 empty] | 1335.3 | 1.8362
[10 empty] | 1334.9 | 1.857
[10 empty] | 1334.4 | 1.8535
[10 empty] | 1334.4 | 1.8726
[10 empty] | 1334.2 | 1.8708
[10 empty] | 1334.1 | 1.876
[10 empty] | 1333.8 | 1.902
[10 empty] | 1333.4 | 1.9107
[10 empty] | 1333.5 | 1.8743
[10 empty] | 1333.3 | 1.9142
[10 empty] | 1332.8 | 1.9228
[10 empty] | 1332.7 | 1.9107
[10 empty] | 1332.5 | 1.9263
[10 empty] | 1332.2 | 1.9523
[10 empty] | 1331.9 | 1.9419
[10 empty] | 1331.8 | 1.954
[10 empty] | 1331.5 | 1.9748
[10 empty] | 1331.3 | 1.961
[10 empty] | 1331.1 | 1.9835
[10 empty] | 1330.9 | 2.0008
[10 empty] | 1330.8 | 1.9852
[10 empty] | 1330.5 | 1.9818
[10 empty] | 1330.3 | 1.9904
[10 empty] | 1330.2 | 1.9956
[10 empty] | 1330 | 2.0459
[10 empty] | 1329.7 | 2.0338
[10 empty] | 1329.6 | 2.0338
[10 empty] | 1329.5 | 2.0528
[10 empty] | 1329.3 | 2.0528
[10 empty] | 1328.8 | 2.0546
[10 empty] | 1328.6 | 2.0892
[10 empty] | 1328.6 | 2.091
[10 empty] | 1328.4 | 2.0875
[10 empty] | 1327.9 | 2.1118
[10 empty] | 1327.8 | 2.0788
[10 empty] | 1327.6 | 2.0979
[10 empty] | 1327.3 | 2.1516
[10 empty] | 1327 | 2.136
[10 empty] | 1326.9 | 2.1326
[10 empty] | 1326.7 | 2.1551
[10 empty] | 1326.3 | 2.1464
[10 empty] | 1326.2 | 2.1672
[10 empty] | 1326 | 2.1967
[10 empty] | 1325.6 | 2.2036
[10 empty] | 1325.6 | 2.2088
[10 empty] | 1325.1 | 2.2019
[10 empty] | 1325 | 2.2036
[10 empty] | 1324.8 | 2.195
[10 empty] | 1324.8 | 2.24
[10 empty] | 1324.4 | 2.2678
[10 empty] | 1324.2 | 2.2712
[10 empty] | 1323.9 | 2.3232
[10 empty] | 1323.9 | 2.2955
[10 empty] | 1323.4 | 2.3111
[10 empty] | 1323.3 | 2.3232
[10 empty] | 1322.9 | 2.2886
[10 empty] | 1323 | 2.3267
[10 empty] | 1322.6 | 2.3614
[10 empty] | 1322.5 | 2.325
[10 empty] | 1322.1 | 2.3614
[10 empty] | 1322 | 2.3596
[10 empty] | 1321.9 | 2.3336
[10 empty] | 1321.8 | 2.3631
[10 empty] | 1321.5 | 2.4012
[10 empty] | 1321.1 | 2.4064
[10 empty] | 1321 | 2.4376
[10 empty] | 1320.7 | 2.4428
[10 empty] | 1320.7 | 2.4463
[10 empty] | 1320.4 | 2.4602
[10 empty] | 1320.1 | 2.4723
[10 empty] | 1319.9 | 2.4428
[10 empty] | 1319.7 | 2.4671
[10 empty] | 1319.4 | 2.4688
[10 empty] | 1319.1 | 2.4931
[10 empty] | 1318.7 | 2.5018
[10 empty] | 1318.8 | 2.5035
[10 empty] | 1318.8 | 2.5035
[10 empty] | 1318.3 | 2.533
[10 empty] | 1318.3 | 2.5555
[10 empty] | 1317.9 | 2.5416
[10 empty] | 1317.8 | 2.5434
[10 empty] | 1317.6 | 2.5728
[10 empty] | 1317.3 | 2.5572
[10 empty] | 1317.3 | 2.6006
[10 empty] | 1316.8 | 2.6214
[10 empty] | 1316.6 | 2.5884
[10 empty] | 1316.5 | 2.6526
[10 empty] | 1316.4 | 2.6474
[10 empty] | 1316 | 2.6248
[10 empty] | 1315.9 | 2.6734
[10 empty] | 1315.6 | 2.6751
[10 empty] | 1315.4 | 2.6682
[10 empty] | 1315.2 | 2.6942
[10 empty] | 1314.9 | 2.6612
[10 empty] | 1314.8 | 2.6942
[10 empty] | 1314.5 | 2.7254
[10 empty] | 1314.2 | 2.7184
[10 empty] | 1314.1 | 2.7462
[10 empty] | 1313.7 | 2.7427
[10 empty] | 1313.6 | 2.7618
[10 empty] | 1313.3 | 2.7895
[10 empty] | 1313.3 | 2.8034
[10 empty] | 1312.9 | 2.8068
[10 empty] | 1312.6 | 2.812
[10 empty] | 1312.4 | 2.838
[10 empty] | 1312.5 | 2.8502
[10 empty] | 1312 | 2.8536
[10 empty] | 1311.8 | 2.89
[10 empty] | 1311.7 | 2.871
[10 empty] | 1311.4 | 2.8848
[10 empty] | 1311.2 | 2.9334
[10 empty] | 1311.1 | 2.9334
[10 empty] | 1310.9 | 2.8935
[10 empty] | 1310.5 | 2.9386
[10 empty] | 1310.5 | 2.916
[10 empty] | 1310.2 | 2.9299
[10 empty] | 1309.9 | 2.9455
[10 empty] | 1309.8 | 2.968
[10 empty] | 1309.5 | 2.9871
[10 empty] | 1309.3 | 3.0287
[10 empty] | 1309.1 | 3.02
[10 empty] | 1308.8 | 3.0304
[10 empty] | 1308.7 | 3.0374
[10 empty] | 1308.4 | 3.02
[10 empty] | 1308.3 | 3.0339
[10 empty] | 1308.2 | 3.0582
[10 empty] | 1307.8 | 3.0582
[10 empty] | 1307.7 | 3.1223
[10 empty] | 1307.2 | 3.1223
[10 empty] | 1307.1 | 3.1154
[10 empty] | 1307.1 | 3.1448
[10 empty] | 1306.6 | 3.1708
[10 empty] | 1306.4 | 3.1951
[10 empty] | 1306.3 | 3.1674
[10 empty] | 1306 | 3.2072
[10 empty] | 1305.8 | 3.183
[10 empty] | 1305.8 | 3.1882
[10 empty] | 1305.5 | 3.2332
[10 empty] | 1305.4 | 3.2436
[10 empty] | 1305.1 | 3.2592
[10 empty] | 1304.9 | 3.261
[10 empty] | 1304.7 | 3.2627
[10 empty] | 1304.4 | 3.2523
[10 empty] | 1304.3 | 3.313
[10 empty] | 1304 | 3.3303
[10 empty] | 1303.9 | 3.3268
[10 empty] | 1303.8 | 3.3598
[10 empty] | 1303.5 | 3.3511
[10 empty] | 1303.4 | 3.3892
[10 empty] | 1303 | 3.41
[10 empty] | 1302.7 | 3.4204
[10 empty] | 1302.7 | 3.4066
[10 empty] | 1302.3 | 3.462
[10 empty] | 1302.1 | 3.4932
[10 empty] | 1301.8 | 3.4568
[10 empty] | 1301.8 | 3.5036
[10 empty] | 1301.4 | 3.4984
[10 empty] | 1301.2 | 3.5088
[10 empty] | 1301 | 3.514
[10 empty] | 1300.8 | 3.521
[10 empty] | 1300.5 | 3.5227
[10 empty] | 1300.4 | 3.5487
[10 empty] | 1300.1 | 3.5002
[10 empty] | 1299.8 | 3.5366
[10 empty] | 1299.7 | 3.5903
[10 empty] | 1299.3 | 3.5868
[10 empty] | 1299.3 | 3.6336
[10 empty] | 1299.1 | 3.6354
[10 empty] | 1298.6 | 3.625
[10 empty] | 1298.4 | 3.6648
[10 empty] | 1298.2 | 3.7012
[10 empty] | 1297.9 | 3.7082
[10 empty] | 1297.6 | 3.7255
[10 empty] | 1297.4 | 3.7394
[10 empty] | 1297.3 | 3.7238
[10 empty] | 1296.9 | 3.7359
[10 empty] | 1296.7 | 3.7428
[10 empty] | 1296.7 | 3.7394
[10 empty] | 1296.5 | 3.8104
[10 empty] | 1296.3 | 3.8312
[10 empty] | 1296 | 3.7931
[10 empty] | 1295.6 | 3.8174
[10 empty] | 1295.6 | 3.8156
[10 empty] | 1295.2 | 3.8191
[10 empty] | 1295.1 | 3.8746
[10 empty] | 1295 | 3.885
[10 empty] | 1294.6 | 3.9075
[10 empty] | 1294.6 | 3.9491
[10 empty] | 1294.2 | 3.9439
[10 empty] | 1294.1 | 3.9266
[10 empty] | 1293.9 | 3.9595
[10 empty] | 1293.7 | 3.9543
[10 empty] | 1293.4 | 3.9404
[10 empty] | 1293.4 | 4.0132
[10 empty] | 1293.1 | 4.0271
[10 empty] | 1292.9 | 4.0531
[10 empty] | 1292.6 | 4.1103
[10 empty] | 1292.4 | 4.093
[10 empty] | 1291.9 | 4.119
[10 empty] | 1291.8 | 4.1536
[10 empty] | 1291.6 | 4.1519
[10 empty] | 1291.3 | 4.1415
[10 empty] | 1291.2 | 4.2056
[10 empty] | 1290.9 | 4.1848
[10 empty] | 1290.8 | 4.145
[10 empty] | 1290.4 | 4.2871
[10 empty] | 1290.3 | 4.2316
[10 empty] | 1289.9 | 4.2334
[10 empty] | 1289.8 | 4.2732
[10 empty] | 1289.6 | 4.3391
[10 empty] | 1289.4 | 4.2975
[10 empty] | 1289.3 | 4.3928
[10 empty] | 1289.2 | 4.3062
[10 empty] | 1288.6 | 4.3339
[10 empty] | 1288.5 | 4.3374
[10 empty] | 1288.3 | 4.4171
[10 empty] | 1288.1 | 4.4084
[10 empty] | 1288.1 | 4.4362
[10 empty] | 1287.7 | 4.4258
[10 empty] | 1287.6 | 4.4535
[10 empty] | 1287.2 | 4.476
[10 empty] | 1287.3 | 4.476
[10 empty] | 1287 | 4.5194
[10 empty] | 1286.6 | 4.5506
[10 empty] | 1286.5 | 4.5176
[10 empty] | 1286.3 | 4.5176
[10 empty] | 1286.1 | 4.6511
[10 empty] | 1286 | 4.5298
[10 empty] | 1285.6 | 4.6459
[10 empty] | 1285.7 | 4.684
[10 empty] | 1285.3 | 4.6234
[10 empty] | 1285.1 | 4.6979
[10 empty] | 1284.9 | 4.7031
[10 empty] | 1284.6 | 4.6996
[10 empty] | 1284.5 | 4.7655
[10 empty] | 1284.2 | 4.7794
[10 empty] | 1284 | 4.795
[10 empty] | 1283.8 | 4.7967
[10 empty] | 1283.6 | 4.8019
[10 empty] | 1283.4 | 4.8106
[10 empty] | 1283 | 4.8782
[10 empty] | 1283 | 4.8539
[10 empty] | 1282.7 | 4.8782
[10 empty] | 1282.6 | 4.9284
[10 empty] | 1282.3 | 4.9354
[10 empty] | 1282.1 | 4.951
[10 empty] | 1281.9 | 5.022
[10 empty] | 1281.7 | 5.022
[10 empty] | 1281.4 | 4.9856
[10 empty] | 1281.4 | 5.0411
[10 empty] | 1281.1 | 4.9735
[10 empty] | 1280.8 | 4.9908
[10 empty] | 1280.6 | 5.0428
[10 empty] | 1280.6 | 4.996
[10 empty] | 1280.1 | 5.0792
[10 empty] | 1280.1 | 5.107
[10 empty] | 1279.6 | 5.0966
[10 empty] | 1279.6 | 5.0896
[10 empty] | 1279.2 | 5.1936
[10 empty] | 1279 | 5.1954
[10 empty] | 1279 | 5.2092
[10 empty] | 1278.7 | 5.3202
[10 empty] | 1278.2 | 5.2491
[10 empty] | 1278 | 5.2404
[10 empty] | 1278 | 5.2612
[10 empty] | 1277.6 | 5.3566
[10 empty] | 1277.4 | 5.3496
[10 empty] | 1277.1 | 5.3358
[10 empty] | 1276.9 | 5.3514
[10 empty] | 1277 | 5.334
[10 empty] | 1277 | 5.4207
[10 empty] | 1276.2 | 5.4155
[10 empty] | 1276.2 | 5.4432
[10 empty] | 1275.9 | 5.4692
[10 empty] | 1275.7 | 5.471
[10 empty] | 1275.4 | 5.4658
[10 empty] | 1275.2 | 5.4762
[10 empty] | 1274.9 | 5.5264
[10 empty] | 1274.6 | 5.5455
[10 empty] | 1274.5 | 5.5091
[10 empty] | 1274.5 | 5.6408
[10 empty] | 1274.2 | 5.5334
[10 empty] | 1274 | 5.6183
[10 empty] | 1273.6 | 5.6599
[10 empty] | 1273.5 | 5.6478
[10 empty] | 1273.3 | 5.6859
[10 empty] | 1273 | 5.6998
[10 empty] | 1272.8 | 5.6963
[10 empty] | 1272.6 | 5.6876
[10 empty] | 1272.3 | 5.7535
[10 empty] | 1272.1 | 5.7552
[10 empty] | 1272.1 | 5.802
[10 empty] | 1271.6 | 5.8662
[10 empty] | 1271.4 | 5.8922
[10 empty] | 1271 | 5.8956
[10 empty] | 1271 | 5.9182
[10 empty] | 1270.9 | 5.9615
[10 empty] | 1270.4 | 6.0066
[10 empty] | 1270.6 | 6.043
[10 empty] | 1270.1 | 6.0447
[10 empty] | 1269.9 | 6.0204
[10 empty] | 1269.7 | 6.0378
[10 empty] | 1269.4 | 6.0672
[10 empty] | 1269.5 | 6.0898
[10 empty] | 1269 | 6.1296
[10 empty] | 1268.8 | 6.1764
[10 empty] | 1268.6 | 6.1106
[10 empty] | 1268.5 | 6.1712
[10 empty] | 1268.5 | 6.1626
[10 empty] | 1268 | 6.2354
[10 empty] | 1268 | 6.2267
[10 empty] | 1267.7 | 6.2076
[10 empty] | 1267.4 | 6.3099
[10 empty] | 1267.1 | 6.3619
[10 empty] | 1266.8 | 6.3584
[10 empty] | 1266.9 | 6.355
[10 empty] | 1266.6 | 6.381
[10 empty] | 1266.4 | 6.4347
[10 empty] | 1266.1 | 6.4208
[10 empty] | 1265.9 | 6.4503
[10 empty] | 1265.6 | 6.4642
[10 empty] | 1265.3 | 6.5578
[10 empty] | 1265.3 | 6.6236
[10 empty] | 1265 | 6.5907
[10 empty] | 1264.7 | 6.615
[10 empty] | 1264.5 | 6.6566
[10 empty] | 1264.3 | 6.5976
[10 empty] | 1264.1 | 6.693
[10 empty] | 1263.7 | 6.6774
[10 empty] | 1263.6 | 6.738
[10 empty] | 1263.5 | 6.7866
[10 empty] | 1263.2 | 6.7484
[10 empty] | 1262.9 | 6.7346
[10 empty] | 1262.6 | 6.7935
[10 empty] | 1262.5 | 6.8836
[10 empty] | 1262.6 | 6.8455
[10 empty] | 1262.2 | 6.9131
[10 empty] | 1261.8 | 6.9287
[10 empty] | 1261.7 | 6.9495
[10 empty] | 1261.4 | 6.972
[10 empty] | 1261.2 | 6.9564
[10 empty] | 1260.9 | 6.9963
[10 empty] | 1260.9 | 7.076
[10 empty] | 1260.8 | 7.1124
[10 empty] | 1260.4 | 7.0934
[10 empty] | 1260.2 | 7.1939
[10 empty] | 1260 | 7.1038
[10 empty] | 1259.7 | 7.2164
[10 empty] | 1259.5 | 7.2511
[10 empty] | 1259.3 | 7.2962
[10 empty] | 1259 | 7.2962
[10 empty] | 1258.9 | 7.3568
[10 empty] | 1258.6 | 7.3967
[10 empty] | 1258.4 | 7.499
[10 empty] | 1258.1 | 7.4955
[10 empty] | 1258 | 7.4522
[10 empty] | 1258 | 7.44
[10 empty] | 1257.4 | 7.5059
[10 empty] | 1257.3 | 7.499
[10 empty] | 1257.2 | 7.6082
[10 empty] | 1257.2 | 7.5995
[10 empty] | 1256.7 | 7.6914
[10 empty] | 1256.3 | 7.6844
[10 empty] | 1256.6 | 7.6532
[10 empty] | 1256.3 | 7.6792
[10 empty] | 1255.7 | 7.8647
[10 empty] | 1255.6 | 7.7936
[10 empty] | 1255.3 | 7.7971
[10 empty] | 1255.1 | 7.8526
[10 empty] | 1255 | 7.8838
[10 empty] | 1254.9 | 7.8543
[10 empty] | 1254.4 | 7.9791
[10 empty] | 1254.4 | 7.9132
[10 empty] | 1254.2 | 7.9739
[10 empty] | 1253.9 | 7.908
[10 empty] | 1253.7 | 7.9982
[10 empty] | 1253.6 | 7.9496
[10 empty] | 1253.3 | 8.1403
[10 empty] | 1253 | 8.0918
[10 empty] | 1252.8 | 8.1091
[10 empty] | 1252.5 | 8.1559
[10 empty] | 1252.4 | 8.1663
[10 empty] | 1252.3 | 8.2599
[10 empty] | 1252.1 | 8.2807
[10 empty] | 1252 | 8.2564
[10 empty] | 1251.4 | 8.3396
[10 empty] | 1251.1 | 8.3032
[10 empty] | 1251.1 | 8.3604
[10 empty] | 1250.8 | 8.4436
[10 empty] | 1250.7 | 8.4194
[10 empty] | 1250.6 | 8.532
[10 empty] | 1250.4 | 8.643
[10 empty] | 1250 | 8.6066
[10 empty] | 1249.6 | 8.6014
[10 empty] | 1249.5 | 8.7522
[10 empty] | 1249.5 | 8.7123
[10 empty] | 1249.3 | 8.7712
[10 empty] | 1248.9 | 8.7886
[10 empty] | 1248.6 | 8.87
[10 empty] | 1248.6 | 8.8683
[10 empty] | 1248.3 | 8.8666
[10 empty] | 1248.1 | 8.8874
[10 empty] | 1248.1 | 8.9931
[10 empty] | 1247.7 | 8.9342
[10 empty] | 1247.2 | 9.0174
[10 empty] | 1247.3 | 9.0902
[10 empty] | 1247 | 9.2028
[10 empty] | 1246.6 | 9.2358
[10 empty] | 1246.5 | 9.2063
[10 empty] | 1246.3 | 9.241
[10 empty] | 1246 | 9.2323
[10 empty] | 1246 | 9.189
[10 empty] | 1245.8 | 9.2583
[10 empty] | 1245.4 | 9.3796
[10 empty] | 1245.2 | 9.4975
[10 empty] | 1245.1 | 9.4334
[10 empty] | 1244.8 | 9.4975
[10 empty] | 1244.5 | 9.4264
[10 empty] | 1244.6 | 9.5599
[10 empty] | 1244.3 | 9.598
[10 empty] | 1243.8 | 9.7038
[10 empty] | 1243.5 | 9.6466
[10 empty] | 1243.5 | 9.6656
[10 empty] | 1243.4 | 9.7748
[10 empty] | 1242.9 | 9.8442
[10 empty] | 1242.9 | 9.7887
[10 empty] | 1242.6 | 9.8806
[10 empty] | 1242.3 | 9.9776
[10 empty] | 1242.2 | 10.0314
[10 empty] | 1242 | 10.0418
[10 empty] | 1241.7 | 10.0088
[10 empty] | 1241.6 | 10.118
[10 empty] | 1241.3 | 10.3226
[10 empty] | 1241 | 10.1718
[10 empty] | 1240.9 | 10.2047
[10 empty] | 1240.6 | 10.2827
[10 empty] | 1240.5 | 10.2688
[10 empty] | 1240.1 | 10.3763
[10 empty] | 1240.1 | 10.3867
[10 empty] | 1240 | 10.3954
[10 empty] | 1239.4 | 10.3971
[10 empty] | 1239.7 | 10.515
[10 empty] | 1239.2 | 10.541
[10 empty] | 1238.9 | 10.4682
[10 empty] | 1238.8 | 10.6242
[10 empty] | 1238.4 | 10.5878
[10 empty] | 1238.3 | 10.7039
[10 empty] | 1237.9 | 10.6952
[10 empty] | 1238 | 10.7334
[10 empty] | 1237.5 | 10.8166
[10 empty] | 1237.2 | 10.8478
[10 empty] | 1237.2 | 10.8114
[10 empty] | 1237 | 10.9344
[10 empty] | 1236.6 | 11.0367
[10 empty] | 1236.6 | 11.0506
[10 empty] | 1236.3 | 11.0575
[10 empty] | 1236 | 11.0748
[10 empty] | 1235.7 | 11.08
[10 empty] | 1235.7 | 11.2516
[10 empty] | 1235.5 | 11.288
[10 empty] | 1235.2 | 11.3227
[10 empty] | 1235.1 | 11.3764
[10 empty] | 1234.6 | 11.3522
[10 empty] | 1234.6 | 11.5116
[10 empty] | 1234.2 | 11.5654
[10 empty] | 1234.1 | 11.5238
[10 empty] | 1234 | 11.6364
[10 empty] | 1233.7 | 11.6607
[10 empty] | 1233.5 | 11.8514
[10 empty] | 1233.2 | 11.7266
[10 empty] | 1233.2 | 11.867
[10 empty] | 1233 | 11.8133
[10 empty] | 1232.4 | 11.8133
[10 empty] | 1232.6 | 11.9086
[10 empty] | 1232.1 | 11.9103
[10 empty] | 1231.9 | 11.9519
[10 empty] | 1231.7 | 11.9866
[10 empty] | 1231.6 | 12.023
[10 empty] | 1231.5 | 12.2344
[10 empty] | 1231.1 | 12.2379
[10 empty] | 1230.7 | 12.1703
[10 empty] | 1230.7 | 12.2656
[10 empty] | 1230.6 | 12.3818
[10 empty] | 1230.1 | 12.3714
[10 empty] | 1230 | 12.3731
[10 empty] | 1229.7 | 12.3974
[10 empty] | 1229.6 | 12.4944
[10 empty] | 1229.2 | 12.6123
[10 empty] | 1229.2 | 12.569
[10 empty] | 1229 | 12.6955
[10 empty] | 1228.8 | 12.6695
[10 empty] | 1228.4 | 12.6054
[10 empty] | 1228.2 | 12.7995
[10 empty] | 1228 | 12.7492
[10 empty] | 1227.8 | 12.725
[10 empty] | 1227.7 | 12.8654
[10 empty] | 1227.5 | 12.978
[10 empty] | 1227.2 | 12.9936
[10 empty] | 1226.8 | 12.926
[10 empty] | 1226.7 | 12.907
[10 empty] | 1226.6 | 12.9971
[10 empty] | 1226.4 | 13.0595
[10 empty] | 1226.2 | 13.1358
[10 empty] | 1226.1 | 13.2935
[10 empty] | 1225.9 | 13.4738
[10 empty] | 1225.7 | 13.4148
[10 empty] | 1225.3 | 13.498
[10 empty] | 1225.3 | 13.5778
[10 empty] | 1224.8 | 13.6142
[10 empty] | 1224.7 | 13.6905
[10 empty] | 1224.6 | 13.739
[10 empty] | 1224.2 | 13.7043
[10 empty] | 1224.1 | 13.7598
[10 empty] | 1223.7 | 13.7407
[10 empty] | 1223.6 | 13.8984
[10 empty] | 1223.4 | 13.8655
[10 empty] | 1223.2 | 14.1272
[10 empty] | 1223.2 | 14.0735
[10 empty] | 1222.9 | 14.1966
[10 empty] | 1222.7 | 14.1446
[10 empty] | 1222.6 | 14.2295
[10 empty] | 1222.5 | 14.3405
[10 empty] | 1222.2 | 14.3959
[10 empty] | 1222 | 14.3075
[10 empty] | 1221.6 | 14.3786
[10 empty] | 1221.8 | 14.5329
[10 empty] | 1221.4 | 14.5675
[10 empty] | 1221.1 | 14.6559
[10 empty] | 1220.8 | 14.6819
[10 empty] | 1220.7 | 14.8899
[10 empty] | 1220.4 | 14.7876
[10 empty] | 1220.1 | 14.8605
[10 empty] | 1219.9 | 14.9939
[10 empty] | 1219.5 | 14.9887
[10 empty] | 1219.3 | 15.117
[10 empty] | 1219 | 15.1395
[10 empty] | 1218.9 | 15.0806
[10 empty] | 1218.6 | 15.3233
[10 empty] | 1218.3 | 15.3891
[10 empty] | 1218.2 | 15.4862
[10 empty] | 1217.8 | 15.4827
[10 empty] | 1217.7 | 15.4238
[10 empty] | 1217.7 | 15.5936
[10 empty] | 1217.3 | 15.682
[10 empty] | 1217.1 | 15.6578
[10 empty] | 1216.7 | 15.715
[10 empty] | 1216.5 | 15.8606
[10 empty] | 1216.5 | 15.838
[10 empty] | 1216.1 | 15.9334
[10 empty] | 1215.9 | 15.9368
[10 empty] | 1215.6 | 15.9594
[10 empty] | 1215.3 | 16.0322
[10 empty] | 1215.3 | 16.3147
[10 empty] | 1215 | 16.2679
[10 empty] | 1214.7 | 16.3563
[10 empty] | 1214.5 | 16.2333
[10 empty] | 1214.3 | 16.2714
[10 empty] | 1214.1 | 16.5019
[10 empty] | 1213.9 | 16.6908
[10 empty] | 1213.7 | 16.748
[10 empty] | 1213.4 | 16.8468
[10 empty] | 1213.1 | 16.9214
[10 empty] | 1213.2 | 16.9925
[10 empty] | 1212.8 | 17.0548
[10 empty] | 1212.5 | 16.911
[10 empty] | 1212.4 | 16.9872
[10 empty] | 1212 | 17.112
[10 empty] | 1212.3 | 17.1103
[10 empty] | 1211.7 | 17.2559
[10 empty] | 1211.6 | 17.2698
[10 empty] | 1211.4 | 17.353
[10 empty] | 1210.9 | 17.4171
[10 empty] | 1210.8 | 17.3772
[10 empty] | 1210.7 | 17.509
[10 empty] | 1210.6 | 17.6771
[10 empty] | 1210.5 | 17.8487
[10 empty] | 1210 | 17.8435
[10 empty] | 1209.6 | 17.8574
[10 empty] | 1209.8 | 17.9718
[10 empty] | 1209.3 | 18.0585
[10 empty] | 1209.1 | 18.2283
[10 empty] | 1208.9 | 18.2422
[10 empty] | 1208.9 | 18.1832
[10 empty] | 1208.7 | 18.2699
[10 empty] | 1208.2 | 18.419
[10 empty] | 1208 | 18.4502
[10 empty] | 1207.9 | 18.4242
[10 empty] | 1207.6 | 18.4519
[10 empty] | 1207.4 | 18.5316
[10 empty] | 1207.3 | 18.6859
[10 empty] | 1207 | 18.7882
[10 empty] | 1206.9 | 18.8263
[10 empty] | 1206.7 | 19.01
[10 empty] | 1206.4 | 18.9875
[10 empty] | 1206.4 | 19.1522
[10 empty] | 1205.9 | 19.0829
[10 empty] | 1205.7 | 19.2839
[10 empty] | 1205.5 | 19.3723
[10 empty] | 1205.1 | 19.2458
[10 empty] | 1204.9 | 19.3931
[10 empty] | 1204.9 | 19.485
[10 empty] | 1204.6 | 19.5578
[10 empty] | 1204.3 | 19.686
[10 empty] | 1204.2 | 19.4954
[10 empty] | 1204 | 19.953
[10 empty] | 1203.7 | 19.8039
[10 empty] | 1203.6 | 19.927
[10 empty] | 1203.2 | 19.9582
[10 empty] | 1203.1 | 19.9478
[10 empty] | 1202.9 | 20.0795
[10 empty] | 1202.7 | 20.1748
[10 empty] | 1202.5 | 20.2944
[10 empty] | 1202.3 | 20.2823
[10 empty] | 1202 | 20.5631
[10 empty] | 1201.8 | 20.4348
[10 empty] | 1201.6 | 20.6567
[10 empty] | 1201.4 | 20.4955
[10 empty] | 1201.3 | 20.7364
[10 empty] | 1201 | 20.8942
[10 empty] | 1200.8 | 20.8976
[10 empty] | 1200.6 | 20.9496
[10 empty] | 1200.3 | 21.0727
[10 empty] | 1200.2 | 21.3119
[10 empty] | 1199.8 | 21.3032
[10 empty] | 1199.9 | 21.6256
[10 empty] | 1199.4 | 21.5667
[10 empty] | 1199.3 | 21.6135
[10 empty] | 1198.9 | 21.6499
[10 empty] | 1198.6 | 21.7851
[10 empty] | 1198.6 | 21.8752
[10 empty] | 1198.2 | 22.0642
[10 empty] | 1198 | 22.007
[10 empty] | 1198 | 22.052
[10 empty] | 1197.7 | 22.1699
[10 empty] | 1197.4 | 22.2774
[10 empty] | 1197.1 | 22.3138
[10 empty] | 1196.9 | 22.4212
[10 empty] | 1196.6 | 22.7072
[10 empty] | 1196.6 | 22.7593
[10 empty] | 1196.2 | 22.7696
[10 empty] | 1196 | 22.9049
[10 empty] | 1196 | 23.0851
[10 empty] | 1195.5 | 23.0903
[10 empty] | 1195.4 | 23.1874
[10 empty] | 1195.3 | 23.2168
[10 empty] | 1195.1 | 23.3815
[10 empty] | 1194.7 | 23.6467
[10 empty] | 1194.6 | 23.4994
[10 empty] | 1194.4 | 23.5705
[10 empty] | 1194.3 | 23.5185
[10 empty] | 1194 | 23.671
[10 empty] | 1193.6 | 23.7975
[10 empty] | 1193.5 | 23.9119
[10 empty] | 1193.2 | 23.9102
[10 empty] | 1193.2 | 24.1112
[10 empty] | 1192.9 | 24.1164
[10 empty] | 1192.7 | 24.2308
[10 empty] | 1192.5 | 24.165
[10 empty] | 1192.2 | 24.5047
[10 empty] | 1192.1 | 24.4631
[10 empty] | 1191.8 | 24.5168
[10 empty] | 1191.7 | 24.8497
[10 empty] | 1191.3 | 24.5966
[10 empty] | 1191.4 | 24.9554
[10 empty] | 1191 | 25.0316
[10 empty] | 1190.6 | 25.0836
[10 empty] | 1190.8 | 25.1287
[10 empty] | 1190.4 | 25.3246
[10 empty] | 1190.1 | 25.2344
[10 empty] | 1189.9 | 25.4303
[10 empty] | 1189.9 | 25.4182
[10 empty] | 1189.4 | 25.7978
[10 empty] | 1189.2 | 25.9624
[10 empty] | 1189 | 26.0023
[10 empty] | 1188.8 | 26.0508
[10 empty] | 1188.4 | 26.1531
[10 empty] | 1188.4 | 26.1982
[10 empty] | 1188.1 | 26.2849
[10 empty] | 1187.9 | 26.5136
[10 empty] | 1187.9 | 26.5466
[10 empty] | 1187.5 | 26.6402
[10 empty] | 1187.4 | 26.7529
[10 empty] | 1187 | 26.8672
[10 empty] | 1186.9 | 26.9886
[10 empty] | 1186.6 | 27.1879
[10 empty] | 1186.4 | 27.1186
[10 empty] | 1186.2 | 27.1949
[10 empty] | 1185.9 | 27.3127
[10 empty] | 1185.6 | 27.3994
[10 empty] | 1185.4 | 27.5224
[10 empty] | 1185.2 | 27.8726
[10 empty] | 1185.1 | 27.7842
[10 empty] | 1184.9 | 27.9315
[10 empty] | 1184.7 | 28.2088
[10 empty] | 1184.4 | 28.2279
[10 empty] | 1184.2 | 28.4376
[10 empty] | 1184.1 | 28.3371
[10 empty] | 1183.9 | 28.689
[10 empty] | 1183.5 | 28.6145
[10 empty] | 1183.7 | 28.838
[10 empty] | 1183.1 | 28.9195
[10 empty] | 1183 | 28.9854
[10 empty] | 1182.7 | 29.0859
[10 empty] | 1182.5 | 29.4187
[10 empty] | 1182.4 | 29.5799
[10 empty] | 1182.2 | 29.649
[10 empty] | 1181.9 | 29.7122
[10 empty] | 1181.6 | 29.8016
[10 empty] | 1181.4 | 30.0734
[10 empty] | 1181.4 | 30.2763
[10 empty] | 1180.9 | 30.4345
[10 empty] | 1180.8 | 30.2279
[10 empty] | 1180.7 | 30.4401
[10 empty] | 1180.5 | 30.6225
[10 empty] | 1180.4 | 30.615
[10 empty] | 1180 | 30.79
[10 empty] | 1179.8 | 30.9482
[10 empty] | 1179.6 | 31.0934
[10 empty] | 1179.5 | 31.1232
[10 empty] | 1179.2 | 31.4601
[10 empty] | 1178.8 | 31.5253
[10 empty] | 1178.8 | 31.5588
[10 empty] | 1178.4 | 32.0004
[10 empty] | 1178.3 | 31.9339
[10 empty] | 1178.1 | 32.0185
[10 empty] | 1177.8 | 32.2319
[10 empty] | 1177.4 | 32.2943
[10 empty] | 1177.3 | 32.3346
[10 empty] | 1177.1 | 32.4513
[10 empty] | 1176.9 | 32.6708
[10 empty] | 1176.9 | 32.6889
[10 empty] | 1176.4 | 32.8822
[10 empty] | 1176.1 | 32.997
[10 empty] | 1176.1 | 33.2909
[10 empty] | 1175.8 | 33.3493
[10 empty] | 1175.6 | 33.4379
[10 empty] | 1175.3 | 33.6996
[10 empty] | 1175.1 | 33.7721
[10 empty] | 1175.2 | 34.0781
[10 empty] | 1174.6 | 34.0479
[10 empty] | 1174.5 | 34.2009
[10 empty] | 1174.3 | 34.7979
[10 empty] | 1174.1 | 34.6754
[10 empty] | 1173.7 | 34.9356
[10 empty] | 1173.4 | 35.1346
[10 empty] | 1173.3 | 35.2265
[10 empty] | 1173.2 | 35.3948
[10 empty] | 1172.9 | 35.4604
[10 empty] | 1172.6 | 35.83
[10 empty] | 1172.6 | 35.9918
[10 empty] | 1172.2 | 36.0662
[10 empty] | 1172.2 | 36.357
[10 empty] | 1171.8 | 36.4313
[10 empty] | 1171.6 | 36.5101
[10 empty] | 1171.4 | 36.8884
[10 empty] | 1171.1 | 37.0414
[10 empty] | 1171 | 37.1333
[10 empty] | 1170.8 | 37.7693
[10 empty] | 1170.4 | 37.575
[10 empty] | 1170.5 | 37.6637
[10 empty] | 1170 | 37.5007
[10 empty] | 1170 | 38.1074
[10 empty] | 1169.9 | 38.3521
[10 empty] | 1169.5 | 38.4408
[10 empty] | 1169 | 38.5487
[10 empty] | 1169.2 | 38.6183
[10 empty] | 1168.7 | 38.9636
[10 empty] | 1168.6 | 39.0931
[10 empty] | 1168.3 | 39.1171
[10 empty] | 1168 | 39.4217
[10 empty] | 1167.8 | 39.52
[10 empty] | 1167.7 | 39.7886
[10 empty] | 1167.2 | 39.8078
[10 empty] | 1167.2 | 39.9134
[10 empty] | 1167 | 40.369
[10 empty] | 1166.8 | 40.5465
[10 empty] | 1166.5 | 40.7216
[10 empty] | 1166.4 | 40.8631
[10 empty] | 1166.3 | 41.8254
[10 empty] | 1165.7 | 41.6004
[10 empty] | 1165.6 | 41.5051
[10 empty] | 1165.6 | 41.5659
[10 empty] | 1165.1 | 41.7062
[10 empty] | 1165 | 42.2198
[10 empty] | 1165 | 42.2383
[10 empty] | 1164.5 | 42.3521
[10 empty] | 1164.2 | 42.3495
[10 empty] | 1164.3 | 42.7307
[10 empty] | 1163.9 | 43.0113
[10 empty] | 1163.6 | 43.2733
[10 empty] | 1163.4 | 43.1542
[10 empty] | 1163.4 | 43.6492
[10 empty] | 1162.8 | 43.4745
[10 empty] | 1162.6 | 43.8319
[10 empty] | 1162.7 | 44.1442
[10 empty] | 1162.3 | 44.1098
[10 empty] | 1162.2 | 44.3798
[10 empty] | 1162.2 | 44.7345
[10 empty] | 1161.7 | 46.0266
[10 empty] | 1161.5 | 45.3366
[10 empty] | 1161.4 | 45.7406
[10 empty] | 1161.1 | 45.8792
[10 empty] | 1160.9 | 46.0414
[10 empty] | 1160.6 | 46.4041
[10 empty] | 1160.7 | 46.4336
[10 empty] | 1160.3 | 46.5663
[10 empty] | 1160.3 | 46.9791
[10 empty] | 1160 | 46.9702
[10 empty] | 1159.7 | 47.0971
[10 empty] | 1159.5 | 47.3389
[10 empty] | 1159.3 | 47.6455
[10 empty] | 1159.1 | 47.8844
[10 empty] | 1159 | 47.8814
[10 empty] | 1158.6 | 48.601
[10 empty] | 1158.5 | 48.3238
[10 empty] | 1158.3 | 48.2825
[10 empty] | 1158.4 | 48.5538
[10 empty] | 1157.8 | 49.0757
[10 empty] | 1157.5 | 49.2586
[10 empty] | 1157.3 | 49.5475
[10 empty] | 1157.2 | 50.8341
[10 empty] | 1157 | 50.4174
[10 empty] | 1156.6 | 50.6741
[10 empty] | 1156.3 | 50.7908
[10 empty] | 1156.2 | 51.2042
[10 empty] | 1156 | 51.501
[10 empty] | 1155.7 | 51.1809
[10 empty] | 1155.6 | 51.4543
[10 empty] | 1155.1 | 51.681
[10 empty] | 1155.4 | 52.0178
[10 empty] | 1154.9 | 52.2779
[10 empty] | 1154.8 | 52.8347
[10 empty] | 1154.5 | 53.3048
[10 empty] | 1154.2 | 53.1514
[10 empty] | 1154.1 | 53.6082
[10 empty] | 1153.8 | 53.4948
[10 empty] | 1153.7 | 53.8449
[10 empty] | 1153.6 | 54.2617
[10 empty] | 1153.2 | 54.5718
[10 empty] | 1152.9 | 55.1519
[10 empty] | 1152.7 | 55.562
[10 empty] | 1152.6 | 55.432
[10 empty] | 1152.6 | 55.4087
[10 empty] | 1152.1 | 55.572
[10 empty] | 1151.8 | 55.4653
[10 empty] | 1151.8 | 56.1655
[10 empty] | 1151.5 | 56.0588
[10 empty] | 1151.1 | 56.559
[10 empty] | 1151.2 | 58.7471
[10 empty] | 1150.7 | 57.5686
[10 empty] | 1150.6 | 57.6145
[10 empty] | 1150.3 | 57.3467
[10 empty] | 1150 | 58.7854
[10 empty] | 1149.9 | 58.8887
[10 empty] | 1149.7 | 58.9805
[10 empty] | 1149.5 | 59.1871
[10 empty] | 1149.2 | 59.6846
[10 empty] | 1149 | 59.4971
[10 empty] | 1148.7 | 60.0863
[10 empty] | 1148.6 | 60.3121
[10 empty] | 1148.3 | 60.3886
[10 empty] | 1148.4 | 60.6909
[10 empty] | 1147.9 | 60.8478
[10 empty] | 1147.7 | 61.2878
[10 empty] | 1147.7 | 61.3031
[10 empty] | 1147.2 | 61.3758
[10 empty] | 1147.2 | 61.9115
[10 empty] | 1146.8 | 62.4319
[10 empty] | 1146.7 | 63.0594
[10 empty] | 1146.4 | 63.1436
[10 empty] | 1146.2 | 62.9064
[10 empty] | 1146 | 63.5683
[10 empty] | 1145.6 | 63.6678
[10 empty] | 1145.5 | 63.9854
[10 empty] | 1145.2 | 64.6397
[10 empty] | 1145 | 64.9534
[10 empty] | 1144.9 | 65.2213
[10 empty] | 1144.7 | 67.5258
[10 empty] | 1144.5 | 66.0756
[10 empty] | 1144.2 | 66.3774
[10 empty] | 1144.1 | 66.7872
[10 empty] | 1143.9 | 66.7872
[10 empty] | 1143.8 | 67.3052
[10 empty] | 1143.5 | 67.3817
[10 empty] | 1143.2 | 67.8501
[10 empty] | 1143 | 68.3545
[10 empty] | 1142.9 | 68.6608
[10 empty] | 1142.3 | 69.0256
[10 empty] | 1142.1 | 69.0886
[10 empty] | 1142 | 70.129
[10 empty] | 1141.9 | 69.4895
[10 empty] | 1141.4 | 70.4397
[10 empty] | 1141.4 | 70.8631
[10 empty] | 1141.1 | 71.1694
[10 empty] | 1141 | 71.5747
[10 empty] | 1140.6 | 71.2549
[10 empty] | 1140.4 | 71.6512
[10 empty] | 1140.2 | 71.917
[10 empty] | 1140 | 72.2367
[10 empty] | 1139.8 | 72.57
[10 empty] | 1139.6 | 73.3762
[10 empty] | 1139.1 | 73.4527
[10 empty] | 1139.3 | 73.151
[10 empty] | 1138.9 | 74.5922
[10 empty] | 1138.7 | 74.4706
[10 empty] | 1138.4 | 75.2047
[10 empty] | 1138.3 | 74.9345
[10 empty] | 1138.2 | 76.0199
[10 empty] | 1137.7 | 76.1595
[10 empty] | 1137.7 | 76.0739
[10 empty] | 1137.3 | 76.164
[10 empty] | 1137.4 | 81.7357
[10 empty] | 1137.2 | 78.5931
[10 empty] | 1136.8 | 78.5438
[10 empty] | 1136.5 | 78.6205
[10 empty] | 1136.4 | 79.4143
[10 empty] | 1136.5 | 79.8195
[10 empty] | 1135.7 | 80.0768
[10 empty] | 1135.6 | 81.002
[10 empty] | 1135.5 | 81.1553
[10 empty] | 1135.1 | 81.889
[10 empty] | 1134.9 | 81.4181
[10 empty] | 1134.8 | 82.1901
[10 empty] | 1134.6 | 81.993
[10 empty] | 1134.5 | 83.192
[10 empty] | 1134.2 | 82.9675
[10 empty] | 1134.1 | 83.734
[10 empty] | 1133.8 | 83.5478
[10 empty] | 1133.5 | 84.714
[10 empty] | 1133.5 | 84.5771
[10 empty] | 1133.3 | 84.6318
[10 empty] | 1133 | 84.7249
[10 empty] | 1132.8 | 85.902
[10 empty] | 1132.3 | 86.0334
[10 empty] | 1132.3 | 87.1722
[10 empty] | 1131.9 | 86.9313
[10 empty] | 1131.6 | 86.6137
[10 empty] | 1131.9 | 87.7744
[10 empty] | 1131.4 | 87.8456
[10 empty] | 1131.1 | 88.7325
[10 empty] | 1130.8 | 88.853
[10 empty] | 1130.7 | 89.9808
[10 empty] | 1130.4 | 89.9643
[10 empty] | 1130.1 | 91.2509
[10 empty] | 1130 | 90.7144
[10 empty] | 1129.7 | 90.9608
[10 empty] | 1129.4 | 91.0593
[10 empty] | 1129.2 | 92.1324
[10 empty] | 1129.1 | 92.4992
[10 empty] | 1129.1 | 96.2556
[10 empty] | 1128.6 | 94.7848
[10 empty] | 1128.4 | 94.8951
[10 empty] | 1128.2 | 94.3926
[10 empty] | 1128 | 94.8584
[10 empty] | 1127.7 | 95.5876
[10 empty] | 1127.7 | 95.8328
[10 empty] | 1127.4 | 95.8573
[10 empty] | 1127.3 | 96.8869
[10 empty] | 1127 | 96.9849
[10 empty] | 1126.7 | 97.8613
[10 empty] | 1126.4 | 97.9532