## Sheet1
SiO2 | Al2O3 | CaO | Fe2O3 | SO3 | MgO | K20 | TiO2 | Na2O | P2O5 | 1528 | 2.7045 | 玻璃渣
50.31 | 29.88 | 5.37 | 4.3 | 1.4 | 5.45 | 1.8 | 0.91 | 0.34 | 0.1 | 1528.1 | 2.6885
[10 empty] | 1527.9 | 2.6925
[10 empty] | 1527.9 | 2.7005
[10 empty] | 1527.9 | 2.7085
[10 empty] | 1527.8 | 2.6938
[10 empty] | 1527.9 | 2.6885
[10 empty] | 1527.9 | 2.6938
[10 empty] | 1527.8 | 2.7045
[10 empty] | 1527.9 | 2.6925
[10 empty] | 1527.7 | 2.6885
[10 empty] | 1527.8 | 2.6965
[10 empty] | 1527.8 | 2.7125
[10 empty] | 1527.7 | 2.7045
[10 empty] | 1527.7 | 2.6938
[10 empty] | 1527.8 | 2.6844
[10 empty] | 1527.8 | 2.6911
[10 empty] | 1527.8 | 2.7018
[10 empty] | 1527.8 | 2.6978
[10 empty] | 1527.8 | 2.6898
[10 empty] | 1527.9 | 2.6871
[10 empty] | 1527.9 | 2.6991
[10 empty] | 1527.9 | 2.7018
[10 empty] | 1527.8 | 2.6885
[10 empty] | 1527.8 | 2.6911
[10 empty] | 1527.8 | 2.7058
[10 empty] | 1527.8 | 2.7045
[10 empty] | 1527.7 | 2.6898
[10 empty] | 1527.5 | 2.6871
[10 empty] | 1527.7 | 2.6978
[10 empty] | 1527.6 | 2.7072
[10 empty] | 1527.5 | 2.6898
[10 empty] | 1527.5 | 2.6925
[10 empty] | 1527.4 | 2.7032
[10 empty] | 1527.5 | 2.7018
[10 empty] | 1527.5 | 2.6978
[10 empty] | 1527.5 | 2.6844
[10 empty] | 1527.4 | 2.6978
[10 empty] | 1527.4 | 2.7045
[10 empty] | 1527.4 | 2.7072
[10 empty] | 1527.2 | 2.6911
[10 empty] | 1527.1 | 2.6858
[10 empty] | 1526.9 | 2.6938
[10 empty] | 1526.9 | 2.7058
[10 empty] | 1526.9 | 2.6991
[10 empty] | 1526.8 | 2.6911
[10 empty] | 1526.7 | 2.6951
[10 empty] | 1526.5 | 2.7072
[10 empty] | 1526.6 | 2.7085
[10 empty] | 1526.5 | 2.6951
[10 empty] | 1526.6 | 2.6911
[10 empty] | 1526.5 | 2.6991
[10 empty] | 1526.4 | 2.7098
[10 empty] | 1526.3 | 2.7085
[10 empty] | 1526.1 | 2.7018
[10 empty] | 1525.9 | 2.7139
[10 empty] | 1526 | 2.7125
[10 empty] | 1526 | 2.6991
[10 empty] | 1525.8 | 2.6978
[10 empty] | 1525.7 | 2.6991
[10 empty] | 1525.6 | 2.7152
[10 empty] | 1525.4 | 2.7112
[10 empty] | 1525.4 | 2.6991
[10 empty] | 1525.3 | 2.7125
[10 empty] | 1525.2 | 2.7125
[10 empty] | 1525 | 2.7165
[10 empty] | 1525 | 2.7165
[10 empty] | 1524.9 | 2.7072
[10 empty] | 1524.9 | 2.7165
[10 empty] | 1524.8 | 2.7299
[10 empty] | 1524.7 | 2.7205
[10 empty] | 1524.6 | 2.7152
[10 empty] | 1524.5 | 2.7192
[10 empty] | 1524.3 | 2.7259
[10 empty] | 1524.2 | 2.7312
[10 empty] | 1524.1 | 2.7152
[10 empty] | 1524 | 2.7165
[10 empty] | 1523.9 | 2.7272
[10 empty] | 1523.7 | 2.7379
[10 empty] | 1523.7 | 2.7299
[10 empty] | 1523.5 | 2.7219
[10 empty] | 1523.5 | 2.7312
[10 empty] | 1523.3 | 2.7379
[10 empty] | 1523.3 | 2.7393
[10 empty] | 1523.2 | 2.7286
[10 empty] | 1523.1 | 2.7312
[10 empty] | 1523 | 2.7406
[10 empty] | 1522.9 | 2.7513
[10 empty] | 1522.9 | 2.7352
[10 empty] | 1522.7 | 2.7513
[10 empty] | 1522.5 | 2.7647
[10 empty] | 1522.4 | 2.758
[10 empty] | 1522.3 | 2.7406
[10 empty] | 1522.2 | 2.7446
[10 empty] | 1522.2 | 2.762
[10 empty] | 1522.1 | 2.7714
[10 empty] | 1522 | 2.762
[10 empty] | 1522 | 2.758
[10 empty] | 1521.9 | 2.77
[10 empty] | 1521.7 | 2.7794
[10 empty] | 1521.5 | 2.7807
[10 empty] | 1521.5 | 2.7647
[10 empty] | 1521.5 | 2.7767
[10 empty] | 1521.4 | 2.7861
[10 empty] | 1521.2 | 2.7887
[10 empty] | 1521.1 | 2.7861
[10 empty] | 1521 | 2.778
[10 empty] | 1520.9 | 2.7954
[10 empty] | 1520.8 | 2.7994
[10 empty] | 1520.7 | 2.8034
[10 empty] | 1520.6 | 2.7927
[10 empty] | 1520.4 | 2.8008
[10 empty] | 1520.3 | 2.8061
[10 empty] | 1520.1 | 2.8195
[10 empty] | 1520 | 2.8075
[10 empty] | 1519.9 | 2.8008
[10 empty] | 1519.8 | 2.8128
[10 empty] | 1519.8 | 2.8208
[10 empty] | 1519.6 | 2.8262
[10 empty] | 1519.6 | 2.8141
[10 empty] | 1519.4 | 2.8248
[10 empty] | 1519.3 | 2.8449
[10 empty] | 1519.3 | 2.8329
[10 empty] | 1519.2 | 2.8248
[10 empty] | 1519.1 | 2.8436
[10 empty] | 1519.1 | 2.8422
[10 empty] | 1519.1 | 2.8516
[10 empty] | 1519 | 2.8369
[10 empty] | 1518.8 | 2.8436
[10 empty] | 1518.7 | 2.8489
[10 empty] | 1518.6 | 2.8556
[10 empty] | 1518.4 | 2.8543
[10 empty] | 1518.4 | 2.8462
[10 empty] | 1518.3 | 2.8569
[10 empty] | 1518.2 | 2.8649
[10 empty] | 1518.1 | 2.8743
[10 empty] | 1517.9 | 2.8649
[10 empty] | 1517.8 | 2.8543
[10 empty] | 1517.8 | 2.8676
[10 empty] | 1517.7 | 2.8877
[10 empty] | 1517.7 | 2.8837
[10 empty] | 1517.4 | 2.873
[10 empty] | 1517.3 | 2.8797
[10 empty] | 1517.2 | 2.8837
[10 empty] | 1517 | 2.893
[10 empty] | 1516.9 | 2.8823
[10 empty] | 1516.7 | 2.8917
[10 empty] | 1516.6 | 2.9037
[10 empty] | 1516.6 | 2.9077
[10 empty] | 1516.5 | 2.9024
[10 empty] | 1516.4 | 2.897
[10 empty] | 1516.3 | 2.9104
[10 empty] | 1516.2 | 2.9184
[10 empty] | 1516 | 2.9238
[10 empty] | 1515.9 | 2.9117
[10 empty] | 1515.8 | 2.9117
[10 empty] | 1515.7 | 2.9291
[10 empty] | 1515.5 | 2.9452
[10 empty] | 1515.4 | 2.9291
[10 empty] | 1515.2 | 2.9305
[10 empty] | 1515.1 | 2.9331
[10 empty] | 1515 | 2.9438
[10 empty] | 1514.9 | 2.9492
[10 empty] | 1514.9 | 2.9438
[10 empty] | 1514.9 | 2.9385
[10 empty] | 1514.7 | 2.9559
[10 empty] | 1514.6 | 2.9585
[10 empty] | 1514.4 | 2.9626
[10 empty] | 1514.2 | 2.9585
[10 empty] | 1514 | 2.9746
[10 empty] | 1513.9 | 2.9773
[10 empty] | 1513.8 | 2.9639
[10 empty] | 1513.7 | 2.9666
[10 empty] | 1513.5 | 2.9839
[10 empty] | 1513.4 | 3
[10 empty] | 1513.2 | 2.9866
[10 empty] | 1513.1 | 2.9933
[10 empty] | 1513 | 3.0013
[10 empty] | 1512.9 | 3.0013
[10 empty] | 1512.9 | 2.9893
[10 empty] | 1512.6 | 2.9893
[10 empty] | 1512.5 | 3.02
[10 empty] | 1512.4 | 3.0214
[10 empty] | 1512.3 | 3.0094
[10 empty] | 1512.1 | 3.012
[10 empty] | 1511.9 | 3.0267
[10 empty] | 1511.8 | 3.0294
[10 empty] | 1511.6 | 3.0254
[10 empty] | 1511.4 | 3.0187
[10 empty] | 1511.3 | 3.0361
[10 empty] | 1511.2 | 3.0481
[10 empty] | 1511.1 | 3.0455
[10 empty] | 1510.9 | 3.0307
[10 empty] | 1510.9 | 3.0388
[10 empty] | 1510.9 | 3.0481
[10 empty] | 1510.8 | 3.0682
[10 empty] | 1510.7 | 3.0548
[10 empty] | 1510.6 | 3.0455
[10 empty] | 1510.3 | 3.0762
[10 empty] | 1510.1 | 3.0735
[10 empty] | 1510.1 | 3.0615
[10 empty] | 1509.8 | 3.0695
[10 empty] | 1509.7 | 3.0735
[10 empty] | 1509.6 | 3.1003
[10 empty] | 1509.4 | 3.0856
[10 empty] | 1509.4 | 3.0775
[10 empty] | 1509.3 | 3.0963
[10 empty] | 1509.2 | 3.111
[10 empty] | 1509.1 | 3.111
[10 empty] | 1508.9 | 3.1029
[10 empty] | 1508.8 | 3.0989
[10 empty] | 1508.8 | 3.111
[10 empty] | 1508.6 | 3.1217
[10 empty] | 1508.6 | 3.115
[10 empty] | 1508.5 | 3.1083
[10 empty] | 1508.1 | 3.131
[10 empty] | 1508.1 | 3.1444
[10 empty] | 1507.9 | 3.127
[10 empty] | 1507.8 | 3.1257
[10 empty] | 1507.6 | 3.1324
[10 empty] | 1507.6 | 3.1511
[10 empty] | 1507.3 | 3.1377
[10 empty] | 1507.3 | 3.1497
[10 empty] | 1507 | 3.1578
[10 empty] | 1506.9 | 3.1725
[10 empty] | 1506.8 | 3.1578
[10 empty] | 1506.7 | 3.1551
[10 empty] | 1506.5 | 3.1738
[10 empty] | 1506.4 | 3.1939
[10 empty] | 1506.2 | 3.1805
[10 empty] | 1506 | 3.1792
[10 empty] | 1505.9 | 3.1792
[10 empty] | 1505.9 | 3.1925
[10 empty] | 1505.8 | 3.2032
[10 empty] | 1505.8 | 3.1965
[10 empty] | 1505.6 | 3.1965
[10 empty] | 1505.4 | 3.2072
[10 empty] | 1505.3 | 3.2246
[10 empty] | 1505.1 | 3.2086
[10 empty] | 1504.9 | 3.2139
[10 empty] | 1504.8 | 3.222
[10 empty] | 1504.8 | 3.2353
[10 empty] | 1504.6 | 3.2246
[10 empty] | 1504.4 | 3.2193
[10 empty] | 1504.3 | 3.2326
[10 empty] | 1504.2 | 3.25
[10 empty] | 1504 | 3.2527
[10 empty] | 1503.8 | 3.246
[10 empty] | 1503.8 | 3.2447
[10 empty] | 1503.7 | 3.2527
[10 empty] | 1503.7 | 3.2701
[10 empty] | 1503.5 | 3.2607
[10 empty] | 1503.1 | 3.2607
[10 empty] | 1502.9 | 3.2768
[10 empty] | 1502.8 | 3.2928
[10 empty] | 1502.7 | 3.2861
[10 empty] | 1502.7 | 3.2781
[10 empty] | 1502.6 | 3.2888
[10 empty] | 1502.5 | 3.3075
[10 empty] | 1502.3 | 3.2968
[10 empty] | 1502.2 | 3.2928
[10 empty] | 1502.2 | 3.3049
[10 empty] | 1502.1 | 3.3115
[10 empty] | 1502.1 | 3.3169
[10 empty] | 1501.9 | 3.3089
[10 empty] | 1501.8 | 3.3115
[10 empty] | 1501.7 | 3.3169
[10 empty] | 1501.6 | 3.3262
[10 empty] | 1501.4 | 3.3289
[10 empty] | 1501.2 | 3.3343
[10 empty] | 1501.2 | 3.3476
[10 empty] | 1501.1 | 3.3543
[10 empty] | 1500.9 | 3.3503
[10 empty] | 1500.7 | 3.3463
[10 empty] | 1500.7 | 3.3637
[10 empty] | 1500.6 | 3.3824
[10 empty] | 1500.4 | 3.365
[10 empty] | 1500.3 | 3.357
[10 empty] | 1500.2 | 3.361
[10 empty] | 1500.1 | 3.3837
[10 empty] | 1500 | 3.3931
[10 empty] | 1499.9 | 3.3771
[10 empty] | 1499.7 | 3.3864
[10 empty] | 1499.6 | 3.3918
[10 empty] | 1499.5 | 3.4078
[10 empty] | 1499.4 | 3.4038
[10 empty] | 1499.2 | 3.3878
[10 empty] | 1499.2 | 3.3984
[10 empty] | 1499 | 3.4198
[10 empty] | 1499 | 3.4265
[10 empty] | 1498.9 | 3.4158
[10 empty] | 1498.7 | 3.4212
[10 empty] | 1498.5 | 3.4319
[10 empty] | 1498.3 | 3.4332
[10 empty] | 1498.2 | 3.4279
[10 empty] | 1498 | 3.4359
[10 empty] | 1497.9 | 3.4559
[10 empty] | 1497.8 | 3.4653
[10 empty] | 1497.7 | 3.4519
[10 empty] | 1497.6 | 3.4693
[10 empty] | 1497.4 | 3.4773
[10 empty] | 1497.3 | 3.46
[10 empty] | 1497.3 | 3.4666
[10 empty] | 1497.2 | 3.4693
[10 empty] | 1497.1 | 3.488
[10 empty] | 1497 | 3.4894
[10 empty] | 1496.8 | 3.4907
[10 empty] | 1496.5 | 3.4867
[10 empty] | 1496.5 | 3.492
[10 empty] | 1496.2 | 3.5148
[10 empty] | 1496.2 | 3.5027
[10 empty] | 1496.2 | 3.5001
[10 empty] | 1496.2 | 3.5161
[10 empty] | 1496.1 | 3.5295
[10 empty] | 1495.9 | 3.5268
[10 empty] | 1495.7 | 3.5121
[10 empty] | 1495.4 | 3.5348
[10 empty] | 1495.3 | 3.5402
[10 empty] | 1495.3 | 3.5322
[10 empty] | 1495.3 | 3.5281
[10 empty] | 1495.1 | 3.5429
[10 empty] | 1494.9 | 3.5589
[10 empty] | 1494.8 | 3.5642
[10 empty] | 1494.7 | 3.5509
[10 empty] | 1494.4 | 3.5442
[10 empty] | 1494.4 | 3.5616
[10 empty] | 1494.4 | 3.5749
[10 empty] | 1494.2 | 3.5629
[10 empty] | 1494 | 3.5616
[10 empty] | 1493.9 | 3.5763
[10 empty] | 1493.6 | 3.595
[10 empty] | 1493.5 | 3.5923
[10 empty] | 1493.3 | 3.591
[10 empty] | 1493.3 | 3.583
[10 empty] | 1493.3 | 3.599
[10 empty] | 1493.2 | 3.6137
[10 empty] | 1493 | 3.6151
[10 empty] | 1492.9 | 3.599
[10 empty] | 1492.9 | 3.6084
[10 empty] | 1492.7 | 3.6298
[10 empty] | 1492.5 | 3.6191
[10 empty] | 1492.4 | 3.6217
[10 empty] | 1492.3 | 3.6418
[10 empty] | 1492.2 | 3.6552
[10 empty] | 1492.1 | 3.6445
[10 empty] | 1492 | 3.6351
[10 empty] | 1491.9 | 3.6485
[10 empty] | 1491.8 | 3.6619
[10 empty] | 1491.6 | 3.6712
[10 empty] | 1491.5 | 3.6578
[10 empty] | 1491.3 | 3.6726
[10 empty] | 1491.3 | 3.6752
[10 empty] | 1491.1 | 3.6846
[10 empty] | 1490.9 | 3.6779
[10 empty] | 1490.7 | 3.6806
[10 empty] | 1490.7 | 3.6873
[10 empty] | 1490.5 | 3.7046
[10 empty] | 1490.2 | 3.702
[10 empty] | 1490.2 | 3.6993
[10 empty] | 1490 | 3.714
[10 empty] | 1489.9 | 3.726
[10 empty] | 1489.7 | 3.722
[10 empty] | 1489.6 | 3.7193
[10 empty] | 1489.5 | 3.7461
[10 empty] | 1489.5 | 3.7448
[10 empty] | 1489.3 | 3.7421
[10 empty] | 1489.2 | 3.7327
[10 empty] | 1489 | 3.7528
[10 empty] | 1488.9 | 3.7608
[10 empty] | 1488.8 | 3.7661
[10 empty] | 1488.7 | 3.7555
[10 empty] | 1488.5 | 3.7635
[10 empty] | 1488.5 | 3.7755
[10 empty] | 1488.4 | 3.7835
[10 empty] | 1488.2 | 3.7835
[10 empty] | 1488.1 | 3.7809
[10 empty] | 1488.1 | 3.7929
[10 empty] | 1487.9 | 3.8089
[10 empty] | 1487.8 | 3.7929
[10 empty] | 1487.7 | 3.7956
[10 empty] | 1487.4 | 3.8116
[10 empty] | 1487.3 | 3.8303
[10 empty] | 1487.3 | 3.8223
[10 empty] | 1487.2 | 3.8063
[10 empty] | 1487 | 3.8196
[10 empty] | 1486.9 | 3.845
[10 empty] | 1486.7 | 3.8317
[10 empty] | 1486.5 | 3.8343
[10 empty] | 1486.4 | 3.8638
[10 empty] | 1486.2 | 3.8664
[10 empty] | 1486.1 | 3.8611
[10 empty] | 1486.1 | 3.8611
[10 empty] | 1486.1 | 3.8731
[10 empty] | 1485.9 | 3.8838
[10 empty] | 1485.9 | 3.8771
[10 empty] | 1485.8 | 3.8718
[10 empty] | 1485.6 | 3.8825
[10 empty] | 1485.5 | 3.9025
[10 empty] | 1485.4 | 3.8958
[10 empty] | 1485.2 | 3.8972
[10 empty] | 1485.2 | 3.8918
[10 empty] | 1485 | 3.9119
[10 empty] | 1484.9 | 3.9213
[10 empty] | 1484.7 | 3.9052
[10 empty] | 1484.6 | 3.9159
[10 empty] | 1484.5 | 3.936
[10 empty] | 1484.4 | 3.9467
[10 empty] | 1484.2 | 3.9413
[10 empty] | 1484 | 3.9333
[10 empty] | 1483.8 | 3.9507
[10 empty] | 1483.7 | 3.9667
[10 empty] | 1483.6 | 3.9667
[10 empty] | 1483.5 | 3.956
[10 empty] | 1483.3 | 3.9614
[10 empty] | 1483.3 | 3.9854
[10 empty] | 1483.2 | 4.0001
[10 empty] | 1483.1 | 3.9894
[10 empty] | 1483 | 3.9787
[10 empty] | 1482.9 | 3.9868
[10 empty] | 1482.8 | 4.0108
[10 empty] | 1482.7 | 4.0015
[10 empty] | 1482.5 | 3.9948
[10 empty] | 1482.3 | 4.0015
[10 empty] | 1482.3 | 4.0175
[10 empty] | 1482.3 | 4.0242
[10 empty] | 1482.2 | 4.0309
[10 empty] | 1481.9 | 4.0202
[10 empty] | 1481.6 | 4.0496
[10 empty] | 1481.5 | 4.0509
[10 empty] | 1481.4 | 4.0469
[10 empty] | 1481.3 | 4.0483
[10 empty] | 1481.2 | 4.0616
[10 empty] | 1481 | 4.071
[10 empty] | 1481 | 4.0657
[10 empty] | 1480.9 | 4.0603
[10 empty] | 1480.6 | 4.075
[10 empty] | 1480.5 | 4.0911
[10 empty] | 1480.5 | 4.0924
[10 empty] | 1480.3 | 4.083
[10 empty] | 1480.3 | 4.0844
[10 empty] | 1480.2 | 4.1071
[10 empty] | 1480.2 | 4.1191
[10 empty] | 1480 | 4.1125
[10 empty] | 1479.9 | 4.1031
[10 empty] | 1479.6 | 4.1312
[10 empty] | 1479.5 | 4.1338
[10 empty] | 1479.4 | 4.1245
[10 empty] | 1479.3 | 4.1312
[10 empty] | 1479.2 | 4.1539
[10 empty] | 1479.1 | 4.1579
[10 empty] | 1478.9 | 4.1472
[10 empty] | 1478.8 | 4.1646
[10 empty] | 1478.8 | 4.174
[10 empty] | 1478.6 | 4.1806
[10 empty] | 1478.5 | 4.1633
[10 empty] | 1478.4 | 4.1753
[10 empty] | 1478.2 | 4.194
[10 empty] | 1478.1 | 4.2074
[10 empty] | 1477.9 | 4.2141
[10 empty] | 1477.9 | 4.1954
[10 empty] | 1477.8 | 4.2087
[10 empty] | 1477.7 | 4.2194
[10 empty] | 1477.6 | 4.2221
[10 empty] | 1477.6 | 4.2154
[10 empty] | 1477.4 | 4.2141
[10 empty] | 1477.3 | 4.2475
[10 empty] | 1477.1 | 4.2595
[10 empty] | 1476.9 | 4.2355
[10 empty] | 1476.7 | 4.2609
[10 empty] | 1476.7 | 4.2676
[10 empty] | 1476.6 | 4.2956
[10 empty] | 1476.4 | 4.2702
[10 empty] | 1476.4 | 4.2622
[10 empty] | 1476 | 4.2996
[10 empty] | 1475.9 | 4.293
[10 empty] | 1475.7 | 4.2796
[10 empty] | 1475.7 | 4.301
[10 empty] | 1475.7 | 4.3117
[10 empty] | 1475.5 | 4.3184
[10 empty] | 1475.4 | 4.3037
[10 empty] | 1475.2 | 4.3103
[10 empty] | 1475.1 | 4.3304
[10 empty] | 1475 | 4.3317
[10 empty] | 1474.8 | 4.3384
[10 empty] | 1474.7 | 4.3224
[10 empty] | 1474.6 | 4.3358
[10 empty] | 1474.4 | 4.3464
[10 empty] | 1474.4 | 4.3692
[10 empty] | 1474.3 | 4.3571
[10 empty] | 1474.1 | 4.3478
[10 empty] | 1473.9 | 4.3839
[10 empty] | 1473.8 | 4.3799
[10 empty] | 1473.7 | 4.3652
[10 empty] | 1473.6 | 4.3785
[10 empty] | 1473.5 | 4.3946
[10 empty] | 1473.4 | 4.4039
[10 empty] | 1473.3 | 4.412
[10 empty] | 1473.1 | 4.4133
[10 empty] | 1472.9 | 4.4187
[10 empty] | 1472.7 | 4.4414
[10 empty] | 1472.7 | 4.4253
[10 empty] | 1472.4 | 4.4253
[10 empty] | 1472.4 | 4.4347
[10 empty] | 1472.2 | 4.4507
[10 empty] | 1472.1 | 4.44
[10 empty] | 1472 | 4.4534
[10 empty] | 1471.9 | 4.4761
[10 empty] | 1471.9 | 4.4895
[10 empty] | 1471.9 | 4.4708
[10 empty] | 1471.8 | 4.4708
[10 empty] | 1471.7 | 4.4935
[10 empty] | 1471.6 | 4.5056
[10 empty] | 1471.5 | 4.4989
[10 empty] | 1471.3 | 4.4895
[10 empty] | 1471.1 | 4.5042
[10 empty] | 1471 | 4.5176
[10 empty] | 1470.8 | 4.531
[10 empty] | 1470.6 | 4.5243
[10 empty] | 1470.4 | 4.5189
[10 empty] | 1470.3 | 4.527
[10 empty] | 1470.2 | 4.5564
[10 empty] | 1470 | 4.5497
[10 empty] | 1469.9 | 4.551
[10 empty] | 1469.9 | 4.5657
[10 empty] | 1469.8 | 4.5778
[10 empty] | 1469.6 | 4.5751
[10 empty] | 1469.5 | 4.5818
[10 empty] | 1469.4 | 4.6045
[10 empty] | 1469.3 | 4.6032
[10 empty] | 1469.3 | 4.5978
[10 empty] | 1469.2 | 4.5925
[10 empty] | 1469 | 4.6139
[10 empty] | 1468.9 | 4.6232
[10 empty] | 1468.7 | 4.6272
[10 empty] | 1468.5 | 4.6206
[10 empty] | 1468.4 | 4.6206
[10 empty] | 1468.2 | 4.6446
[10 empty] | 1468.1 | 4.6553
[10 empty] | 1468 | 4.6593
[10 empty] | 1467.8 | 4.6486
[10 empty] | 1467.6 | 4.6607
[10 empty] | 1467.5 | 4.6767
[10 empty] | 1467.5 | 4.6807
[10 empty] | 1467.2 | 4.6807
[10 empty] | 1467.3 | 4.7008
[10 empty] | 1467.1 | 4.7021
[10 empty] | 1467 | 4.7008
[10 empty] | 1466.8 | 4.6981
[10 empty] | 1466.7 | 4.7141
[10 empty] | 1466.7 | 4.7302
[10 empty] | 1466.5 | 4.7182
[10 empty] | 1466.3 | 4.7182
[10 empty] | 1466.1 | 4.7329
[10 empty] | 1466.1 | 4.7543
[10 empty] | 1466 | 4.7583
[10 empty] | 1465.9 | 4.7529
[10 empty] | 1465.8 | 4.7543
[10 empty] | 1465.7 | 4.7663
[10 empty] | 1465.6 | 4.7917
[10 empty] | 1465.5 | 4.7743
[10 empty] | 1464.5 | 4.8225
[10 empty] | 1464.3 | 4.8077
[10 empty] | 1464.3 | 4.8412
[10 empty] | 1464.2 | 4.8532
[10 empty] | 1464.1 | 4.8345
[10 empty] | 1463.9 | 4.8559
[10 empty] | 1463.8 | 4.8666
[10 empty] | 1463.7 | 4.8813
[10 empty] | 1463.6 | 4.8733
[10 empty] | 1463.5 | 4.8639
[10 empty] | 1463.3 | 4.8773
[10 empty] | 1463.3 | 4.8947
[10 empty] | 1463.1 | 4.9067
[10 empty] | 1462.9 | 4.892
[10 empty] | 1462.9 | 4.896
[10 empty] | 1462.8 | 4.912
[10 empty] | 1462.5 | 4.9294
[10 empty] | 1462.3 | 4.9241
[10 empty] | 1462.2 | 4.9214
[10 empty] | 1462 | 4.9321
[10 empty] | 1462 | 4.9602
[10 empty] | 1461.9 | 4.9695
[10 empty] | 1461.6 | 4.9588
[10 empty] | 1461.3 | 4.9735
[10 empty] | 1461.2 | 4.9869
[10 empty] | 1461.2 | 4.9883
[10 empty] | 1460.8 | 4.9842
[10 empty] | 1460.7 | 5.0016
[10 empty] | 1460.7 | 5.011
[10 empty] | 1460.6 | 5.0123
[10 empty] | 1460.4 | 5.011
[10 empty] | 1460.3 | 5.0244
[10 empty] | 1460.3 | 5.0364
[10 empty] | 1460.2 | 5.031
[10 empty] | 1459.9 | 5.0457
[10 empty] | 1459.8 | 5.0671
[10 empty] | 1459.8 | 5.0685
[10 empty] | 1459.8 | 5.0645
[10 empty] | 1459.8 | 5.0605
[10 empty] | 1459.6 | 5.0899
[10 empty] | 1459.6 | 5.0899
[10 empty] | 1459.4 | 5.0885
[10 empty] | 1459.1 | 5.0805
[10 empty] | 1459 | 5.0899
[10 empty] | 1458.9 | 5.1113
[10 empty] | 1458.8 | 5.1286
[10 empty] | 1458.8 | 5.1273
[10 empty] | 1458.8 | 5.1126
[10 empty] | 1458.6 | 5.1327
[10 empty] | 1458.5 | 5.1527
[10 empty] | 1458.2 | 5.142
[10 empty] | 1458.1 | 5.1474
[10 empty] | 1458 | 5.1795
[10 empty] | 1457.9 | 5.1835
[10 empty] | 1457.8 | 5.1768
[10 empty] | 1457.4 | 5.1902
[10 empty] | 1457.3 | 5.2089
[10 empty] | 1457.3 | 5.2075
[10 empty] | 1457.1 | 5.2075
[10 empty] | 1457.1 | 5.2089
[10 empty] | 1456.8 | 5.2383
[10 empty] | 1456.7 | 5.2396
[10 empty] | 1456.6 | 5.2396
[10 empty] | 1456.4 | 5.2209
[10 empty] | 1456.3 | 5.2463
[10 empty] | 1456.2 | 5.2583
[10 empty] | 1456 | 5.2731
[10 empty] | 1455.9 | 5.2637
[10 empty] | 1455.9 | 5.2624
[10 empty] | 1455.8 | 5.2797
[10 empty] | 1455.7 | 5.2998
[10 empty] | 1455.6 | 5.2958
[10 empty] | 1455.2 | 5.2998
[10 empty] | 1455.2 | 5.3225
[10 empty] | 1455.1 | 5.3239
[10 empty] | 1455 | 5.3158
[10 empty] | 1454.9 | 5.3158
[10 empty] | 1454.7 | 5.3386
[10 empty] | 1454.6 | 5.356
[10 empty] | 1454.2 | 5.3439
[10 empty] | 1454.3 | 5.3533
[10 empty] | 1454.2 | 5.364
[10 empty] | 1454 | 5.3814
[10 empty] | 1453.9 | 5.3773
[10 empty] | 1453.7 | 5.376
[10 empty] | 1453.5 | 5.4161
[10 empty] | 1453.4 | 5.4161
[10 empty] | 1453.4 | 5.3987
[10 empty] | 1453.3 | 5.4148
[10 empty] | 1453.2 | 5.4295
[10 empty] | 1452.9 | 5.4469
[10 empty] | 1452.7 | 5.4442
[10 empty] | 1452.6 | 5.4335
[10 empty] | 1452.6 | 5.4509
[10 empty] | 1452.4 | 5.4669
[10 empty] | 1452.3 | 5.4843
[10 empty] | 1452.3 | 5.4736
[10 empty] | 1452.1 | 5.4736
[10 empty] | 1452.1 | 5.4923
[10 empty] | 1451.9 | 5.5111
[10 empty] | 1451.8 | 5.503
[10 empty] | 1451.6 | 5.495
[10 empty] | 1451.3 | 5.5324
[10 empty] | 1451.2 | 5.5391
[10 empty] | 1451.1 | 5.5324
[10 empty] | 1450.9 | 5.5351
[10 empty] | 1450.8 | 5.5565
[10 empty] | 1450.7 | 5.5726
[10 empty] | 1450.5 | 5.5592
[10 empty] | 1450.2 | 5.5792
[10 empty] | 1450.2 | 5.6047
[10 empty] | 1450.2 | 5.6087
[10 empty] | 1449.9 | 5.5953
[10 empty] | 1449.8 | 5.5966
[10 empty] | 1449.6 | 5.614
[10 empty] | 1449.4 | 5.6314
[10 empty] | 1449.4 | 5.6341
[10 empty] | 1449.3 | 5.626
[10 empty] | 1449.3 | 5.6448
[10 empty] | 1449.1 | 5.6621
[10 empty] | 1449 | 5.6688
[10 empty] | 1448.9 | 5.6595
[10 empty] | 1448.7 | 5.6621
[10 empty] | 1448.7 | 5.6795
[10 empty] | 1448.6 | 5.6996
[10 empty] | 1448.3 | 5.6876
[10 empty] | 1448.2 | 5.7089
[10 empty] | 1448.1 | 5.725
[10 empty] | 1448 | 5.7344
[10 empty] | 1447.9 | 5.7156
[10 empty] | 1447.8 | 5.7317
[10 empty] | 1447.6 | 5.7424
[10 empty] | 1447.5 | 5.7664
[10 empty] | 1447.5 | 5.7557
[10 empty] | 1447.3 | 5.7544
[10 empty] | 1447.3 | 5.7678
[10 empty] | 1447.2 | 5.7892
[10 empty] | 1447 | 5.7918
[10 empty] | 1446.8 | 5.7825
[10 empty] | 1446.7 | 5.7932
[10 empty] | 1446.7 | 5.8066
[10 empty] | 1446.5 | 5.8239
[10 empty] | 1446.5 | 5.8253
[10 empty] | 1446.3 | 5.8132
[10 empty] | 1446.3 | 5.8333
[10 empty] | 1446.2 | 5.8614
[10 empty] | 1446 | 5.8614
[10 empty] | 1445.9 | 5.852
[10 empty] | 1445.8 | 5.86
[10 empty] | 1445.6 | 5.8721
[10 empty] | 1445.5 | 5.8895
[10 empty] | 1445.4 | 5.8828
[10 empty] | 1445.3 | 5.8854
[10 empty] | 1445.2 | 5.9068
[10 empty] | 1445.1 | 5.9229
[10 empty] | 1445 | 5.9282
[10 empty] | 1444.9 | 5.9162
[10 empty] | 1444.8 | 5.9282
[10 empty] | 1444.8 | 5.9376
[10 empty] | 1444.4 | 5.959
[10 empty] | 1444.3 | 5.9496
[10 empty] | 1444.1 | 5.9737
[10 empty] | 1444 | 5.9871
[10 empty] | 1443.8 | 5.9991
[10 empty] | 1443.7 | 5.979
[10 empty] | 1443.7 | 5.9911
[10 empty] | 1443.4 | 6.0365
[10 empty] | 1443.4 | 6.0339
[10 empty] | 1443.2 | 6.0178
[10 empty] | 1443.2 | 6.0405
[10 empty] | 1443 | 6.0566
[10 empty] | 1442.8 | 6.0713
[10 empty] | 1442.6 | 6.0566
[10 empty] | 1442.4 | 6.078
[10 empty] | 1442.3 | 6.1047
[10 empty] | 1442.1 | 6.09
[10 empty] | 1442 | 6.098
[10 empty] | 1441.9 | 6.1061
[10 empty] | 1441.7 | 6.1261
[10 empty] | 1441.8 | 6.1448
[10 empty] | 1441.6 | 6.1355
[10 empty] | 1441.6 | 6.1328
[10 empty] | 1441.4 | 6.1448
[10 empty] | 1441.3 | 6.1729
[10 empty] | 1441.3 | 6.1689
[10 empty] | 1441.1 | 6.1676
[10 empty] | 1441 | 6.1756
[10 empty] | 1440.9 | 6.1956
[10 empty] | 1440.7 | 6.2104
[10 empty] | 1440.5 | 6.1943
[10 empty] | 1440.4 | 6.2184
[10 empty] | 1440.2 | 6.2491
[10 empty] | 1440.2 | 6.2505
[10 empty] | 1440.1 | 6.2384
[10 empty] | 1439.9 | 6.2491
[10 empty] | 1439.8 | 6.2705
[10 empty] | 1439.6 | 6.2879
[10 empty] | 1439.5 | 6.2719
[10 empty] | 1439.5 | 6.2705
[10 empty] | 1439.4 | 6.2959
[10 empty] | 1439.3 | 6.312
[10 empty] | 1439.2 | 6.312
[10 empty] | 1439.1 | 6.3053
[10 empty] | 1438.9 | 6.3294
[10 empty] | 1438.8 | 6.3414
[10 empty] | 1438.6 | 6.3588
[10 empty] | 1438.4 | 6.3494
[10 empty] | 1438.3 | 6.3494
[10 empty] | 1438.2 | 6.3641
[10 empty] | 1438.1 | 6.3882
[10 empty] | 1437.9 | 6.3935
[10 empty] | 1437.9 | 6.3882
[10 empty] | 1437.8 | 6.4016
[10 empty] | 1437.5 | 6.4296
[10 empty] | 1437.3 | 6.4323
[10 empty] | 1437.3 | 6.4256
[10 empty] | 1437.2 | 6.4497
[10 empty] | 1437.1 | 6.4617
[10 empty] | 1436.8 | 6.4711
[10 empty] | 1436.7 | 6.4631
[10 empty] | 1436.7 | 6.4724
[10 empty] | 1436.7 | 6.4911
[10 empty] | 1436.5 | 6.5032
[10 empty] | 1436.5 | 6.4952
[10 empty] | 1436.4 | 6.4992
[10 empty] | 1436.2 | 6.5139
[10 empty] | 1436.1 | 6.5366
[10 empty] | 1436.1 | 6.542
[10 empty] | 1436 | 6.5406
[10 empty] | 1435.8 | 6.55
[10 empty] | 1435.6 | 6.5847
[10 empty] | 1435.5 | 6.5687
[10 empty] | 1435.4 | 6.5687
[10 empty] | 1435.3 | 6.5914
[10 empty] | 1435.1 | 6.6128
[10 empty] | 1434.9 | 6.6208
[10 empty] | 1434.7 | 6.6235
[10 empty] | 1434.7 | 6.6396
[10 empty] | 1434.5 | 6.665
[10 empty] | 1434.4 | 6.6556
[10 empty] | 1434.5 | 6.6543
[10 empty] | 1434.3 | 6.673
[10 empty] | 1434.2 | 6.6971
[10 empty] | 1434.1 | 6.6917
[10 empty] | 1434 | 6.689
[10 empty] | 1433.9 | 6.6984
[10 empty] | 1433.6 | 6.7211
[10 empty] | 1433.6 | 6.7345
[10 empty] | 1433.4 | 6.7225
[10 empty] | 1433.2 | 6.7305
[10 empty] | 1433.1 | 6.7546
[10 empty] | 1433 | 6.7679
[10 empty] | 1433 | 6.784
[10 empty] | 1432.7 | 6.7786
[10 empty] | 1432.6 | 6.8094
[10 empty] | 1432.5 | 6.808
[10 empty] | 1432.3 | 6.8014
[10 empty] | 1432.2 | 6.804
[10 empty] | 1432.1 | 6.8375
[10 empty] | 1431.9 | 6.8602
[10 empty] | 1431.7 | 6.8495
[10 empty] | 1431.7 | 6.8535
[10 empty] | 1431.5 | 6.8883
[10 empty] | 1431.4 | 6.8936
[10 empty] | 1431.2 | 6.8883
[10 empty] | 1431.2 | 6.8856
[10 empty] | 1431.2 | 6.907
[10 empty] | 1431.1 | 6.9284
[10 empty] | 1430.8 | 6.9337
[10 empty] | 1430.8 | 6.927
[10 empty] | 1430.7 | 6.9391
[10 empty] | 1430.6 | 6.9605
[10 empty] | 1430.5 | 6.9725
[10 empty] | 1430.4 | 6.9631
[10 empty] | 1430.2 | 6.9712
[10 empty] | 1430.2 | 6.9966
[10 empty] | 1429.8 | 7.0046
[10 empty] | 1429.7 | 7.0006
[10 empty] | 1429.5 | 7.0246
[10 empty] | 1429.4 | 7.0621
[10 empty] | 1429.2 | 7.0567
[10 empty] | 1429.1 | 7.0407
[10 empty] | 1429 | 7.0527
[10 empty] | 1428.9 | 7.0728
[10 empty] | 1428.9 | 7.1062
[10 empty] | 1428.6 | 7.0968
[10 empty] | 1428.4 | 7.0835
[10 empty] | 1428.4 | 7.1102
[10 empty] | 1428.4 | 7.133
[10 empty] | 1428.2 | 7.141
[10 empty] | 1428.1 | 7.1316
[10 empty] | 1428 | 7.141
[10 empty] | 1427.8 | 7.1717
[10 empty] | 1427.8 | 7.1797
[10 empty] | 1427.7 | 7.1824
[10 empty] | 1427.6 | 7.1757
[10 empty] | 1427.5 | 7.1918
[10 empty] | 1427.3 | 7.2252
[10 empty] | 1427.2 | 7.2279
[10 empty] | 1427.2 | 7.2185
[10 empty] | 1426.8 | 7.2439
[10 empty] | 1426.7 | 7.2707
[10 empty] | 1426.6 | 7.268
[10 empty] | 1426.4 | 7.2573
[10 empty] | 1426.3 | 7.2854
[10 empty] | 1426.3 | 7.3081
[10 empty] | 1426.1 | 7.3255
[10 empty] | 1425.9 | 7.3068
[10 empty] | 1425.8 | 7.3201
[10 empty] | 1425.7 | 7.3389
[10 empty] | 1425.6 | 7.3616
[10 empty] | 1425.5 | 7.3549
[10 empty] | 1425.4 | 7.3549
[10 empty] | 1425.3 | 7.3643
[10 empty] | 1425.2 | 7.391
[10 empty] | 1425.1 | 7.399
[10 empty] | 1425 | 7.3883
[10 empty] | 1424.8 | 7.4231
[10 empty] | 1424.5 | 7.4498
[10 empty] | 1424.5 | 7.4432
[10 empty] | 1424.4 | 7.4405
[10 empty] | 1424.3 | 7.4645
[10 empty] | 1424.2 | 7.4766
[10 empty] | 1424 | 7.49
[10 empty] | 1423.8 | 7.4766
[10 empty] | 1423.8 | 7.514
[10 empty] | 1423.7 | 7.5368
[10 empty] | 1423.6 | 7.5381
[10 empty] | 1423.5 | 7.5394
[10 empty] | 1423.4 | 7.5394
[10 empty] | 1423.3 | 7.5688
[10 empty] | 1423.2 | 7.5929
[10 empty] | 1423.1 | 7.5809
[10 empty] | 1423.1 | 7.5769
[10 empty] | 1422.9 | 7.6023
[10 empty] | 1422.8 | 7.6197
[10 empty] | 1422.6 | 7.633
[10 empty] | 1422.5 | 7.6237
[10 empty] | 1422.3 | 7.633
[10 empty] | 1422.2 | 7.6665
[10 empty] | 1422 | 7.6758
[10 empty] | 1421.9 | 7.6638
[10 empty] | 1421.8 | 7.6878
[10 empty] | 1421.6 | 7.7092
[10 empty] | 1421.5 | 7.7186
[10 empty] | 1421.4 | 7.7173
[10 empty] | 1421.2 | 7.752
[10 empty] | 1421.2 | 7.7641
[10 empty] | 1421 | 7.7534
[10 empty] | 1420.9 | 7.7547
[10 empty] | 1420.7 | 7.7788
[10 empty] | 1420.7 | 7.8055
[10 empty] | 1420.5 | 7.8095
[10 empty] | 1420.3 | 7.8028
[10 empty] | 1420.2 | 7.8162
[10 empty] | 1420 | 7.8309
[10 empty] | 1420 | 7.851
[10 empty] | 1419.8 | 7.8523
[10 empty] | 1419.6 | 7.847
[10 empty] | 1419.6 | 7.8684
[10 empty] | 1419.4 | 7.9004
[10 empty] | 1419.4 | 7.9071
[10 empty] | 1419.3 | 7.8991
[10 empty] | 1419.2 | 7.9285
[10 empty] | 1419 | 7.9446
[10 empty] | 1418.8 | 7.9459
[10 empty] | 1418.8 | 7.9486
[10 empty] | 1418.7 | 7.9619
[10 empty] | 1418.5 | 7.9914
[10 empty] | 1418.4 | 8.0047
[10 empty] | 1418.4 | 7.9927
[10 empty] | 1418.2 | 8.0074
[10 empty] | 1418.2 | 8.0208
[10 empty] | 1418 | 8.0475
[10 empty] | 1417.8 | 8.0475
[10 empty] | 1417.6 | 8.0422
[10 empty] | 1417.6 | 8.0609
[10 empty] | 1417.5 | 8.0836
[10 empty] | 1417.3 | 8.0957
[10 empty] | 1417.1 | 8.097
[10 empty] | 1416.9 | 8.1211
[10 empty] | 1416.8 | 8.1344
[10 empty] | 1416.8 | 8.1451
[10 empty] | 1416.8 | 8.1532
[10 empty] | 1416.5 | 8.1505
[10 empty] | 1416.4 | 8.1893
[10 empty] | 1416.2 | 8.1919
[10 empty] | 1416 | 8.1959
[10 empty] | 1415.9 | 8.2147
[10 empty] | 1415.8 | 8.2347
[10 empty] | 1415.5 | 8.2414
[10 empty] | 1415.4 | 8.2414
[10 empty] | 1415.4 | 8.2574
[10 empty] | 1415.3 | 8.2615
[10 empty] | 1415.2 | 8.2775
[10 empty] | 1415.1 | 8.2962
[10 empty] | 1415 | 8.2962
[10 empty] | 1414.8 | 8.3123
[10 empty] | 1414.8 | 8.3256
[10 empty] | 1414.7 | 8.3363
[10 empty] | 1414.4 | 8.3444
[10 empty] | 1414.2 | 8.3497
[10 empty] | 1414.2 | 8.3671
[10 empty] | 1414.1 | 8.3764
[10 empty] | 1414 | 8.4045
[10 empty] | 1413.8 | 8.3925
[10 empty] | 1413.8 | 8.4045
[10 empty] | 1413.7 | 8.4273
[10 empty] | 1413.5 | 8.442
[10 empty] | 1413.4 | 8.442
[10 empty] | 1413.3 | 8.45
[10 empty] | 1413.3 | 8.4634
[10 empty] | 1413.1 | 8.4741
[10 empty] | 1413 | 8.4848
[10 empty] | 1412.8 | 8.4981
[10 empty] | 1412.8 | 8.5075
[10 empty] | 1412.7 | 8.5195
[10 empty] | 1412.6 | 8.5302
[10 empty] | 1412.3 | 8.5476
[10 empty] | 1412.2 | 8.5743
[10 empty] | 1412 | 8.5877
[10 empty] | 1411.9 | 8.6038
[10 empty] | 1411.7 | 8.6131
[10 empty] | 1411.7 | 8.6131
[10 empty] | 1411.5 | 8.6332
[10 empty] | 1411.5 | 8.6425
[10 empty] | 1411.3 | 8.6599
[10 empty] | 1411.3 | 8.6666
[10 empty] | 1411.1 | 8.6893
[10 empty] | 1411 | 8.7054
[10 empty] | 1410.8 | 8.7094
[10 empty] | 1410.7 | 8.7161
[10 empty] | 1410.6 | 8.7321
[10 empty] | 1410.4 | 8.7468
[10 empty] | 1410.3 | 8.7575
[10 empty] | 1410.1 | 8.7736
[10 empty] | 1410 | 8.8003
[10 empty] | 1409.9 | 8.811
[10 empty] | 1409.8 | 8.8217
[10 empty] | 1409.7 | 8.827
[10 empty] | 1409.6 | 8.8418
[10 empty] | 1409.4 | 8.8591
[10 empty] | 1409.2 | 8.8779
[10 empty] | 1409.2 | 8.8859
[10 empty] | 1409.2 | 8.9059
[10 empty] | 1409.1 | 8.9247
[10 empty] | 1408.9 | 8.938
[10 empty] | 1408.8 | 8.9367
[10 empty] | 1408.5 | 8.9461
[10 empty] | 1408.5 | 8.9674
[10 empty] | 1408.3 | 8.9902
[10 empty] | 1408.3 | 9.0009
[10 empty] | 1408.1 | 8.9982
[10 empty] | 1408 | 9.0196
[10 empty] | 1407.8 | 9.0383
[10 empty] | 1407.7 | 9.053
[10 empty] | 1407.6 | 9.049
[10 empty] | 1407.5 | 9.061
[10 empty] | 1407.2 | 9.1052
[10 empty] | 1407.1 | 9.1078
[10 empty] | 1407.1 | 9.1105
[10 empty] | 1406.9 | 9.1319
[10 empty] | 1406.8 | 9.156
[10 empty] | 1406.6 | 9.1693
[10 empty] | 1406.2 | 9.1827
[10 empty] | 1406.1 | 9.2068
[10 empty] | 1406 | 9.2202
[10 empty] | 1406 | 9.2161
[10 empty] | 1405.8 | 9.2242
[10 empty] | 1405.7 | 9.2482
[10 empty] | 1405.6 | 9.2643
[10 empty] | 1405.6 | 9.2883
[10 empty] | 1405.4 | 9.2803
[10 empty] | 1405.2 | 9.295
[10 empty] | 1405.1 | 9.3204
[10 empty] | 1405 | 9.3351
[10 empty] | 1404.9 | 9.3311
[10 empty] | 1404.8 | 9.3418
[10 empty] | 1404.5 | 9.3659
[10 empty] | 1404.4 | 9.3926
[10 empty] | 1404.3 | 9.394
[10 empty] | 1403.9 | 9.4127
[10 empty] | 1403.9 | 9.4421
[10 empty] | 1403.8 | 9.4555
[10 empty] | 1403.6 | 9.4555
[10 empty] | 1403.4 | 9.4515
[10 empty] | 1403.4 | 9.4929
[10 empty] | 1403.1 | 9.5197
[10 empty] | 1403 | 9.5183
[10 empty] | 1402.9 | 9.521
[10 empty] | 1403 | 9.5277
[10 empty] | 1402.9 | 9.5598
[10 empty] | 1402.8 | 9.5758
[10 empty] | 1402.7 | 9.5852
[10 empty] | 1402.5 | 9.5758
[10 empty] | 1402.5 | 9.6092
[10 empty] | 1402.4 | 9.6347
[10 empty] | 1402.2 | 9.6507
[10 empty] | 1402.2 | 9.64
[10 empty] | 1402 | 9.6534
[10 empty] | 1402 | 9.6801
[10 empty] | 1401.9 | 9.6962
[10 empty] | 1401.8 | 9.7002
[10 empty] | 1401.7 | 9.7015
[10 empty] | 1401.7 | 9.7309
[10 empty] | 1401.3 | 9.7563
[10 empty] | 1401.2 | 9.7684
[10 empty] | 1401.1 | 9.7777
[10 empty] | 1400.9 | 9.8005
[10 empty] | 1400.9 | 9.8152
[10 empty] | 1400.8 | 9.8165
[10 empty] | 1400.6 | 9.8192
[10 empty] | 1400.4 | 9.8579
[10 empty] | 1400.2 | 9.882
[10 empty] | 1400.3 | 9.886
[10 empty] | 1400.2 | 9.878
[10 empty] | 1400.1 | 9.8981
[10 empty] | 1400 | 9.9261
[10 empty] | 1400 | 9.9422
[10 empty] | 1399.8 | 9.9529
[10 empty] | 1399.7 | 9.9449
[10 empty] | 1399.5 | 9.9716
[10 empty] | 1399.1 | 10.0064
[10 empty] | 1399.1 | 10.0077
[10 empty] | 1399.1 | 10.0238
[10 empty] | 1399 | 10.0425
[10 empty] | 1399 | 10.0612
[10 empty] | 1398.6 | 10.0679
[10 empty] | 1398.5 | 10.0746
[10 empty] | 1398.4 | 10.1067
[10 empty] | 1398.3 | 10.112
[10 empty] | 1398.2 | 10.1227
[10 empty] | 1398.1 | 10.1294
[10 empty] | 1398 | 10.1454
[10 empty] | 1398 | 10.1628
[10 empty] | 1397.8 | 10.1909
[10 empty] | 1397.8 | 10.1922
[10 empty] | 1397.6 | 10.2002
[10 empty] | 1397.3 | 10.2484
[10 empty] | 1397.3 | 10.2564
[10 empty] | 1397.1 | 10.2497
[10 empty] | 1396.9 | 10.2725
[10 empty] | 1396.8 | 10.3005
[10 empty] | 1396.7 | 10.3126
[10 empty] | 1396.6 | 10.3219
[10 empty] | 1396.5 | 10.3233
[10 empty] | 1396.4 | 10.354
[10 empty] | 1396.3 | 10.3741
[10 empty] | 1396.2 | 10.3848
[10 empty] | 1396.1 | 10.3834
[10 empty] | 1396.1 | 10.4035
[10 empty] | 1396 | 10.4222
[10 empty] | 1395.7 | 10.4342
[10 empty] | 1395.8 | 10.4423
[10 empty] | 1395.7 | 10.4543
[10 empty] | 1395.6 | 10.4984
[10 empty] | 1395.5 | 10.5105
[10 empty] | 1395.3 | 10.5118
[10 empty] | 1395.2 | 10.5305
[10 empty] | 1395 | 10.5492
[10 empty] | 1394.8 | 10.5679
[10 empty] | 1394.6 | 10.5934
[10 empty] | 1394.5 | 10.6107
[10 empty] | 1394.5 | 10.6241
[10 empty] | 1394.4 | 10.6361
[10 empty] | 1394.3 | 10.6415
[10 empty] | 1394.2 | 10.6682
[10 empty] | 1394.1 | 10.6789
[10 empty] | 1393.9 | 10.7043
[10 empty] | 1393.8 | 10.7124
[10 empty] | 1393.7 | 10.7351
[10 empty] | 1393.5 | 10.7485
[10 empty] | 1393.4 | 10.7672
[10 empty] | 1393.3 | 10.7725
[10 empty] | 1393.2 | 10.7846
[10 empty] | 1393.1 | 10.81
[10 empty] | 1393 | 10.8327
[10 empty] | 1392.9 | 10.8434
[10 empty] | 1392.7 | 10.8554
[10 empty] | 1392.5 | 10.8741
[10 empty] | 1392.4 | 10.8835
[10 empty] | 1392.3 | 10.9062
[10 empty] | 1392.2 | 10.9102
[10 empty] | 1392 | 10.9263
[10 empty] | 1391.7 | 10.937
[10 empty] | 1391.6 | 10.9677
[10 empty] | 1391.5 | 10.9758
[10 empty] | 1391.4 | 10.9824
[10 empty] | 1391.3 | 11.0065
[10 empty] | 1391.3 | 11.0199
[10 empty] | 1391 | 11.0319
[10 empty] | 1391 | 11.0426
[10 empty] | 1390.7 | 11.0774
[10 empty] | 1390.5 | 11.0921
[10 empty] | 1390.5 | 11.1055
[10 empty] | 1390.4 | 11.1242
[10 empty] | 1390.3 | 11.1376
[10 empty] | 1390.1 | 11.1456
[10 empty] | 1390 | 11.1696
[10 empty] | 1389.9 | 11.1817
[10 empty] | 1389.8 | 11.1897
[10 empty] | 1389.7 | 11.2138
[10 empty] | 1389.5 | 11.2365
[10 empty] | 1389.4 | 11.2445
[10 empty] | 1389.2 | 11.2539
[10 empty] | 1389.1 | 11.2713
[10 empty] | 1389 | 11.29
[10 empty] | 1388.8 | 11.306
[10 empty] | 1388.8 | 11.3221
[10 empty] | 1388.5 | 11.3515
[10 empty] | 1388.4 | 11.3675
[10 empty] | 1388.2 | 11.3849
[10 empty] | 1388 | 11.3956
[10 empty] | 1388.1 | 11.413
[10 empty] | 1388 | 11.429
[10 empty] | 1387.9 | 11.4464
[10 empty] | 1387.8 | 11.4478
[10 empty] | 1387.6 | 11.4839
[10 empty] | 1387.6 | 11.5012
[10 empty] | 1387.4 | 11.5119
[10 empty] | 1387.3 | 11.528
[10 empty] | 1387.2 | 11.5414
[10 empty] | 1387 | 11.5561
[10 empty] | 1386.9 | 11.5828
[10 empty] | 1386.9 | 11.6029
[10 empty] | 1386.9 | 11.6082
[10 empty] | 1386.8 | 11.6256
[10 empty] | 1386.7 | 11.6403
[10 empty] | 1386.6 | 11.6577
[10 empty] | 1386.3 | 11.6791
[10 empty] | 1386.1 | 11.6924
[10 empty] | 1386 | 11.7085
[10 empty] | 1385.8 | 11.7259
[10 empty] | 1385.5 | 11.7646
[10 empty] | 1385.5 | 11.7727
[10 empty] | 1385.3 | 11.7941
[10 empty] | 1385.2 | 11.8114
[10 empty] | 1385.1 | 11.8302
[10 empty] | 1385 | 11.8462
[10 empty] | 1384.8 | 11.8823
[10 empty] | 1384.6 | 11.897
[10 empty] | 1384.4 | 11.9104
[10 empty] | 1384.4 | 11.9157
[10 empty] | 1384.4 | 11.9478
[10 empty] | 1384.3 | 11.9665
[10 empty] | 1384.2 | 11.9853
[10 empty] | 1384.1 | 11.9973
[10 empty] | 1383.9 | 12.016
[10 empty] | 1383.7 | 12.0307
[10 empty] | 1383.7 | 12.0468
[10 empty] | 1383.6 | 12.0668
[10 empty] | 1383.4 | 12.0802
[10 empty] | 1383.4 | 12.0989
[10 empty] | 1383.4 | 12.1163
[10 empty] | 1383.3 | 12.143
[10 empty] | 1383.1 | 12.1511
[10 empty] | 1383 | 12.1872
[10 empty] | 1382.9 | 12.2126
[10 empty] | 1382.7 | 12.2393
[10 empty] | 1382.6 | 12.2473
[10 empty] | 1382.5 | 12.262
[10 empty] | 1382.3 | 12.2861
[10 empty] | 1382.2 | 12.3035
[10 empty] | 1382.1 | 12.3115
[10 empty] | 1381.9 | 12.3302
[10 empty] | 1381.8 | 12.3556
[10 empty] | 1381.6 | 12.3704
[10 empty] | 1381.6 | 12.381
[10 empty] | 1381.5 | 12.4011
[10 empty] | 1381.3 | 12.4185
[10 empty] | 1381.1 | 12.4519
[10 empty] | 1380.9 | 12.4666
[10 empty] | 1380.8 | 12.4733
[10 empty] | 1380.6 | 12.5228
[10 empty] | 1380.5 | 12.5402
[10 empty] | 1380.5 | 12.5575
[10 empty] | 1380.5 | 12.5669
[10 empty] | 1380.3 | 12.5923
[10 empty] | 1380.1 | 12.615
[10 empty] | 1379.8 | 12.6418
[10 empty] | 1379.7 | 12.6658
[10 empty] | 1379.8 | 12.6832
[10 empty] | 1379.6 | 12.706
[10 empty] | 1379.4 | 12.7207
[10 empty] | 1379.3 | 12.7381
[10 empty] | 1379.2 | 12.7568
[10 empty] | 1379.2 | 12.7795
[10 empty] | 1379 | 12.7982
[10 empty] | 1378.9 | 12.8103
[10 empty] | 1378.7 | 12.829
[10 empty] | 1378.7 | 12.8517
[10 empty] | 1378.6 | 12.8624
[10 empty] | 1378.5 | 12.8878
[10 empty] | 1378.5 | 12.8985
[10 empty] | 1378.2 | 12.9359
[10 empty] | 1378.2 | 12.948
[10 empty] | 1377.9 | 12.9774
[10 empty] | 1377.8 | 12.9988
[10 empty] | 1377.7 | 13.0202
[10 empty] | 1377.6 | 13.0429
[10 empty] | 1377.4 | 13.0576
[10 empty] | 1377.2 | 13.0817
[10 empty] | 1377.1 | 13.1151
[10 empty] | 1377 | 13.1378
[10 empty] | 1376.9 | 13.1512
[10 empty] | 1376.8 | 13.1739
[10 empty] | 1376.6 | 13.19
[10 empty] | 1376.5 | 13.2114
[10 empty] | 1376.3 | 13.2288
[10 empty] | 1376.2 | 13.2461
[10 empty] | 1376.1 | 13.2649
[10 empty] | 1376 | 13.2916
[10 empty] | 1375.9 | 13.3063
[10 empty] | 1375.8 | 13.325
[10 empty] | 1375.6 | 13.3478
[10 empty] | 1375.6 | 13.3665
[10 empty] | 1375.4 | 13.3785
[10 empty] | 1375.2 | 13.4146
[10 empty] | 1375.2 | 13.4307
[10 empty] | 1374.9 | 13.4587
[10 empty] | 1374.8 | 13.4882
[10 empty] | 1374.7 | 13.4989
[10 empty] | 1374.5 | 13.5283
[10 empty] | 1374.4 | 13.543
[10 empty] | 1374.3 | 13.563
[10 empty] | 1374.2 | 13.5844
[10 empty] | 1374.2 | 13.6032
[10 empty] | 1374.1 | 13.6232
[10 empty] | 1373.9 | 13.6633
[10 empty] | 1373.7 | 13.6887
[10 empty] | 1373.6 | 13.7195
[10 empty] | 1373.4 | 13.7315
[10 empty] | 1373.3 | 13.7516
[10 empty] | 1373.2 | 13.7636
[10 empty] | 1373.1 | 13.777
[10 empty] | 1372.9 | 13.8091
[10 empty] | 1372.8 | 13.8318
[10 empty] | 1372.7 | 13.8532
[10 empty] | 1372.7 | 13.8679
[10 empty] | 1372.6 | 13.8893
[10 empty] | 1372.6 | 13.9093
[10 empty] | 1372.4 | 13.9294
[10 empty] | 1372.1 | 13.9535
[10 empty] | 1372 | 13.9749
[10 empty] | 1371.8 | 14.0029
[10 empty] | 1371.6 | 14.031
[10 empty] | 1371.6 | 14.0524
[10 empty] | 1371.5 | 14.0698
[10 empty] | 1371.5 | 14.0925
[10 empty] | 1371.3 | 14.1193
[10 empty] | 1371.2 | 14.1407
[10 empty] | 1371.1 | 14.1527
[10 empty] | 1371.1 | 14.1714
[10 empty] | 1371 | 14.1955
[10 empty] | 1371 | 14.2129
[10 empty] | 1370.8 | 14.2343
[10 empty] | 1370.6 | 14.257
[10 empty] | 1370.6 | 14.2717
[10 empty] | 1370.4 | 14.2998
[10 empty] | 1370.2 | 14.3359
[10 empty] | 1370 | 14.3546
[10 empty] | 1369.8 | 14.3773
[10 empty] | 1369.7 | 14.4014
[10 empty] | 1369.7 | 14.4215
[10 empty] | 1369.6 | 14.4469
[10 empty] | 1369.5 | 14.487
[10 empty] | 1369.4 | 14.511
[10 empty] | 1369.2 | 14.5244
[10 empty] | 1369 | 14.5525
[10 empty] | 1368.9 | 14.5779
[10 empty] | 1368.7 | 14.5899
[10 empty] | 1368.6 | 14.6167
[10 empty] | 1368.3 | 14.6327
[10 empty] | 1368.3 | 14.6568
[10 empty] | 1368.3 | 14.6795
[10 empty] | 1368.1 | 14.7049
[10 empty] | 1368 | 14.7156
[10 empty] | 1367.9 | 14.7424
[10 empty] | 1367.7 | 14.7664
[10 empty] | 1367.6 | 14.7878
[10 empty] | 1367.4 | 14.8079
[10 empty] | 1367.3 | 14.8333
[10 empty] | 1367 | 14.8801
[10 empty] | 1366.8 | 14.8988
[10 empty] | 1367 | 14.9189
[10 empty] | 1366.8 | 14.9443
[10 empty] | 1366.7 | 14.9657
[10 empty] | 1366.7 | 14.9951
[10 empty] | 1366.5 | 15.0338
[10 empty] | 1366.4 | 15.0512
[10 empty] | 1366.3 | 15.0913
[10 empty] | 1366.2 | 15.1047
[10 empty] | 1366 | 15.1234
[10 empty] | 1366 | 15.1462
[10 empty] | 1365.8 | 15.1689
[10 empty] | 1365.7 | 15.193
[10 empty] | 1365.7 | 15.217
[10 empty] | 1365.7 | 15.2371
[10 empty] | 1365.3 | 15.2531
[10 empty] | 1365.3 | 15.2799
[10 empty] | 1365.2 | 15.3066
[10 empty] | 1365.1 | 15.3293
[10 empty] | 1364.9 | 15.3481
[10 empty] | 1364.9 | 15.3788
[10 empty] | 1364.8 | 15.3962
[10 empty] | 1364.5 | 15.4403
[10 empty] | 1364.4 | 15.4604
[10 empty] | 1364.3 | 15.4871
[10 empty] | 1364.1 | 15.5085
[10 empty] | 1364 | 15.5326
[10 empty] | 1364 | 15.5486
[10 empty] | 1363.9 | 15.5821
[10 empty] | 1363.7 | 15.6021
[10 empty] | 1363.6 | 15.6248
[10 empty] | 1363.5 | 15.6583
[10 empty] | 1363.3 | 15.6716
[10 empty] | 1363.3 | 15.7011
[10 empty] | 1363.1 | 15.7238
[10 empty] | 1362.9 | 15.7372
[10 empty] | 1362.9 | 15.7639
[10 empty] | 1363 | 15.7987
[10 empty] | 1362.9 | 15.816
[10 empty] | 1362.7 | 15.8308
[10 empty] | 1362.5 | 15.8642
[10 empty] | 1362.5 | 15.8869
[10 empty] | 1362.3 | 15.911
[10 empty] | 1362.2 | 15.931
[10 empty] | 1362.1 | 15.9551
[10 empty] | 1361.9 | 15.9845
[10 empty] | 1361.7 | 16.0327
[10 empty] | 1361.6 | 16.0487
[10 empty] | 1361.4 | 16.0781
[10 empty] | 1361.3 | 16.1022
[10 empty] | 1361.2 | 16.1249
[10 empty] | 1361 | 16.145
[10 empty] | 1361.1 | 16.1744
[10 empty] | 1360.9 | 16.1944
[10 empty] | 1360.7 | 16.2319
[10 empty] | 1360.6 | 16.2359
[10 empty] | 1360.4 | 16.268
[10 empty] | 1360.3 | 16.2974
[10 empty] | 1360.2 | 16.3148
[10 empty] | 1360.2 | 16.3388
[10 empty] | 1360 | 16.3656
[10 empty] | 1359.8 | 16.3856
[10 empty] | 1359.8 | 16.4137
[10 empty] | 1359.4 | 16.4632
[10 empty] | 1359.4 | 16.4939
[10 empty] | 1359.2 | 16.5113
[10 empty] | 1359 | 16.5407
[10 empty] | 1358.9 | 16.5541
[10 empty] | 1358.8 | 16.5862
[10 empty] | 1358.6 | 16.6357
[10 empty] | 1358.5 | 16.6664
[10 empty] | 1358.4 | 16.6825
[10 empty] | 1358.4 | 16.7025
[10 empty] | 1358.3 | 16.7306
[10 empty] | 1358.2 | 16.756
[10 empty] | 1358.1 | 16.7935
[10 empty] | 1358.1 | 16.8095
[10 empty] | 1357.9 | 16.8322
[10 empty] | 1357.8 | 16.859
[10 empty] | 1357.7 | 16.8804
[10 empty] | 1357.5 | 16.9031
[10 empty] | 1357.4 | 16.9325
[10 empty] | 1357.4 | 16.9579
[10 empty] | 1357.1 | 16.9793
[10 empty] | 1357 | 17.0168
[10 empty] | 1356.8 | 17.0395
[10 empty] | 1356.6 | 17.0876
[10 empty] | 1356.3 | 17.121
[10 empty] | 1356.1 | 17.1398
[10 empty] | 1356 | 17.1598
[10 empty] | 1356 | 17.1932
[10 empty] | 1355.9 | 17.216
[10 empty] | 1355.7 | 17.2748
[10 empty] | 1355.7 | 17.3016
[10 empty] | 1355.5 | 17.3336
[10 empty] | 1355.4 | 17.3537
[10 empty] | 1355.3 | 17.3764
[10 empty] | 1355.2 | 17.4085
[10 empty] | 1355.1 | 17.4393
[10 empty] | 1355.1 | 17.4567
[10 empty] | 1355 | 17.4874
[10 empty] | 1354.7 | 17.5449
[10 empty] | 1354.6 | 17.5716
[10 empty] | 1354.4 | 17.5997
[10 empty] | 1354.4 | 17.6238
[10 empty] | 1354.3 | 17.6492
[10 empty] | 1354.1 | 17.6826
[10 empty] | 1354.1 | 17.708
[10 empty] | 1354 | 17.7308
[10 empty] | 1353.8 | 17.7548
[10 empty] | 1353.5 | 17.7816
[10 empty] | 1353.4 | 17.811
[10 empty] | 1353.3 | 17.8458
[10 empty] | 1353.4 | 17.8631
[10 empty] | 1353.3 | 17.8925
[10 empty] | 1353 | 17.922
[10 empty] | 1352.9 | 17.9447
[10 empty] | 1352.9 | 17.9714
[10 empty] | 1352.8 | 18.0236
[10 empty] | 1352.6 | 18.049
[10 empty] | 1352.5 | 18.0851
[10 empty] | 1352.3 | 18.1051
[10 empty] | 1352.3 | 18.1359
[10 empty] | 1352.1 | 18.1733
[10 empty] | 1352.1 | 18.1921
[10 empty] | 1352 | 18.2188
[10 empty] | 1351.8 | 18.2442
[10 empty] | 1351.7 | 18.2816
[10 empty] | 1351.5 | 18.303
[10 empty] | 1351.4 | 18.3271
[10 empty] | 1351.3 | 18.3619
[10 empty] | 1351.1 | 18.3886
[10 empty] | 1350.9 | 18.4194
[10 empty] | 1351 | 18.4474
[10 empty] | 1350.8 | 18.4782
[10 empty] | 1350.6 | 18.5049
[10 empty] | 1350.5 | 18.5357
[10 empty] | 1350.4 | 18.5584
[10 empty] | 1350.2 | 18.5878
[10 empty] | 1350.1 | 18.6106
[10 empty] | 1350 | 18.6333
[10 empty] | 1350.1 | 18.6788
[10 empty] | 1349.7 | 18.7309
[10 empty] | 1349.6 | 18.763
[10 empty] | 1349.5 | 18.7924
[10 empty] | 1349.4 | 18.8205
[10 empty] | 1349.3 | 18.8459
[10 empty] | 1349.1 | 18.878
[10 empty] | 1348.9 | 18.9021
[10 empty] | 1348.8 | 18.9382
[10 empty] | 1348.6 | 18.9676
[10 empty] | 1348.6 | 19.005
[10 empty] | 1348.5 | 19.0184
[10 empty] | 1348.4 | 19.0478
[10 empty] | 1348.3 | 19.0772
[10 empty] | 1348.2 | 19.1093
[10 empty] | 1348.1 | 19.1387
[10 empty] | 1348 | 19.1735
[10 empty] | 1347.9 | 19.1976
[10 empty] | 1347.8 | 19.2377
[10 empty] | 1347.6 | 19.2617
[10 empty] | 1347.6 | 19.2938
[10 empty] | 1347.5 | 19.3219
[10 empty] | 1347.3 | 19.354
[10 empty] | 1347.2 | 19.3941
[10 empty] | 1347.2 | 19.4222
[10 empty] | 1346.8 | 19.4743
[10 empty] | 1346.7 | 19.5158
[10 empty] | 1346.6 | 19.5479
[10 empty] | 1346.5 | 19.5773
[10 empty] | 1346.4 | 19.6134
[10 empty] | 1346.3 | 19.6348
[10 empty] | 1346.2 | 19.6642
[10 empty] | 1346 | 19.6843
[10 empty] | 1346 | 19.7137
[10 empty] | 1345.8 | 19.7498
[10 empty] | 1345.7 | 19.7792
[10 empty] | 1345.5 | 19.8113
[10 empty] | 1345.4 | 19.8487
[10 empty] | 1345.2 | 19.8835
[10 empty] | 1345.1 | 19.9196
[10 empty] | 1345 | 19.957
[10 empty] | 1344.8 | 19.9824
[10 empty] | 1344.4 | 20.0466
[10 empty] | 1344.2 | 20.084
[10 empty] | 1344.2 | 20.1068
[10 empty] | 1344.1 | 20.1349
[10 empty] | 1344.1 | 20.1723
[10 empty] | 1344 | 20.203
[10 empty] | 1343.9 | 20.2619
[10 empty] | 1343.7 | 20.294
[10 empty] | 1343.5 | 20.3234
[10 empty] | 1343.3 | 20.3608
[10 empty] | 1343.2 | 20.3943
[10 empty] | 1343.1 | 20.4223
[10 empty] | 1343.1 | 20.4584
[10 empty] | 1343.1 | 20.4852
[10 empty] | 1343 | 20.5253
[10 empty] | 1342.9 | 20.5587
[10 empty] | 1342.6 | 20.5761
[10 empty] | 1342.6 | 20.6109
[10 empty] | 1342.4 | 20.6456
[10 empty] | 1342.3 | 20.6831
[10 empty] | 1342.2 | 20.7138
[10 empty] | 1342.1 | 20.7446
[10 empty] | 1341.9 | 20.7847
[10 empty] | 1341.8 | 20.8582
[10 empty] | 1341.6 | 20.8917
[10 empty] | 1341.4 | 20.9104
[10 empty] | 1341.3 | 20.9532
[10 empty] | 1341.2 | 20.9826
[10 empty] | 1341.1 | 21.0173
[10 empty] | 1341.1 | 21.0454
[10 empty] | 1341 | 21.0842
[10 empty] | 1341 | 21.1243
[10 empty] | 1340.8 | 21.1631
[10 empty] | 1340.8 | 21.1831
[10 empty] | 1340.5 | 21.2166
[10 empty] | 1340.3 | 21.2567
[10 empty] | 1340.3 | 21.2807
[10 empty] | 1340.3 | 21.3075
[10 empty] | 1340.2 | 21.3503
[10 empty] | 1340 | 21.377
[10 empty] | 1339.9 | 21.4278
[10 empty] | 1339.7 | 21.4572
[10 empty] | 1339.6 | 21.4746
[10 empty] | 1339.6 | 21.5107
[10 empty] | 1339.6 | 21.5508
[10 empty] | 1339.5 | 21.5856
[10 empty] | 1339.4 | 21.615
[10 empty] | 1339.1 | 21.6739
[10 empty] | 1338.9 | 21.718
[10 empty] | 1338.6 | 21.7514
[10 empty] | 1338.6 | 21.7835
[10 empty] | 1338.4 | 21.8169
[10 empty] | 1338.3 | 21.8544
[10 empty] | 1338.2 | 21.8985
[10 empty] | 1337.9 | 21.9413
[10 empty] | 1337.8 | 21.98
[10 empty] | 1337.7 | 22.0309
[10 empty] | 1337.6 | 22.0616
[10 empty] | 1337.4 | 22.0977
[10 empty] | 1337.3 | 22.1204
[10 empty] | 1337.3 | 22.202
[10 empty] | 1337.1 | 22.2328
[10 empty] | 1336.9 | 22.2715
[10 empty] | 1336.8 | 22.2996
[10 empty] | 1336.8 | 22.3491
[10 empty] | 1336.7 | 22.3865
[10 empty] | 1336.5 | 22.4146
[10 empty] | 1336.4 | 22.4387
[10 empty] | 1336.3 | 22.4841
[10 empty] | 1336.1 | 22.5242
[10 empty] | 1335.9 | 22.559
[10 empty] | 1335.8 | 22.5884
[10 empty] | 1335.8 | 22.6165
[10 empty] | 1335.7 | 22.6807
[10 empty] | 1335.5 | 22.7181
[10 empty] | 1335.4 | 22.7315
[10 empty] | 1335.3 | 23.1066
[10 empty] | 1335.2 | 23.0619
[10 empty] | 1335.1 | 23.0675
[10 empty] | 1335 | 23.0973
[10 empty] | 1334.8 | 23.0899
[10 empty] | 1334.6 | 23.0992
[10 empty] | 1334.4 | 23.1234
[10 empty] | 1334.2 | 23.181
[10 empty] | 1334 | 23.289
[10 empty] | 1334 | 23.3132
[10 empty] | 1333.9 | 23.3095
[10 empty] | 1333.7 | 23.3281
[10 empty] | 1333.5 | 23.3504
[10 empty] | 1333.4 | 23.4099
[10 empty] | 1333.3 | 23.5123
[10 empty] | 1333 | 23.5681
[10 empty] | 1332.8 | 23.6072
[10 empty] | 1332.7 | 23.6128
[10 empty] | 1332.7 | 23.6295
[10 empty] | 1332.5 | 23.6463
[10 empty] | 1332.4 | 23.6984
[10 empty] | 1332.4 | 23.7598
[10 empty] | 1332.3 | 23.8249
[10 empty] | 1332.3 | 23.8696
[10 empty] | 1332.3 | 23.8994
[10 empty] | 1332.2 | 23.9347
[10 empty] | 1332 | 23.931
[10 empty] | 1331.9 | 23.9571
[10 empty] | 1331.6 | 23.9924
[10 empty] | 1331.5 | 24.0501
[10 empty] | 1331.4 | 24.1245
[10 empty] | 1331.2 | 24.212
[10 empty] | 1331.2 | 24.2176
[10 empty] | 1331.1 | 24.2418
[10 empty] | 1331 | 24.2641
[10 empty] | 1330.8 | 24.2995
[10 empty] | 1330.6 | 24.3553
[10 empty] | 1330.4 | 24.4893
[10 empty] | 1330.3 | 24.5191
[10 empty] | 1330.2 | 24.5395
[10 empty] | 1330.2 | 24.5526
[10 empty] | 1330 | 24.5823
[10 empty] | 1329.9 | 24.627
[10 empty] | 1329.6 | 24.6698
[10 empty] | 1329.6 | 24.7312
[10 empty] | 1329.5 | 24.7926
[10 empty] | 1329.3 | 24.8243
[10 empty] | 1329.2 | 24.8671
[10 empty] | 1329 | 24.8857
[10 empty] | 1329 | 24.9024
[10 empty] | 1328.9 | 24.9359
[10 empty] | 1328.7 | 24.9769
[10 empty] | 1328.6 | 25.0587
[10 empty] | 1328.5 | 25.1053
[10 empty] | 1328.3 | 25.1816
[10 empty] | 1328.1 | 25.2057
[10 empty] | 1328 | 25.2281
[10 empty] | 1327.9 | 25.2579
[10 empty] | 1327.8 | 25.3081
[10 empty] | 1327.7 | 25.3732
[10 empty] | 1327.5 | 25.4309
[10 empty] | 1327.3 | 25.483
[10 empty] | 1327.3 | 25.5147
[10 empty] | 1327.2 | 25.5463
[10 empty] | 1327.1 | 25.5742
[10 empty] | 1327 | 25.6096
[10 empty] | 1326.9 | 25.6338
[10 empty] | 1326.8 | 25.6952
[10 empty] | 1326.7 | 25.7566
[10 empty] | 1326.4 | 25.805
[10 empty] | 1326.3 | 25.8534
[10 empty] | 1326.1 | 25.898
[10 empty] | 1326.1 | 25.9352
[10 empty] | 1326 | 25.9613
[10 empty] | 1325.8 | 26.0227
[10 empty] | 1325.7 | 26.0618
[10 empty] | 1325.7 | 26.1213
[10 empty] | 1325.5 | 26.2069
[10 empty] | 1325.5 | 26.2386
[10 empty] | 1325.4 | 26.2702
[10 empty] | 1325.2 | 26.3149
[10 empty] | 1325 | 26.3595
[10 empty] | 1324.8 | 26.4098
[10 empty] | 1324.9 | 26.4451
[10 empty] | 1324.9 | 26.5028
[10 empty] | 1324.7 | 26.5419
[10 empty] | 1324.6 | 26.5884
[10 empty] | 1324.4 | 26.6294
[10 empty] | 1324.3 | 26.6591
[10 empty] | 1324.1 | 26.6964
[10 empty] | 1324.1 | 26.7596
[10 empty] | 1323.8 | 26.8117
[10 empty] | 1323.6 | 26.8527
[10 empty] | 1323.6 | 26.9066
[10 empty] | 1323.3 | 26.9829
[10 empty] | 1323.2 | 27.0071
[10 empty] | 1323.1 | 27.0406
[10 empty] | 1323 | 27.0946
[10 empty] | 1322.9 | 27.1374
[10 empty] | 1322.8 | 27.1895
[10 empty] | 1322.6 | 27.2881
[10 empty] | 1322.4 | 27.3309
[10 empty] | 1322.2 | 27.3626
[10 empty] | 1322.3 | 27.3886
[10 empty] | 1322.1 | 27.4314
[10 empty] | 1321.9 | 27.4835
[10 empty] | 1321.8 | 27.5449
[10 empty] | 1321.7 | 27.5877
[10 empty] | 1321.5 | 27.6547
[10 empty] | 1321.3 | 27.6864
[10 empty] | 1321.3 | 27.7031
[10 empty] | 1321.2 | 27.7608
[10 empty] | 1321.1 | 27.8092
[10 empty] | 1320.9 | 27.8539
[10 empty] | 1320.8 | 27.9097
[10 empty] | 1320.8 | 27.9562
[10 empty] | 1320.7 | 27.9916
[10 empty] | 1320.6 | 28.079
[10 empty] | 1320.6 | 28.1218
[10 empty] | 1320.5 | 28.1684
[10 empty] | 1320.3 | 28.2298
[10 empty] | 1320.2 | 28.2707
[10 empty] | 1320 | 28.3284
[10 empty] | 1320 | 28.3731
[10 empty] | 1319.8 | 28.4121
[10 empty] | 1319.6 | 28.4624
[10 empty] | 1319.5 | 28.4866
[10 empty] | 1319.3 | 28.5424
[10 empty] | 1319.2 | 28.602
[10 empty] | 1319.2 | 28.6485
[10 empty] | 1319 | 28.6987
[10 empty] | 1318.8 | 28.7527
[10 empty] | 1318.8 | 28.7918
[10 empty] | 1318.8 | 28.8234
[10 empty] | 1318.7 | 28.8718
[10 empty] | 1318.6 | 28.922
[10 empty] | 1318.5 | 28.976
[10 empty] | 1318.3 | 29.0355
[10 empty] | 1318.1 | 29.0802
[10 empty] | 1318 | 29.1193
[10 empty] | 1317.9 | 29.164
[10 empty] | 1317.6 | 29.2682
[10 empty] | 1317.4 | 29.3091
[10 empty] | 1317.3 | 29.3705
[10 empty] | 1317.2 | 29.4245
[10 empty] | 1317.2 | 29.4785
[10 empty] | 1317 | 29.525
[10 empty] | 1316.9 | 29.551
[10 empty] | 1316.8 | 29.5957
[10 empty] | 1316.7 | 29.6348
[10 empty] | 1316.6 | 29.6943
[10 empty] | 1316.5 | 29.7576
[10 empty] | 1316.5 | 29.8209
[10 empty] | 1316.4 | 29.8599
[10 empty] | 1316.2 | 29.9139
[10 empty] | 1316.2 | 29.9437
[10 empty] | 1316 | 29.9902
[10 empty] | 1315.9 | 30.0386
[10 empty] | 1315.7 | 30.1484
[10 empty] | 1315.7 | 30.2042
[10 empty] | 1315.4 | 30.2694
[10 empty] | 1315.2 | 30.3121
[10 empty] | 1315 | 30.355
[10 empty] | 1314.9 | 30.3754
[10 empty] | 1314.8 | 30.4778
[10 empty] | 1314.7 | 30.5373
[10 empty] | 1314.6 | 30.6173
[10 empty] | 1314.4 | 30.6676
[10 empty] | 1314.3 | 30.7141
[10 empty] | 1314 | 30.7383
[10 empty] | 1314 | 30.7867
[10 empty] | 1313.9 | 30.8295
[10 empty] | 1313.9 | 30.8797
[10 empty] | 1313.8 | 30.9486
[10 empty] | 1313.6 | 31.0119
[10 empty] | 1313.4 | 31.0789
[10 empty] | 1313.5 | 31.131
[10 empty] | 1313.4 | 31.1514
[10 empty] | 1313.3 | 31.1924
[10 empty] | 1313.1 | 31.2445
[10 empty] | 1312.9 | 31.3003
[10 empty] | 1312.8 | 31.3617
[10 empty] | 1312.6 | 31.4287
[10 empty] | 1312.6 | 31.4808
[10 empty] | 1312.4 | 31.5255
[10 empty] | 1312.3 | 31.5794
[10 empty] | 1312.2 | 31.6036
[10 empty] | 1312.1 | 31.6464
[10 empty] | 1312 | 32.0468
[10 empty] | 1311.8 | 31.9847
[10 empty] | 1311.7 | 31.989
[10 empty] | 1311.6 | 32.0318
[10 empty] | 1311.5 | 32.0875
[10 empty] | 1311.4 | 32.1303
[10 empty] | 1311.3 | 32.1603
[10 empty] | 1311.1 | 32.2031
[10 empty] | 1311 | 32.2609
[10 empty] | 1310.9 | 32.3273
[10 empty] | 1310.7 | 32.3744
[10 empty] | 1310.7 | 32.4129
[10 empty] | 1310.5 | 32.4621
[10 empty] | 1310.4 | 32.5371
[10 empty] | 1310.3 | 32.567
[10 empty] | 1310.1 | 32.6869
[10 empty] | 1310 | 32.7554
[10 empty] | 1309.9 | 32.8068
[10 empty] | 1309.7 | 32.8282
[10 empty] | 1309.6 | 32.8946
[10 empty] | 1309.4 | 32.9738
[10 empty] | 1309.2 | 33.0573
[10 empty] | 1309.2 | 33.1086
[10 empty] | 1309 | 33.1857
[10 empty] | 1308.9 | 33.2285
[10 empty] | 1308.8 | 33.2735
[10 empty] | 1308.7 | 33.3313
[10 empty] | 1308.6 | 33.3998
[10 empty] | 1308.5 | 33.4662
[10 empty] | 1308.3 | 33.5068
[10 empty] | 1308.2 | 33.5432
[10 empty] | 1308.1 | 33.6267
[10 empty] | 1308 | 33.6909
[10 empty] | 1307.8 | 33.738
[10 empty] | 1307.7 | 33.7659
[10 empty] | 1307.5 | 33.8387
[10 empty] | 1307.3 | 33.92
[10 empty] | 1307.3 | 33.9564
[10 empty] | 1307.1 | 34.0035
[10 empty] | 1307.1 | 34.0699
[10 empty] | 1307 | 34.1362
[10 empty] | 1307 | 34.1855
[10 empty] | 1306.8 | 34.2304
[10 empty] | 1306.6 | 34.3139
[10 empty] | 1306.5 | 34.3803
[10 empty] | 1306.4 | 34.4209
[10 empty] | 1306.1 | 34.5258
[10 empty] | 1306 | 34.6136
[10 empty] | 1305.9 | 34.6693
[10 empty] | 1305.8 | 34.7164
[10 empty] | 1305.8 | 34.7678
[10 empty] | 1305.6 | 34.8448
[10 empty] | 1305.5 | 34.9026
[10 empty] | 1305.4 | 34.9583
[10 empty] | 1305.3 | 34.9925
[10 empty] | 1305.2 | 35.0696
[10 empty] | 1305 | 35.1467
[10 empty] | 1304.8 | 35.1916
[10 empty] | 1304.8 | 35.2537
[10 empty] | 1304.6 | 35.3244
[10 empty] | 1304.6 | 35.3929
[10 empty] | 1304.4 | 35.4335
[10 empty] | 1304.2 | 35.547
[10 empty] | 1304.1 | 35.6326
[10 empty] | 1304.1 | 35.6754
[10 empty] | 1304 | 35.7482
[10 empty] | 1303.9 | 35.806
[10 empty] | 1303.8 | 35.8681
[10 empty] | 1303.7 | 35.9366
[10 empty] | 1303.7 | 35.9709
[10 empty] | 1303.6 | 36.0308
[10 empty] | 1303.5 | 36.1057
[10 empty] | 1303.2 | 36.1807
[10 empty] | 1303.1 | 36.2278
[10 empty] | 1303 | 36.277
[10 empty] | 1303 | 36.3391
[10 empty] | 1302.8 | 36.4119
[10 empty] | 1302.7 | 36.9419
[10 empty] | 1302.6 | 36.7832
[10 empty] | 1302.5 | 36.8033
[10 empty] | 1302.3 | 36.8462
[10 empty] | 1302.2 | 36.9167
[10 empty] | 1302.1 | 36.9369
[10 empty] | 1301.8 | 37.0856
[10 empty] | 1301.7 | 37.1083
[10 empty] | 1301.6 | 37.2116
[10 empty] | 1301.5 | 37.2595
[10 empty] | 1301.3 | 37.2771
[10 empty] | 1301.2 | 37.3804
[10 empty] | 1301.1 | 37.4359
[10 empty] | 1301.1 | 37.4661
[10 empty] | 1301 | 37.5644
[10 empty] | 1300.9 | 37.6199
[10 empty] | 1300.7 | 37.6904
[10 empty] | 1300.6 | 37.7685
[10 empty] | 1300.3 | 37.8139
[10 empty] | 1300.2 | 37.8593
[10 empty] | 1300 | 37.9576
[10 empty] | 1300 | 37.9853
[10 empty] | 1299.8 | 38.0659
[10 empty] | 1299.7 | 38.1818
[10 empty] | 1299.5 | 38.2751
[10 empty] | 1299.5 | 38.3406
[10 empty] | 1299.4 | 38.3708
[10 empty] | 1299.2 | 38.4767
[10 empty] | 1299 | 38.5321
[10 empty] | 1298.8 | 38.6758
[10 empty] | 1298.7 | 38.7212
[10 empty] | 1298.7 | 38.7867
[10 empty] | 1298.6 | 38.8774
[10 empty] | 1298.6 | 38.9253
[10 empty] | 1298.5 | 38.9681
[10 empty] | 1298.3 | 39.0689
[10 empty] | 1298.1 | 39.1319
[10 empty] | 1297.8 | 39.1748
[10 empty] | 1297.8 | 39.2605
[10 empty] | 1297.7 | 39.3184
[10 empty] | 1297.6 | 39.3814
[10 empty] | 1297.4 | 39.4545
[10 empty] | 1297.3 | 39.5074
[10 empty] | 1297.2 | 39.5906
[10 empty] | 1297.1 | 39.6738
[10 empty] | 1297.1 | 39.699
[10 empty] | 1296.8 | 39.8477
[10 empty] | 1296.6 | 39.9132
[10 empty] | 1296.4 | 40.0165
[10 empty] | 1296.3 | 40.0493
[10 empty] | 1296.2 | 40.1148
[10 empty] | 1296 | 40.2206
[10 empty] | 1296 | 40.324
[10 empty] | 1296 | 40.4298
[10 empty] | 1295.8 | 40.4701
[10 empty] | 1295.6 | 40.5457
[10 empty] | 1295.5 | 40.639
[10 empty] | 1295.4 | 40.6566
[10 empty] | 1295.3 | 40.7675
[10 empty] | 1295.3 | 40.8431
[10 empty] | 1295.1 | 40.8809
[10 empty] | 1294.9 | 40.9893
[10 empty] | 1294.9 | 41.0523
[10 empty] | 1294.7 | 41.0926
[10 empty] | 1294.6 | 41.206
[10 empty] | 1294.5 | 41.2514
[10 empty] | 1294.4 | 41.3194
[10 empty] | 1294.4 | 41.4152
[10 empty] | 1294.2 | 41.4656
[10 empty] | 1294 | 41.6319
[10 empty] | 1293.8 | 41.6748
[10 empty] | 1293.6 | 41.763
[10 empty] | 1293.5 | 41.8562
[10 empty] | 1293.3 | 41.8915
[10 empty] | 1293.2 | 41.9923
[10 empty] | 1293.1 | 42.0755
[10 empty] | 1292.9 | 42.1158
[10 empty] | 1292.8 | 42.2141
[10 empty] | 1292.8 | 42.2972
[10 empty] | 1292.7 | 42.3451
[10 empty] | 1292.7 | 42.4434
[10 empty] | 1292.5 | 42.5039
[10 empty] | 1292.4 | 42.5568
[10 empty] | 1292.2 | 42.6627
[10 empty] | 1292.1 | 42.7156
[10 empty] | 1292 | 42.7962
[10 empty] | 1291.8 | 42.8744
[10 empty] | 1291.7 | 43.7681
[10 empty] | 1291.5 | 43.3607
[10 empty] | 1291.4 | 43.422
[10 empty] | 1291 | 43.5476
[10 empty] | 1291.1 | 43.5476
[10 empty] | 1290.9 | 43.6916
[10 empty] | 1290.9 | 43.6671
[10 empty] | 1290.8 | 43.8876
[10 empty] | 1290.8 | 43.8049
[10 empty] | 1290.7 | 44.001
[10 empty] | 1290.5 | 43.9489
[10 empty] | 1290.3 | 44.1327
[10 empty] | 1290.2 | 44.1388
[10 empty] | 1290.1 | 44.2675
[10 empty] | 1289.9 | 44.3165
[10 empty] | 1289.7 | 44.3655
[10 empty] | 1289.6 | 44.4911
[10 empty] | 1289.6 | 44.5065
[10 empty] | 1289.3 | 44.7087
[10 empty] | 1289.2 | 44.6474
[10 empty] | 1289.2 | 44.868
[10 empty] | 1289.1 | 44.7791
[10 empty] | 1289.1 | 45.0058
[10 empty] | 1288.9 | 44.9415
[10 empty] | 1288.8 | 45.1958
[10 empty] | 1288.5 | 45.1131
[10 empty] | 1288.5 | 45.2356
[10 empty] | 1288.4 | 45.3704
[10 empty] | 1288.4 | 45.5052
[10 empty] | 1288.2 | 45.5205
[10 empty] | 1288 | 45.64
[10 empty] | 1287.9 | 45.6951
[10 empty] | 1287.6 | 45.7932
[10 empty] | 1287.6 | 45.8361
[10 empty] | 1287.5 | 45.9525
[10 empty] | 1287.3 | 46.0076
[10 empty] | 1287.3 | 46.1179
[10 empty] | 1287.1 | 46.173
[10 empty] | 1287 | 46.2741
[10 empty] | 1287 | 46.3507
[10 empty] | 1286.8 | 46.4243
[10 empty] | 1286.6 | 46.5744
[10 empty] | 1286.4 | 46.703
[10 empty] | 1286.3 | 46.7245
[10 empty] | 1286.1 | 46.8838
[10 empty] | 1286 | 46.8899
[10 empty] | 1285.9 | 47.0339
[10 empty] | 1285.8 | 47.0707
[10 empty] | 1285.7 | 47.1963
[10 empty] | 1285.6 | 47.2116
[10 empty] | 1285.5 | 47.3648
[10 empty] | 1285.2 | 47.3954
[10 empty] | 1285.1 | 47.5241
[10 empty] | 1285.1 | 47.5762
[10 empty] | 1285 | 47.6711
[10 empty] | 1284.8 | 47.7784
[10 empty] | 1284.8 | 47.8304
[10 empty] | 1284.7 | 47.953
[10 empty] | 1284.5 | 48.1153
[10 empty] | 1284.4 | 48.1644
[10 empty] | 1284.3 | 48.3053
[10 empty] | 1284.1 | 48.3145
[10 empty] | 1284.1 | 48.4891
[10 empty] | 1284 | 48.5136
[10 empty] | 1284 | 48.6331
[10 empty] | 1283.9 | 48.6974
[10 empty] | 1283.8 | 48.7955
[10 empty] | 1283.7 | 48.8782
[10 empty] | 1283.6 | 48.9793
[10 empty] | 1283.3 | 49.0651
[10 empty] | 1283.2 | 49.1478
[10 empty] | 1283 | 49.2489
[10 empty] | 1283 | 49.2918
[10 empty] | 1282.8 | 49.4204
[10 empty] | 1282.6 | 49.4694
[10 empty] | 1282.4 | 49.5889
[10 empty] | 1282.3 | 49.6349
[10 empty] | 1282.2 | 49.7789
[10 empty] | 1282 | 49.8095
[10 empty] | 1281.9 | 49.9474
[10 empty] | 1281.8 | 50.0086
[10 empty] | 1281.7 | 50.1128
[10 empty] | 1281.5 | 50.3027
[10 empty] | 1281.4 | 50.3763
[10 empty] | 1281.3 | 50.459
[10 empty] | 1281.3 | 50.5968
[10 empty] | 1281.1 | 50.6428
[10 empty] | 1281 | 50.7439
[10 empty] | 1281 | 50.799
[10 empty] | 1280.9 | 50.9583
[10 empty] | 1280.8 | 50.9675
[10 empty] | 1280.6 | 51.1391
[10 empty] | 1280.5 | 51.1728
[10 empty] | 1280.4 | 51.3168
[10 empty] | 1280.3 | 51.3566
[10 empty] | 1280.1 | 51.4853
[10 empty] | 1280 | 51.5343
[10 empty] | 1279.8 | 51.6721
[10 empty] | 1279.6 | 51.7579
[10 empty] | 1279.4 | 51.9754
[10 empty] | 1279.2 | 52.0183
[10 empty] | 1279.1 | 52.1562
[10 empty] | 1279 | 53.6926
[10 empty] | 1279 | 52.9186
[10 empty] | 1278.8 | 52.8287
[10 empty] | 1278.8 | 52.9851
[10 empty] | 1278.7 | 52.989
[10 empty] | 1278.5 | 52.989
[10 empty] | 1278.3 | 53.2587
[10 empty] | 1278.2 | 53.1102
[10 empty] | 1278.1 | 53.3994
[10 empty] | 1278.1 | 53.3799
[10 empty] | 1278 | 53.462
[10 empty] | 1277.8 | 53.7082
[10 empty] | 1277.7 | 53.5792
[10 empty] | 1277.6 | 53.9349
[10 empty] | 1277.5 | 53.7981
[10 empty] | 1277.4 | 54.0522
[10 empty] | 1277.2 | 54.1148
[10 empty] | 1277.1 | 54.0757
[10 empty] | 1277 | 54.2477
[10 empty] | 1276.8 | 54.5878
[10 empty] | 1276.6 | 54.5369
[10 empty] | 1276.4 | 54.6386
[10 empty] | 1276.4 | 54.8848
[10 empty] | 1276.2 | 54.7285
[10 empty] | 1276.1 | 55.0959
[10 empty] | 1276 | 54.9669
[10 empty] | 1276 | 55.178
[10 empty] | 1276 | 55.307
[10 empty] | 1275.6 | 55.2562
[10 empty] | 1275.6 | 55.6197
[10 empty] | 1275.4 | 55.4634
[10 empty] | 1275.4 | 55.7605
[10 empty] | 1275.1 | 55.8543
[10 empty] | 1274.9 | 56.124
[10 empty] | 1274.9 | 55.995
[10 empty] | 1274.8 | 56.3429
[10 empty] | 1274.8 | 56.2061
[10 empty] | 1274.7 | 56.4641
[10 empty] | 1274.7 | 56.5383
[10 empty] | 1274.6 | 56.511
[10 empty] | 1274.5 | 56.8941
[10 empty] | 1274.3 | 56.6986
[10 empty] | 1274.1 | 57.0074
[10 empty] | 1274.1 | 57.0113
[10 empty] | 1274 | 57.1091
[10 empty] | 1273.9 | 57.3631
[10 empty] | 1273.7 | 57.2459
[10 empty] | 1273.6 | 57.5742
[10 empty] | 1273.6 | 57.4687
[10 empty] | 1273.4 | 57.7345
[10 empty] | 1273.4 | 57.8205
[10 empty] | 1273.3 | 57.8009
[10 empty] | 1273.2 | 58.1293
[10 empty] | 1273.1 | 58.0198
[10 empty] | 1272.9 | 58.2192
[10 empty] | 1272.8 | 58.3052
[10 empty] | 1272.6 | 58.5749
[10 empty] | 1272.4 | 58.6062
[10 empty] | 1272.3 | 58.8056
[10 empty] | 1272.2 | 58.8407
[10 empty] | 1272.1 | 59.0245
[10 empty] | 1272.1 | 59.1144
[10 empty] | 1271.9 | 59.1691
[10 empty] | 1271.8 | 59.3763
[10 empty] | 1271.6 | 59.4388
[10 empty] | 1271.4 | 59.5522
[10 empty] | 1271.4 | 59.6225
[10 empty] | 1271.2 | 59.775
[10 empty] | 1271 | 59.8493
[10 empty] | 1270.9 | 60.0056
[10 empty] | 1270.9 | 60.1659
[10 empty] | 1270.8 | 60.205
[10 empty] | 1270.7 | 60.4121
[10 empty] | 1270.5 | 60.6154
[10 empty] | 1270.4 | 60.7014
[10 empty] | 1270.2 | 60.7952
[10 empty] | 1270.1 | 60.9438
[10 empty] | 1270.2 | 61.0024
[10 empty] | 1270 | 61.233
[10 empty] | 1269.9 | 61.2565
[10 empty] | 1269.8 | 61.4011
[10 empty] | 1269.6 | 61.5379
[10 empty] | 1269.4 | 61.6122
[10 empty] | 1269.4 | 61.8311
[10 empty] | 1269.2 | 61.8389
[10 empty] | 1269.1 | 62.1087
[10 empty] | 1268.9 | 62.1829
[10 empty] | 1268.9 | 62.2846
[10 empty] | 1268.6 | 62.4448
[10 empty] | 1268.4 | 62.6911
[10 empty] | 1268.3 | 62.7654
[10 empty] | 1268.3 | 62.9608
[10 empty] | 1268.1 | 63.0585
[10 empty] | 1268 | 63.1133
[10 empty] | 1267.8 | 63.3283
[10 empty] | 1267.8 | 63.383
[10 empty] | 1267.7 | 63.641
[10 empty] | 1267.5 | 63.6957
[10 empty] | 1267.5 | 63.8208
[10 empty] | 1267.5 | 63.9498
[10 empty] | 1267.3 | 64.028
[10 empty] | 1267.1 | 64.2821
[10 empty] | 1267.1 | 64.3876
[10 empty] | 1267 | 64.544
[10 empty] | 1266.8 | 64.673
[10 empty] | 1266.7 | 64.7277
[10 empty] | 1266.3 | 65.0756
[10 empty] | 1266.2 | 65.2358
[10 empty] | 1266.1 | 65.3453
[10 empty] | 1265.9 | 65.4899
[10 empty] | 1265.9 | 65.6893
[10 empty] | 1265.7 | 65.83
[10 empty] | 1265.6 | 66.0176
[10 empty] | 1265.4 | 66.1036
[10 empty] | 1265.4 | 66.2326
[10 empty] | 1265.2 | 66.518
[10 empty] | 1265.1 | 70.3893
[10 empty] | 1264.9 | 67.7243
[10 empty] | 1264.8 | 67.9131
[10 empty] | 1264.7 | 68.0911
[10 empty] | 1264.6 | 68.199
[10 empty] | 1264.5 | 68.3716
[10 empty] | 1264.3 | 68.6414
[10 empty] | 1264.2 | 68.7762
[10 empty] | 1264 | 68.7762
[10 empty] | 1263.7 | 69.2564
[10 empty] | 1263.6 | 69.3265
[10 empty] | 1263.5 | 69.4991
[10 empty] | 1263.4 | 70.0332
[10 empty] | 1263.4 | 70.0872
[10 empty] | 1263.2 | 70.1465
[10 empty] | 1263.1 | 70.5026
[10 empty] | 1262.9 | 70.713
[10 empty] | 1262.8 | 71.1014
[10 empty] | 1262.7 | 71.506
[10 empty] | 1262.4 | 71.3873
[10 empty] | 1262.3 | 71.5869
[10 empty] | 1262.2 | 72.1372
[10 empty] | 1262.1 | 72.1965
[10 empty] | 1261.9 | 72.8547
[10 empty] | 1261.9 | 72.968
[10 empty] | 1261.7 | 73.0219
[10 empty] | 1261.5 | 73.2162
[10 empty] | 1261.4 | 73.6154
[10 empty] | 1261.3 | 73.6639
[10 empty] | 1261.1 | 73.7934
[10 empty] | 1261.1 | 74.4138
[10 empty] | 1260.9 | 74.4623
[10 empty] | 1260.8 | 74.5217
[10 empty] | 1260.7 | 75.2985
[10 empty] | 1260.6 | 75.3687
[10 empty] | 1260.5 | 75.4334
[10 empty] | 1260.3 | 75.8542
[10 empty] | 1260.2 | 76.2264
[10 empty] | 1260 | 76.0862
[10 empty] | 1259.9 | 76.9979
[10 empty] | 1259.9 | 76.9601
[10 empty] | 1259.7 | 77.095
[10 empty] | 1259.6 | 77.5428
[10 empty] | 1259.5 | 77.9258
[10 empty] | 1259.4 | 78.2603
[10 empty] | 1259.4 | 78.3088
[10 empty] | 1259.1 | 78.6001
[10 empty] | 1259.1 | 79.0641
[10 empty] | 1258.9 | 79.1288
[10 empty] | 1258.6 | 79.2637
[10 empty] | 1258.6 | 79.6683
[10 empty] | 1258.5 | 80.2456
[10 empty] | 1258.3 | 80.251
[10 empty] | 1258.2 | 80.5045
[10 empty] | 1258.2 | 80.99
[10 empty] | 1257.9 | 81.5241
[10 empty] | 1257.7 | 81.4702
[10 empty] | 1257.7 | 81.9557
[10 empty] | 1257.6 | 82.1445
[10 empty] | 1257.5 | 82.2956
[10 empty] | 1257.3 | 82.4089
[10 empty] | 1257.2 | 83.0239
[10 empty] | 1257.2 | 83.6874
[10 empty] | 1257 | 83.6982
[10 empty] | 1256.9 | 83.7468
[10 empty] | 1256.8 | 83.9733
[10 empty] | 1256.6 | 84.6045
[10 empty] | 1256.6 | 85.0469
[10 empty] | 1256.5 | 85.198
[10 empty] | 1256.3 | 85.786
[10 empty] | 1256.3 | 85.8723
[10 empty] | 1256.2 | 86.1906
[10 empty] | 1256 | 86.1582
[10 empty] | 1256 | 86.9297
[10 empty] | 1255.8 | 86.8542
[10 empty] | 1255.6 | 87.2642
[10 empty] | 1255.4 | 87.631
[10 empty] | 1255.4 | 87.7551
[10 empty] | 1255.3 | 88.1813
[10 empty] | 1255.2 | 88.1327
[10 empty] | 1255 | 88.3755
[10 empty] | 1254.9 | 88.8125
[10 empty] | 1254.8 | 88.8071
[10 empty] | 1254.8 | 89.1631
[10 empty] | 1254.7 | 89.3304
[10 empty] | 1254.6 | 89.6379
[10 empty] | 1254.6 | 90.0964
[10 empty] | 1254.3 | 90.7762
[10 empty] | 1254.3 | 91.0513
[10 empty] | 1254.1 | 91.553
[10 empty] | 1254 | 91.8227
[10 empty] | 1253.7 | 104.8839
[10 empty] | 1253.7 | 96.3415
[10 empty] | 1253.5 | 95.5577
[10 empty] | 1253.5 | 95.9409
[10 empty] | 1253.3 | 95.8451
[10 empty] | 1253.3 | 96.4808
[10 empty] | 1253.1 | 96.9684
[10 empty] | 1253.1 | 97.9263
[10 empty] | 1252.9 | 97.9089
[10 empty] | 1252.8 | 98.4749
[10 empty] | 1252.5 | 99.2151
[10 empty] | 1252.4 | 99.7898
[10 empty] | 1252.3 | 100.2687
[10 empty] | 1252.2 | 100.26
[10 empty] | 1252 | 100.3819
[10 empty] | 1252 | 100.8086
[10 empty] | 1251.9 | 101.8449
[10 empty] | 1251.5 | 102.4457
[10 empty] | 1251.3 | 102.9334
[10 empty] | 1251.2 | 103.6213
[10 empty] | 1251.2 | 103.4907
[10 empty] | 1251.1 | 104.257
[10 empty] | 1250.9 | 104.7185
[10 empty] | 1250.9 | 104.7968
[10 empty] | 1250.7 | 104.7794
[10 empty] | 1250.6 | 105.5544
[10 empty] | 1250.5 | 106.8693
[10 empty] | 1250.5 | 106.9303
[10 empty] | 1250.6 | 106.8432
[10 empty] | 1250.4 | 107.0174
[10 empty] | 1250.3 | 106.7735
[10 empty] | 1250.2 | 107.3918
[10 empty] | 1250.2 | 108.2191
[10 empty] | 1250.1 | 108.3932
[10 empty] | 1249.9 | 109.2118
[10 empty] | 1249.7 | 109.5339
[10 empty] | 1249.8 | 110.2915
[10 empty] | 1249.7 | 110.2306
[10 empty] | 1249.6 | 110.5789
[10 empty] | 1249.4 | 110.7444
[10 empty] | 1249.3 | 110.9011
[10 empty] | 1249.2 | 113.1739
[10 empty] | 1248.9 | 113.3654
[10 empty] | 1248.8 | 113.3567
[10 empty] | 1248.7 | 113.6528
[10 empty] | 1248.6 | 113.5396
[10 empty] | 1248.4 | 113.975
[10 empty] | 1248.4 | 115.3595
[10 empty] | 1248.4 | 115.3334
[10 empty] | 1248.2 | 115.2986
[10 empty] | 1247.9 | 115.9256
[10 empty] | 1247.9 | 116.3348
[10 empty] | 1247.8 | 117.0489
[10 empty] | 1247.7 | 117.1969
[10 empty] | 1247.7 | 117.5801
[10 empty] | 1247.5 | 117.1795
[10 empty] | 1247.4 | 117.5365
[10 empty] | 1247.3 | 118.4509
[10 empty] | 1247.2 | 119.2259
[10 empty] | 1247.2 | 119.1475
[10 empty] | 1246.8 | 119.5393
[10 empty] | 1246.6 | 119.191
[10 empty] | 1246.5 | 119.5916
[10 empty] | 1246.4 | 120.5059
[10 empty] | 1246.3 | 121.1242
[10 empty] | 1246.1 | 121.4028
[10 empty] | 1246 | 122.1866
[10 empty] | 1245.9 | 121.7773
[10 empty] | 1245.9 | 122.0298
[10 empty] | 1245.8 | 122.3259
[10 empty] | 1245.6 | 122.3346
[10 empty] | 1245.5 | 123.0399
[10 empty] | 1245.5 | 123.8236
[10 empty] | 1245.3 | 124.4506
[10 empty] | 1245.1 | 124.3461
[10 empty] | 1245 | 124.5377
[10 empty] | 1244.9 | 125.7394
[10 empty] | 1244.9 | 126.793
[10 empty] | 1244.7 | 126.9237
[10 empty] | 1244.5 | 127.1326
[10 empty] | 1244.3 | 127.1588
[10 empty] | 1244.3 | 127.7422
[10 empty] | 1244.1 | 128.9874
[10 empty] | 1244.1 | 129.7015
[10 empty] | 1243.9 | 129.8321
[10 empty] | 1243.8 | 130.8509