## Sheet1
SiO2 | Al2O3 | CaO | Fe2O3 | SO3 | MgO | K20 | TiO2 | Na2O | P2O5 | 1508.1 | 0.5489 | 玻璃渣
26.47 | 10.54 | 23.94 | 13.5 | 19.38 | 1.8 | 0.32 | 0.44 | 2.22 | 0.36 | 1507.9 | 0.5972
[10 empty] | 1507.9 | 0.5489
[10 empty] | 1507.9 | 0.5765
[10 empty] | 1507.9 | 0.6018
[10 empty] | 1507.8 | 0.5282
[10 empty] | 1507.7 | 0.5466
[10 empty] | 1507.7 | 0.5834
[10 empty] | 1507.5 | 0.5374
[10 empty] | 1507.5 | 0.5673
[10 empty] | 1507.2 | 0.5972
[10 empty] | 1507.2 | 0.5259
[10 empty] | 1507 | 0.5558
[10 empty] | 1507.1 | 0.5788
[10 empty] | 1506.9 | 0.5374
[10 empty] | 1506.7 | 0.5765
[10 empty] | 1506.6 | 0.5903
[10 empty] | 1506.4 | 0.5236
[10 empty] | 1506.3 | 0.5719
[10 empty] | 1506.2 | 0.5788
[10 empty] | 1506.1 | 0.5397
[10 empty] | 1506 | 0.5857
[10 empty] | 1505.7 | 0.5926
[10 empty] | 1505.6 | 0.5351
[10 empty] | 1505.5 | 0.5719
[10 empty] | 1505.2 | 0.5742
[10 empty] | 1504.8 | 0.5374
[10 empty] | 1504.8 | 0.6018
[10 empty] | 1504.7 | 0.6018
[10 empty] | 1504.5 | 0.5374
[10 empty] | 1504.4 | 0.5903
[10 empty] | 1504.3 | 0.5788
[10 empty] | 1504.4 | 0.5213
[10 empty] | 1503.7 | 0.6018
[10 empty] | 1503.6 | 0.5972
[10 empty] | 1503.5 | 0.5443
[10 empty] | 1503.1 | 0.5972
[10 empty] | 1503.1 | 0.5788
[10 empty] | 1503.1 | 0.5351
[10 empty] | 1502.7 | 0.611
[10 empty] | 1502.4 | 0.5972
[10 empty] | 1502.3 | 0.5558
[10 empty] | 1502.1 | 0.6087
[10 empty] | 1501.8 | 0.5742
[10 empty] | 1501.6 | 0.5443
[10 empty] | 1501.7 | 0.6225
[10 empty] | 1501 | 0.5926
[10 empty] | 1501.1 | 0.565
[10 empty] | 1501 | 0.6179
[10 empty] | 1500.6 | 0.5811
[10 empty] | 1500.6 | 0.5673
[10 empty] | 1500.3 | 0.6294
[10 empty] | 1500.2 | 0.6018
[10 empty] | 1499.9 | 0.588
[10 empty] | 1499.7 | 0.6363
[10 empty] | 1499.4 | 0.5949
[10 empty] | 1499.3 | 0.5581
[10 empty] | 1499.1 | 0.6317
[10 empty] | 1499 | 0.5949
[10 empty] | 1498.9 | 0.5834
[10 empty] | 1498.4 | 0.6317
[10 empty] | 1498.2 | 0.5857
[10 empty] | 1498.3 | 0.5811
[10 empty] | 1498.1 | 0.6455
[10 empty] | 1497.7 | 0.5926
[10 empty] | 1497.5 | 0.5995
[10 empty] | 1497.3 | 0.6432
[10 empty] | 1497.1 | 0.5811
[10 empty] | 1497 | 0.5834
[10 empty] | 1496.9 | 0.6478
[10 empty] | 1496.8 | 0.5972
[10 empty] | 1496.4 | 0.611
[10 empty] | 1496.2 | 0.6593
[10 empty] | 1496 | 0.5788
[10 empty] | 1495.9 | 0.5972
[10 empty] | 1495.7 | 0.6501
[10 empty] | 1495.4 | 0.588
[10 empty] | 1495.5 | 0.6248
[10 empty] | 1495.1 | 0.6317
[10 empty] | 1495 | 0.6064
[10 empty] | 1494.7 | 0.5972
[10 empty] | 1494.5 | 0.6501
[10 empty] | 1494.4 | 0.5926
[10 empty] | 1494.2 | 0.6317
[10 empty] | 1494.1 | 0.6754
[10 empty] | 1493.8 | 0.5949
[10 empty] | 1493.6 | 0.6271
[10 empty] | 1493.5 | 0.6593
[10 empty] | 1493.1 | 0.6018
[10 empty] | 1493 | 0.6455
[10 empty] | 1492.8 | 0.6777
[10 empty] | 1492.6 | 0.6018
[10 empty] | 1492.3 | 0.6478
[10 empty] | 1492.1 | 0.6501
[10 empty] | 1492.1 | 0.6087
[10 empty] | 1492 | 0.6616
[10 empty] | 1491.6 | 0.6708
[10 empty] | 1491.6 | 0.6018
[10 empty] | 1491.2 | 0.6478
[10 empty] | 1491.2 | 0.6593
[10 empty] | 1490.8 | 0.6087
[10 empty] | 1490.6 | 0.6708
[10 empty] | 1490.4 | 0.6708
[10 empty] | 1490.1 | 0.6064
[10 empty] | 1490 | 0.6708
[10 empty] | 1489.8 | 0.6639
[10 empty] | 1489.6 | 0.6271
[10 empty] | 1489.5 | 0.6892
[10 empty] | 1489.2 | 0.634
[10 empty] | 1489 | 0.6225
[10 empty] | 1488.8 | 0.703
[10 empty] | 1488.6 | 0.6708
[10 empty] | 1488.2 | 0.6432
[10 empty] | 1488.1 | 0.7053
[10 empty] | 1488.1 | 0.6409
[10 empty] | 1487.7 | 0.634
[10 empty] | 1487.6 | 0.7053
[10 empty] | 1487.2 | 0.6639
[10 empty] | 1486.9 | 0.6685
[10 empty] | 1486.8 | 0.7145
[10 empty] | 1486.6 | 0.6455
[10 empty] | 1486.2 | 0.6593
[10 empty] | 1486.2 | 0.7145
[10 empty] | 1485.9 | 0.6777
[10 empty] | 1485.5 | 0.6754
[10 empty] | 1485.2 | 0.726
[10 empty] | 1485.1 | 0.6524
[10 empty] | 1485 | 0.6662
[10 empty] | 1484.6 | 0.7306
[10 empty] | 1484.4 | 0.6777
[10 empty] | 1484.4 | 0.6915
[10 empty] | 1484.3 | 0.7398
[10 empty] | 1483.8 | 0.6616
[10 empty] | 1483.6 | 0.6685
[10 empty] | 1483.4 | 0.7214
[10 empty] | 1483.1 | 0.6869
[10 empty] | 1482.8 | 0.7053
[10 empty] | 1482.6 | 0.7444
[10 empty] | 1482.3 | 0.6708
[10 empty] | 1482.1 | 0.6961
[10 empty] | 1481.9 | 0.7283
[10 empty] | 1481.8 | 0.6754
[10 empty] | 1481.5 | 0.7191
[10 empty] | 1481.3 | 0.7513
[10 empty] | 1481.1 | 0.6777
[10 empty] | 1481 | 0.7122
[10 empty] | 1480.7 | 0.7352
[10 empty] | 1480.4 | 0.6938
[10 empty] | 1480 | 0.7513
[10 empty] | 1479.9 | 0.7605
[10 empty] | 1479.8 | 0.6846
[10 empty] | 1479.5 | 0.7398
[10 empty] | 1479.2 | 0.7398
[10 empty] | 1479.2 | 0.6892
[10 empty] | 1478.9 | 0.7559
[10 empty] | 1478.7 | 0.7674
[10 empty] | 1478.4 | 0.7007
[10 empty] | 1478.1 | 0.7467
[10 empty] | 1478.1 | 0.7513
[10 empty] | 1477.9 | 0.6961
[10 empty] | 1477.4 | 0.7766
[10 empty] | 1477.3 | 0.7674
[10 empty] | 1477 | 0.7122
[10 empty] | 1476.8 | 0.7605
[10 empty] | 1476.8 | 0.7536
[10 empty] | 1476.5 | 0.7145
[10 empty] | 1476.2 | 0.7881
[10 empty] | 1476.1 | 0.7674
[10 empty] | 1476 | 0.726
[10 empty] | 1475.8 | 0.7789
[10 empty] | 1475.5 | 0.7559
[10 empty] | 1475.5 | 0.7237
[10 empty] | 1475.2 | 0.8042
[10 empty] | 1475 | 0.7766
[10 empty] | 1474.7 | 0.7444
[10 empty] | 1474.6 | 0.8042
[10 empty] | 1474.4 | 0.7605
[10 empty] | 1474.3 | 0.7283
[10 empty] | 1474.1 | 0.8134
[10 empty] | 1473.9 | 0.7789
[10 empty] | 1473.6 | 0.7559
[10 empty] | 1473.5 | 0.8203
[10 empty] | 1473.2 | 0.772
[10 empty] | 1473.1 | 0.7467
[10 empty] | 1472.7 | 0.8272
[10 empty] | 1472.5 | 0.7881
[10 empty] | 1472.3 | 0.7628
[10 empty] | 1472 | 0.8203
[10 empty] | 1472 | 0.772
[10 empty] | 1471.7 | 0.7605
[10 empty] | 1471.3 | 0.8433
[10 empty] | 1471.2 | 0.795
[10 empty] | 1471.1 | 0.7766
[10 empty] | 1470.9 | 0.8387
[10 empty] | 1470.7 | 0.7881
[10 empty] | 1470.4 | 0.7743
[10 empty] | 1470.3 | 0.8479
[10 empty] | 1470.2 | 0.7996
[10 empty] | 1469.9 | 0.7973
[10 empty] | 1469.9 | 0.8525
[10 empty] | 1469.8 | 0.7835
[10 empty] | 1469.5 | 0.7996
[10 empty] | 1469.4 | 0.8502
[10 empty] | 1469 | 0.7996
[10 empty] | 1468.6 | 0.8226
[10 empty] | 1468.6 | 0.8663
[10 empty] | 1468.4 | 0.7881
[10 empty] | 1468.4 | 0.8134
[10 empty] | 1468.2 | 0.8525
[10 empty] | 1467.9 | 0.7996
[10 empty] | 1467.6 | 0.8295
[10 empty] | 1467.5 | 0.8778
[10 empty] | 1467.4 | 0.8042
[10 empty] | 1467.3 | 0.8249
[10 empty] | 1466.8 | 0.8686
[10 empty] | 1466.6 | 0.818
[10 empty] | 1466.3 | 0.8502
[10 empty] | 1466.3 | 0.8847
[10 empty] | 1465.8 | 0.818
[10 empty] | 1465.7 | 0.8548
[10 empty] | 1465.5 | 0.8847
[10 empty] | 1465.5 | 0.8456
[10 empty] | 1465 | 0.8755
[10 empty] | 1465 | 0.8962
[10 empty] | 1464.6 | 0.8272
[10 empty] | 1464.7 | 0.8732
[10 empty] | 1464.2 | 0.8893
[10 empty] | 1464.2 | 0.8364
[10 empty] | 1463.9 | 0.9031
[10 empty] | 1463.6 | 0.9008
[10 empty] | 1463.5 | 0.8433
[10 empty] | 1463.2 | 0.8916
[10 empty] | 1463 | 0.9008
[10 empty] | 1462.7 | 0.8525
[10 empty] | 1462.5 | 0.9284
[10 empty] | 1462.3 | 0.9192
[10 empty] | 1462.1 | 0.8594
[10 empty] | 1461.8 | 0.9054
[10 empty] | 1461.5 | 0.9031
[10 empty] | 1461.6 | 0.8617
[10 empty] | 1461.3 | 0.9307
[10 empty] | 1460.8 | 0.9284
[10 empty] | 1460.7 | 0.8686
[10 empty] | 1460.5 | 0.9261
[10 empty] | 1460.3 | 0.9054
[10 empty] | 1460 | 0.8709
[10 empty] | 1459.9 | 0.9583
[10 empty] | 1459.7 | 0.9307
[10 empty] | 1459.5 | 0.8962
[10 empty] | 1459.3 | 0.9445
[10 empty] | 1459.2 | 0.91
[10 empty] | 1458.7 | 0.8847
[10 empty] | 1458.8 | 0.9698
[10 empty] | 1458.7 | 0.9307
[10 empty] | 1458.5 | 0.9008
[10 empty] | 1458.3 | 0.9629
[10 empty] | 1457.9 | 0.9146
[10 empty] | 1457.5 | 0.9054
[10 empty] | 1457.6 | 0.9859
[10 empty] | 1456.9 | 0.9399
[10 empty] | 1456.9 | 0.9238
[10 empty] | 1456.3 | 0.9767
[10 empty] | 1456.2 | 0.9192
[10 empty] | 1456.1 | 0.9146
[10 empty] | 1455.8 | 0.9997
[10 empty] | 1455.7 | 0.9514
[10 empty] | 1455.3 | 0.9491
[10 empty] | 1455.1 | 1.002
[10 empty] | 1454.9 | 0.9307
[10 empty] | 1454.7 | 0.933
[10 empty] | 1454.6 | 1.0204
[10 empty] | 1454.3 | 0.9537
[10 empty] | 1454.1 | 0.9606
[10 empty] | 1453.8 | 1.0135
[10 empty] | 1453.7 | 0.9491
[10 empty] | 1453.6 | 0.9698
[10 empty] | 1453 | 1.0181
[10 empty] | 1453 | 0.9675
[10 empty] | 1452.6 | 0.9951
[10 empty] | 1452.5 | 1.0296
[10 empty] | 1452.2 | 0.9537
[10 empty] | 1452.1 | 0.979
[10 empty] | 1451.9 | 1.025
[10 empty] | 1451.5 | 0.9698
[10 empty] | 1451.3 | 1.0181
[10 empty] | 1451 | 1.0549
[10 empty] | 1450.8 | 0.9675
[10 empty] | 1450.6 | 0.9974
[10 empty] | 1450.6 | 1.0434
[10 empty] | 1450.2 | 0.9813
[10 empty] | 1450 | 1.0434
[10 empty] | 1449.7 | 1.0779
[10 empty] | 1449.4 | 0.9928
[10 empty] | 1449.1 | 1.0411
[10 empty] | 1448.9 | 1.0664
[10 empty] | 1448.7 | 1.0066
[10 empty] | 1448.4 | 1.0549
[10 empty] | 1448.3 | 1.0779
[10 empty] | 1448.2 | 1.0158
[10 empty] | 1447.9 | 1.0572
[10 empty] | 1447.7 | 1.071
[10 empty] | 1447.5 | 1.0158
[10 empty] | 1447.6 | 1.0779
[10 empty] | 1447.1 | 1.0894
[10 empty] | 1446.8 | 1.0227
[10 empty] | 1446.8 | 1.0779
[10 empty] | 1446.5 | 1.0641
[10 empty] | 1446.3 | 1.0296
[10 empty] | 1446 | 1.1078
[10 empty] | 1445.7 | 1.094
[10 empty] | 1445.5 | 1.048
[10 empty] | 1445.2 | 1.1124
[10 empty] | 1445 | 1.0917
[10 empty] | 1444.9 | 1.0388
[10 empty] | 1444.8 | 1.1216
[10 empty] | 1444.6 | 1.1055
[10 empty] | 1444.5 | 1.0664
[10 empty] | 1444.1 | 1.1308
[10 empty] | 1443.8 | 1.0986
[10 empty] | 1443.7 | 1.0595
[10 empty] | 1443.6 | 1.1515
[10 empty] | 1443.2 | 1.1285
[10 empty] | 1443.1 | 1.0779
[10 empty] | 1443 | 1.163
[10 empty] | 1442.7 | 1.1101
[10 empty] | 1442.6 | 1.0802
[10 empty] | 1442.3 | 1.1699
[10 empty] | 1442.2 | 1.14
[10 empty] | 1441.8 | 1.1101
[10 empty] | 1441.6 | 1.1745
[10 empty] | 1441.5 | 1.1262
[10 empty] | 1441.1 | 1.1101
[10 empty] | 1441 | 1.1906
[10 empty] | 1440.7 | 1.1469
[10 empty] | 1440.3 | 1.1262
[10 empty] | 1440.1 | 1.1814
[10 empty] | 1439.9 | 1.14
[10 empty] | 1439.6 | 1.1377
[10 empty] | 1439.6 | 1.2067
[10 empty] | 1439.1 | 1.1515
[10 empty] | 1439 | 1.1538
[10 empty] | 1438.7 | 1.209
[10 empty] | 1438.5 | 1.1446
[10 empty] | 1438.2 | 1.1446
[10 empty] | 1438 | 1.209
[10 empty] | 1438 | 1.1607
[10 empty] | 1437.8 | 1.1791
[10 empty] | 1437.6 | 1.2389
[10 empty] | 1437.4 | 1.1699
[10 empty] | 1437.1 | 1.1837
[10 empty] | 1437 | 1.2297
[10 empty] | 1436.6 | 1.1768
[10 empty] | 1436.8 | 1.1998
[10 empty] | 1436.4 | 1.2504
[10 empty] | 1436.1 | 1.163
[10 empty] | 1436 | 1.1952
[10 empty] | 1435.6 | 1.2389
[10 empty] | 1435.6 | 1.1837
[10 empty] | 1435.2 | 1.2274
[10 empty] | 1435.1 | 1.2619
[10 empty] | 1434.9 | 1.1998
[10 empty] | 1434.7 | 1.2205
[10 empty] | 1434.7 | 1.2596
[10 empty] | 1434.4 | 1.1998
[10 empty] | 1434.1 | 1.2435
[10 empty] | 1434 | 1.2688
[10 empty] | 1433.7 | 1.1998
[10 empty] | 1433.7 | 1.2504
[10 empty] | 1433.4 | 1.2688
[10 empty] | 1433.3 | 1.2113
[10 empty] | 1433.2 | 1.2711
[10 empty] | 1432.9 | 1.301
[10 empty] | 1432.8 | 1.209
[10 empty] | 1432.6 | 1.2619
[10 empty] | 1432.5 | 1.2895
[10 empty] | 1432.1 | 1.2274
[10 empty] | 1432 | 1.2895
[10 empty] | 1431.8 | 1.2964
[10 empty] | 1431.6 | 1.232
[10 empty] | 1431.5 | 1.2895
[10 empty] | 1431.2 | 1.2918
[10 empty] | 1431 | 1.2389
[10 empty] | 1430.6 | 1.324
[10 empty] | 1430.3 | 1.324
[10 empty] | 1430.3 | 1.2504
[10 empty] | 1430 | 1.3217
[10 empty] | 1430 | 1.3033
[10 empty] | 1429.5 | 1.2642
[10 empty] | 1429.5 | 1.3516
[10 empty] | 1429.2 | 1.3309
[10 empty] | 1428.8 | 1.2757
[10 empty] | 1428.5 | 1.3539
[10 empty] | 1428.4 | 1.3217
[10 empty] | 1428.3 | 1.2826
[10 empty] | 1427.8 | 1.3723
[10 empty] | 1427.7 | 1.3401
[10 empty] | 1427.4 | 1.3102
[10 empty] | 1427.1 | 1.3746
[10 empty] | 1426.7 | 1.3217
[10 empty] | 1426.6 | 1.2964
[10 empty] | 1426.4 | 1.3999
[10 empty] | 1426.4 | 1.3631
[10 empty] | 1425.8 | 1.3263
[10 empty] | 1425.6 | 1.3953
[10 empty] | 1425.5 | 1.347
[10 empty] | 1425.2 | 1.324
[10 empty] | 1424.9 | 1.4252
[10 empty] | 1424.6 | 1.3723
[10 empty] | 1424.5 | 1.3539
[10 empty] | 1424.4 | 1.4183
[10 empty] | 1424.1 | 1.3562
[10 empty] | 1424.3 | 1.3562
[10 empty] | 1423.8 | 1.4298
[10 empty] | 1423.5 | 1.3884
[10 empty] | 1423.2 | 1.393
[10 empty] | 1423.1 | 1.4505
[10 empty] | 1422.8 | 1.3815
[10 empty] | 1422.9 | 1.3746
[10 empty] | 1422.5 | 1.4574
[10 empty] | 1422.1 | 1.3999
[10 empty] | 1422 | 1.4137
[10 empty] | 1421.7 | 1.4758
[10 empty] | 1421.5 | 1.3769
[10 empty] | 1421.3 | 1.4068
[10 empty] | 1421.1 | 1.4643
[10 empty] | 1420.8 | 1.4068
[10 empty] | 1420.7 | 1.4413
[10 empty] | 1420.5 | 1.4873
[10 empty] | 1420.5 | 1.3999
[10 empty] | 1420 | 1.4413
[10 empty] | 1419.7 | 1.4735
[10 empty] | 1419.5 | 1.4252
[10 empty] | 1419.5 | 1.4643
[10 empty] | 1418.9 | 1.508
[10 empty] | 1418.8 | 1.4321
[10 empty] | 1418.6 | 1.4551
[10 empty] | 1418.5 | 1.4919
[10 empty] | 1418.1 | 1.4413
[10 empty] | 1417.9 | 1.5011
[10 empty] | 1417.6 | 1.5333
[10 empty] | 1417.6 | 1.4413
[10 empty] | 1417.3 | 1.4896
[10 empty] | 1417.1 | 1.5149
[10 empty] | 1416.8 | 1.4551
[10 empty] | 1416.7 | 1.5241
[10 empty] | 1416.6 | 1.5448
[10 empty] | 1416.2 | 1.4643
[10 empty] | 1416.3 | 1.5287
[10 empty] | 1415.8 | 1.5287
[10 empty] | 1415.6 | 1.4827
[10 empty] | 1415.3 | 1.5517
[10 empty] | 1415.1 | 1.5655
[10 empty] | 1414.9 | 1.4942
[10 empty] | 1414.6 | 1.5448
[10 empty] | 1414.4 | 1.5471
[10 empty] | 1414.3 | 1.5057
[10 empty] | 1414.2 | 1.5908
[10 empty] | 1413.8 | 1.577
[10 empty] | 1413.7 | 1.508
[10 empty] | 1413.6 | 1.5816
[10 empty] | 1413.3 | 1.5701
[10 empty] | 1412.9 | 1.5356
[10 empty] | 1412.7 | 1.6115
[10 empty] | 1412.6 | 1.6
[10 empty] | 1412.3 | 1.5402
[10 empty] | 1412.2 | 1.6161
[10 empty] | 1411.9 | 1.5908
[10 empty] | 1411.7 | 1.5425
[10 empty] | 1411.3 | 1.6368
[10 empty] | 1411.1 | 1.6092
[10 empty] | 1410.8 | 1.5678
[10 empty] | 1410.7 | 1.6368
[10 empty] | 1410.4 | 1.5931
[10 empty] | 1410.1 | 1.5724
[10 empty] | 1409.9 | 1.6667
[10 empty] | 1409.8 | 1.623
[10 empty] | 1409.5 | 1.5908
[10 empty] | 1409.3 | 1.669
[10 empty] | 1409.3 | 1.6207
[10 empty] | 1409.1 | 1.5931
[10 empty] | 1408.7 | 1.7012
[10 empty] | 1408.5 | 1.6253
[10 empty] | 1408.3 | 1.6276
[10 empty] | 1408.1 | 1.6943
[10 empty] | 1408 | 1.6345
[10 empty] | 1407.6 | 1.6276
[10 empty] | 1407.3 | 1.7081
[10 empty] | 1407.3 | 1.669
[10 empty] | 1407.1 | 1.6529
[10 empty] | 1406.9 | 1.7196
[10 empty] | 1406.7 | 1.646
[10 empty] | 1406.5 | 1.6575
[10 empty] | 1406.2 | 1.7357
[10 empty] | 1405.8 | 1.6782
[10 empty] | 1405.7 | 1.6805
[10 empty] | 1405.4 | 1.7288
[10 empty] | 1405.2 | 1.6598
[10 empty] | 1404.9 | 1.6874
[10 empty] | 1404.8 | 1.7518
[10 empty] | 1404.7 | 1.6897
[10 empty] | 1404.4 | 1.6966
[10 empty] | 1404.2 | 1.761
[10 empty] | 1403.9 | 1.692
[10 empty] | 1403.7 | 1.7081
[10 empty] | 1403.6 | 1.7679
[10 empty] | 1403.1 | 1.6943
[10 empty] | 1402.8 | 1.7403
[10 empty] | 1402.7 | 1.7449
[10 empty] | 1402.8 | 1.715
[10 empty] | 1402.4 | 1.7702
[10 empty] | 1402.1 | 1.738
[10 empty] | 1401.9 | 1.7127
[10 empty] | 1401.6 | 1.8024
[10 empty] | 1401.7 | 1.7633
[10 empty] | 1401.4 | 1.7472
[10 empty] | 1401 | 1.8185
[10 empty] | 1400.9 | 1.7656
[10 empty] | 1400.4 | 1.7449
[10 empty] | 1400.5 | 1.8277
[10 empty] | 1400.2 | 1.7932
[10 empty] | 1400 | 1.7656
[10 empty] | 1399.9 | 1.8277
[10 empty] | 1399.6 | 1.7702
[10 empty] | 1399.5 | 1.7771
[10 empty] | 1399.1 | 1.8553
[10 empty] | 1398.9 | 1.8139
[10 empty] | 1398.8 | 1.8116
[10 empty] | 1398.7 | 1.8622
[10 empty] | 1398.3 | 1.7909
[10 empty] | 1398.1 | 1.8116
[10 empty] | 1397.8 | 1.9013
[10 empty] | 1397.7 | 1.8323
[10 empty] | 1397.6 | 1.8346
[10 empty] | 1397.3 | 1.8898
[10 empty] | 1396.9 | 1.8231
[10 empty] | 1396.9 | 1.8392
[10 empty] | 1396.6 | 1.8967
[10 empty] | 1396.3 | 1.8461
[10 empty] | 1396.1 | 1.8875
[10 empty] | 1396.1 | 1.9174
[10 empty] | 1395.8 | 1.8415
[10 empty] | 1395.4 | 1.876
[10 empty] | 1395.2 | 1.9266
[10 empty] | 1395 | 1.8668
[10 empty] | 1395.1 | 1.9082
[10 empty] | 1394.6 | 1.9473
[10 empty] | 1394.5 | 1.8691
[10 empty] | 1394.2 | 1.9151
[10 empty] | 1394.2 | 1.9703
[10 empty] | 1393.9 | 1.8852
[10 empty] | 1393.8 | 1.9542
[10 empty] | 1393.5 | 1.9657
[10 empty] | 1393.3 | 1.8921
[10 empty] | 1392.8 | 1.9404
[10 empty] | 1392.8 | 1.968
[10 empty] | 1392.6 | 1.9335
[10 empty] | 1392.5 | 1.9841
[10 empty] | 1392.1 | 2.0025
[10 empty] | 1391.9 | 1.9266
[10 empty] | 1391.7 | 1.9956
[10 empty] | 1391.5 | 1.9979
[10 empty] | 1391.5 | 1.9611
[10 empty] | 1391 | 2.0301
[10 empty] | 1391 | 2.0347
[10 empty] | 1390.5 | 1.9703
[10 empty] | 1390.6 | 2.0278
[10 empty] | 1390.3 | 2.0278
[10 empty] | 1390.1 | 1.9749
[10 empty] | 1389.7 | 2.0715
[10 empty] | 1389.7 | 2.0669
[10 empty] | 1389.5 | 1.9956
[10 empty] | 1389.4 | 2.0669
[10 empty] | 1388.9 | 2.0462
[10 empty] | 1389.1 | 2.0048
[10 empty] | 1388.6 | 2.1129
[10 empty] | 1388.2 | 2.0968
[10 empty] | 1388.1 | 2.0439
[10 empty] | 1388 | 2.1083
[10 empty] | 1387.6 | 2.0761
[10 empty] | 1387.7 | 2.0393
[10 empty] | 1387.2 | 2.1428
[10 empty] | 1387.1 | 2.1106
[10 empty] | 1386.7 | 2.0738
[10 empty] | 1386.6 | 2.1497
[10 empty] | 1386.5 | 2.106
[10 empty] | 1386.1 | 2.0784
[10 empty] | 1385.8 | 2.1727
[10 empty] | 1385.6 | 2.1359
[10 empty] | 1385.6 | 2.1106
[10 empty] | 1385.5 | 2.1773
[10 empty] | 1385.1 | 2.1267
[10 empty] | 1384.8 | 2.1083
[10 empty] | 1384.7 | 2.2072
[10 empty] | 1384.5 | 2.1635
[10 empty] | 1384.4 | 2.1543
[10 empty] | 1384.1 | 2.2233
[10 empty] | 1383.9 | 2.1474
[10 empty] | 1383.8 | 2.152
[10 empty] | 1383.4 | 2.2371
[10 empty] | 1383.1 | 2.1888
[10 empty] | 1383.1 | 2.1957
[10 empty] | 1382.6 | 2.2693
[10 empty] | 1382.5 | 2.1727
[10 empty] | 1382.3 | 2.2003
[10 empty] | 1382 | 2.267
[10 empty] | 1381.8 | 2.2256
[10 empty] | 1381.5 | 2.2394
[10 empty] | 1381.3 | 2.2969
[10 empty] | 1381.2 | 2.2095
[10 empty] | 1381 | 2.2302
[10 empty] | 1380.7 | 2.3153
[10 empty] | 1380.5 | 2.2371
[10 empty] | 1380.2 | 2.2739
[10 empty] | 1380 | 2.3429
[10 empty] | 1379.8 | 2.2509
[10 empty] | 1379.5 | 2.2923
[10 empty] | 1379.6 | 2.3406
[10 empty] | 1379.1 | 2.2762
[10 empty] | 1378.9 | 2.3268
[10 empty] | 1378.7 | 2.3682
[10 empty] | 1378.7 | 2.2992
[10 empty] | 1378.4 | 2.3337
[10 empty] | 1378.1 | 2.3682
[10 empty] | 1377.8 | 2.3061
[10 empty] | 1377.7 | 2.3659
[10 empty] | 1377.5 | 2.3866
[10 empty] | 1377.2 | 2.3084
[10 empty] | 1377.4 | 2.3613
[10 empty] | 1376.9 | 2.4004
[10 empty] | 1376.7 | 2.3521
[10 empty] | 1376.4 | 2.4165
[10 empty] | 1376.2 | 2.4395
[10 empty] | 1375.9 | 2.359
[10 empty] | 1375.5 | 2.4257
[10 empty] | 1375.5 | 2.4464
[10 empty] | 1375.3 | 2.3774
[10 empty] | 1375 | 2.4625
[10 empty] | 1374.6 | 2.474
[10 empty] | 1374.7 | 2.4027
[10 empty] | 1374.2 | 2.4648
[10 empty] | 1374.2 | 2.4579
[10 empty] | 1373.8 | 2.4096
[10 empty] | 1373.5 | 2.5108
[10 empty] | 1373.3 | 2.5062
[10 empty] | 1373.1 | 2.4418
[10 empty] | 1373 | 2.52
[10 empty] | 1372.7 | 2.5154
[10 empty] | 1372.4 | 2.4579
[10 empty] | 1372.3 | 2.5614
[10 empty] | 1372.1 | 2.543
[10 empty] | 1371.7 | 2.4855
[10 empty] | 1371.6 | 2.5591
[10 empty] | 1371.3 | 2.5407
[10 empty] | 1371.1 | 2.4993
[10 empty] | 1370.9 | 2.6074
[10 empty] | 1370.8 | 2.5706
[10 empty] | 1370.5 | 2.5361
[10 empty] | 1370.3 | 2.6051
[10 empty] | 1370.1 | 2.5683
[10 empty] | 1369.8 | 2.5499
[10 empty] | 1369.5 | 2.6488
[10 empty] | 1369.2 | 2.6166
[10 empty] | 1369.2 | 2.5867
[10 empty] | 1368.9 | 2.6626
[10 empty] | 1368.7 | 2.6097
[10 empty] | 1368.4 | 2.6005
[10 empty] | 1368.3 | 2.7017
[10 empty] | 1367.9 | 2.6511
[10 empty] | 1367.8 | 2.6419
[10 empty] | 1367.4 | 2.7017
[10 empty] | 1367.1 | 2.635
[10 empty] | 1367 | 2.6373
[10 empty] | 1366.6 | 2.7339
[10 empty] | 1366.7 | 2.681
[10 empty] | 1366.4 | 2.6994
[10 empty] | 1366.5 | 2.7569
[10 empty] | 1366.1 | 2.681
[10 empty] | 1365.9 | 2.6925
[10 empty] | 1365.7 | 2.7845
[10 empty] | 1365.6 | 2.7316
[10 empty] | 1365.3 | 2.75
[10 empty] | 1365.2 | 2.796
[10 empty] | 1364.8 | 2.7178
[10 empty] | 1364.8 | 2.7454
[10 empty] | 1364.4 | 2.819
[10 empty] | 1364.3 | 2.7546
[10 empty] | 1364.1 | 2.7799
[10 empty] | 1364 | 2.8581
[10 empty] | 1363.8 | 2.773
[10 empty] | 1363.4 | 2.8052
[10 empty] | 1363.4 | 2.8489
[10 empty] | 1363.1 | 2.7868
[10 empty] | 1362.9 | 2.8512
[10 empty] | 1362.6 | 2.888
[10 empty] | 1362.4 | 2.8098
[10 empty] | 1362.2 | 2.8443
[10 empty] | 1362.1 | 2.9064
[10 empty] | 1361.7 | 2.8351
[10 empty] | 1361.8 | 2.9041
[10 empty] | 1361.5 | 2.9225
[10 empty] | 1361 | 2.8535
[10 empty] | 1361.3 | 2.9064
[10 empty] | 1360.8 | 2.9317
[10 empty] | 1360.6 | 2.8696
[10 empty] | 1360.3 | 2.9524
[10 empty] | 1360.2 | 2.9777
[10 empty] | 1359.9 | 2.8857
[10 empty] | 1359.6 | 2.9524
[10 empty] | 1359.3 | 2.9662
[10 empty] | 1359.2 | 2.9133
[10 empty] | 1359 | 3.0099
[10 empty] | 1358.8 | 3.003
[10 empty] | 1358.6 | 2.9455
[10 empty] | 1358.3 | 3.0214
[10 empty] | 1358.1 | 3.0191
[10 empty] | 1357.8 | 2.9708
[10 empty] | 1357.8 | 3.0536
[10 empty] | 1357.4 | 3.0582
[10 empty] | 1357.3 | 2.9938
[10 empty] | 1357.1 | 3.0812
[10 empty] | 1356.8 | 3.049
[10 empty] | 1356.9 | 3.0076
[10 empty] | 1356.3 | 3.1134
[10 empty] | 1356 | 3.1134
[10 empty] | 1355.9 | 3.0605
[10 empty] | 1355.6 | 3.1295
[10 empty] | 1355.3 | 3.0996
[10 empty] | 1355.2 | 3.0651
[10 empty] | 1355 | 3.1778
[10 empty] | 1354.8 | 3.141
[10 empty] | 1354.7 | 3.1042
[10 empty] | 1354.3 | 3.1962
[10 empty] | 1354.4 | 3.1479
[10 empty] | 1354 | 3.1295
[10 empty] | 1353.6 | 3.2353
[10 empty] | 1353.3 | 3.1755
[10 empty] | 1353.2 | 3.1548
[10 empty] | 1352.9 | 3.256
[10 empty] | 1352.8 | 3.1755
[10 empty] | 1352.7 | 3.1801
[10 empty] | 1352.5 | 3.2813
[10 empty] | 1352.2 | 3.2192
[10 empty] | 1352.1 | 3.233
[10 empty] | 1351.8 | 3.3089
[10 empty] | 1351.7 | 3.2192
[10 empty] | 1351.3 | 3.2307
[10 empty] | 1351.3 | 3.325
[10 empty] | 1351 | 3.256
[10 empty] | 1350.8 | 3.279
[10 empty] | 1350.5 | 3.3457
[10 empty] | 1350.3 | 3.2698
[10 empty] | 1350.1 | 3.2951
[10 empty] | 1349.7 | 3.3779
[10 empty] | 1349.7 | 3.3066
[10 empty] | 1349.5 | 3.348
[10 empty] | 1349.2 | 3.4009
[10 empty] | 1348.9 | 3.3135
[10 empty] | 1348.5 | 3.348
[10 empty] | 1348.4 | 3.4124
[10 empty] | 1348.3 | 3.3572
[10 empty] | 1347.9 | 3.3986
[10 empty] | 1347.8 | 3.4423
[10 empty] | 1347.5 | 3.3526
[10 empty] | 1347.4 | 3.4055
[10 empty] | 1347.1 | 3.4515
[10 empty] | 1346.7 | 3.4032
[10 empty] | 1346.7 | 3.4722
[10 empty] | 1346.3 | 3.509
[10 empty] | 1346.1 | 3.4285
[10 empty] | 1346 | 3.4791
[10 empty] | 1345.9 | 3.5021
[10 empty] | 1345.6 | 3.4515
[10 empty] | 1345.2 | 3.5297
[10 empty] | 1345 | 3.5435
[10 empty] | 1345 | 3.463
[10 empty] | 1344.7 | 3.5366
[10 empty] | 1344.5 | 3.5573
[10 empty] | 1344.2 | 3.4998
[10 empty] | 1344.1 | 3.5918
[10 empty] | 1343.8 | 3.601
[10 empty] | 1343.4 | 3.5274
[10 empty] | 1343.4 | 3.6056
[10 empty] | 1343.2 | 3.6125
[10 empty] | 1343 | 3.5688
[10 empty] | 1342.7 | 3.6608
[10 empty] | 1342.3 | 3.6654
[10 empty] | 1342.3 | 3.5872
[10 empty] | 1341.8 | 3.6654
[10 empty] | 1341.7 | 3.6539
[10 empty] | 1341.6 | 3.6148
[10 empty] | 1341.3 | 3.7229
[10 empty] | 1341.1 | 3.7137
[10 empty] | 1340.8 | 3.6493
[10 empty] | 1340.9 | 3.7344
[10 empty] | 1340.6 | 3.7022
[10 empty] | 1340.3 | 3.6746
[10 empty] | 1340.1 | 3.7827
[10 empty] | 1339.9 | 3.7413
[10 empty] | 1339.5 | 3.7137
[10 empty] | 1339.4 | 3.8057
[10 empty] | 1339.4 | 3.7574
[10 empty] | 1339.1 | 3.7459
[10 empty] | 1338.8 | 3.8494
[10 empty] | 1338.5 | 3.808
[10 empty] | 1338.2 | 3.8011
[10 empty] | 1338.1 | 3.8655
[10 empty] | 1337.8 | 3.8126
[10 empty] | 1337.6 | 3.8057
[10 empty] | 1337.3 | 3.8977
[10 empty] | 1337.3 | 3.8655
[10 empty] | 1337 | 3.8563
[10 empty] | 1336.8 | 3.9414
[10 empty] | 1336.5 | 3.8655
[10 empty] | 1336.2 | 3.8609
[10 empty] | 1336 | 3.9621
[10 empty] | 1335.8 | 3.9069
[10 empty] | 1335.6 | 3.9322
[10 empty] | 1335.6 | 3.9943
[10 empty] | 1335.3 | 3.923
[10 empty] | 1335 | 3.946
[10 empty] | 1334.9 | 4.0242
[10 empty] | 1334.7 | 3.969
[10 empty] | 1334.6 | 4.0012
[10 empty] | 1334.2 | 4.0725
[10 empty] | 1333.9 | 3.9989
[10 empty] | 1333.7 | 4.0265
[10 empty] | 1333.3 | 4.1001
[10 empty] | 1333.2 | 4.0472
[10 empty] | 1332.7 | 4.0771
[10 empty] | 1332.5 | 4.1277
[10 empty] | 1332.5 | 4.0518
[10 empty] | 1332.3 | 4.1047
[10 empty] | 1332.1 | 4.1484
[10 empty] | 1331.7 | 4.0863
[10 empty] | 1331.7 | 4.1553
[10 empty] | 1331.7 | 4.1967
[10 empty] | 1331.5 | 4.1047
[10 empty] | 1331.1 | 4.1691
[10 empty] | 1331.1 | 4.2197
[10 empty] | 1330.8 | 4.1553
[10 empty] | 1330.7 | 4.222
[10 empty] | 1330.2 | 4.2588
[10 empty] | 1330.1 | 4.1806
[10 empty] | 1329.9 | 4.2335
[10 empty] | 1329.8 | 4.2657
[10 empty] | 1329.5 | 4.2174
[10 empty] | 1329.4 | 4.2933
[10 empty] | 1329 | 4.3186
[10 empty] | 1328.8 | 4.2427
[10 empty] | 1328.5 | 4.3278
[10 empty] | 1328.4 | 4.3347
[10 empty] | 1328.2 | 4.2864
[10 empty] | 1328 | 4.3853
[10 empty] | 1327.7 | 4.3945
[10 empty] | 1327.4 | 4.314
[10 empty] | 1327.3 | 4.406
[10 empty] | 1327.1 | 4.3968
[10 empty] | 1327 | 4.3623
[10 empty] | 1326.7 | 4.452
[10 empty] | 1326.4 | 4.4497
[10 empty] | 1326.3 | 4.3899
[10 empty] | 1326.1 | 4.4819
[10 empty] | 1325.9 | 4.4658
[10 empty] | 1325.5 | 4.429
[10 empty] | 1325.3 | 4.5279
[10 empty] | 1325.1 | 4.5233
[10 empty] | 1324.9 | 4.4796
[10 empty] | 1324.8 | 4.5532
[10 empty] | 1324.4 | 4.521
[10 empty] | 1324.3 | 4.5026
[10 empty] | 1324.1 | 4.5877
[10 empty] | 1323.7 | 4.5831
[10 empty] | 1323.3 | 4.5509
[10 empty] | 1323.2 | 4.6429
[10 empty] | 1322.9 | 4.5946
[10 empty] | 1322.8 | 4.59
[10 empty] | 1322.4 | 4.6866
[10 empty] | 1322.2 | 4.6544
[10 empty] | 1322 | 4.6475
[10 empty] | 1321.8 | 4.7257
[10 empty] | 1321.4 | 4.6636
[10 empty] | 1321.3 | 4.6567
[10 empty] | 1321.2 | 4.7602
[10 empty] | 1320.8 | 4.728
[10 empty] | 1320.6 | 4.728
[10 empty] | 1320.3 | 4.8131
[10 empty] | 1320.1 | 4.7303
[10 empty] | 1319.9 | 4.7441
[10 empty] | 1319.8 | 4.8361
[10 empty] | 1319.3 | 4.7924
[10 empty] | 1319.1 | 4.8292
[10 empty] | 1318.8 | 4.8821
[10 empty] | 1318.7 | 4.8039
[10 empty] | 1318.5 | 4.8315
[10 empty] | 1318.4 | 4.9189
[10 empty] | 1318.2 | 4.8637
[10 empty] | 1318.2 | 4.9005
[10 empty] | 1317.9 | 4.9534
[10 empty] | 1317.6 | 4.8867
[10 empty] | 1317.3 | 4.9258
[10 empty] | 1317.1 | 4.9925
[10 empty] | 1316.9 | 4.9396
[10 empty] | 1316.7 | 4.9764
[10 empty] | 1316.5 | 5.0385
[10 empty] | 1316.3 | 4.958
[10 empty] | 1316.2 | 5.0178
[10 empty] | 1315.8 | 5.0707
[10 empty] | 1315.6 | 5.004
[10 empty] | 1315.6 | 5.0776
[10 empty] | 1315 | 5.0937
[10 empty] | 1314.7 | 5.0569
[10 empty] | 1314.7 | 5.1466
[10 empty] | 1314.3 | 5.1374
[10 empty] | 1314.3 | 5.0845
[10 empty] | 1314.1 | 5.1696
[10 empty] | 1314 | 5.1604
[10 empty] | 1313.7 | 5.1144
[10 empty] | 1313.3 | 5.2133
[10 empty] | 1313.3 | 5.2156
[10 empty] | 1313 | 5.1834
[10 empty] | 1312.7 | 5.2478
[10 empty] | 1312.6 | 5.2363
[10 empty] | 1312.7 | 5.2409
[10 empty] | 1312.4 | 5.3168
[10 empty] | 1312.1 | 5.2984
[10 empty] | 1311.8 | 5.2547
[10 empty] | 1311.8 | 5.3674
[10 empty] | 1311.3 | 5.3099
[10 empty] | 1311.2 | 5.2892
[10 empty] | 1310.8 | 5.4019
[10 empty] | 1310.9 | 5.3812
[10 empty] | 1310.7 | 5.3605
[10 empty] | 1310.3 | 5.4456
[10 empty] | 1310.3 | 5.3973
[10 empty] | 1310 | 5.3927
[10 empty] | 1309.6 | 5.4962
[10 empty] | 1309.5 | 5.4663
[10 empty] | 1309.2 | 5.4617
[10 empty] | 1308.9 | 5.5353
[10 empty] | 1308.7 | 5.4893
[10 empty] | 1308.4 | 5.4893
[10 empty] | 1308.3 | 5.5905
[10 empty] | 1308.2 | 5.5491
[10 empty] | 1307.8 | 5.5514
[10 empty] | 1307.7 | 5.6457
[10 empty] | 1307.4 | 5.5675
[10 empty] | 1307.3 | 5.579
[10 empty] | 1307.1 | 5.6802
[10 empty] | 1306.6 | 5.6342
[10 empty] | 1306.6 | 5.6595
[10 empty] | 1306.3 | 5.7308
[10 empty] | 1306.1 | 5.6618
[10 empty] | 1305.9 | 5.7055
[10 empty] | 1305.7 | 5.7607
[10 empty] | 1305.3 | 5.7308
[10 empty] | 1305.3 | 5.7722
[10 empty] | 1305.1 | 5.8228
[10 empty] | 1304.9 | 5.7607
[10 empty] | 1304.7 | 5.7929
[10 empty] | 1304.3 | 5.8504
[10 empty] | 1304.2 | 5.809
[10 empty] | 1304.1 | 5.8642
[10 empty] | 1303.8 | 5.9148
[10 empty] | 1303.4 | 5.8481
[10 empty] | 1303.2 | 5.9125
[10 empty] | 1302.9 | 5.9562
[10 empty] | 1302.9 | 5.9125
[10 empty] | 1302.7 | 5.9723
[10 empty] | 1302.6 | 6.0068
[10 empty] | 1302.2 | 5.9608
[10 empty] | 1301.8 | 6.0229
[10 empty] | 1301.8 | 6.0413
[10 empty] | 1301.7 | 6.0068
[10 empty] | 1301.4 | 6.0896
[10 empty] | 1301.3 | 6.1126
[10 empty] | 1300.8 | 6.0574
[10 empty] | 1300.6 | 6.1379
[10 empty] | 1300.3 | 6.1471
[10 empty] | 1300.3 | 6.1195
[10 empty] | 1300 | 6.2299
[10 empty] | 1299.7 | 6.2138
[10 empty] | 1299.9 | 6.1563
[10 empty] | 1299.5 | 6.2437
[10 empty] | 1299.3 | 6.2414
[10 empty] | 1299.1 | 6.2368
[10 empty] | 1298.9 | 6.3357
[10 empty] | 1298.6 | 6.3058
[10 empty] | 1298.4 | 6.292
[10 empty] | 1298.1 | 6.3748
[10 empty] | 1297.7 | 6.338
[10 empty] | 1297.6 | 6.3334
[10 empty] | 1297.8 | 6.4116
[10 empty] | 1297.5 | 6.407
[10 empty] | 1297.3 | 6.384
[10 empty] | 1296.8 | 6.4783
[10 empty] | 1296.6 | 6.4346
[10 empty] | 1296.4 | 6.4369
[10 empty] | 1296.2 | 6.545
[10 empty] | 1295.8 | 6.5059
[10 empty] | 1295.9 | 6.5036
[10 empty] | 1295.6 | 6.6071
[10 empty] | 1295.4 | 6.5404
[10 empty] | 1295 | 6.5519
[10 empty] | 1294.8 | 6.6554
[10 empty] | 1294.6 | 6.6209
[10 empty] | 1294.3 | 6.6416
[10 empty] | 1294.1 | 6.7083
[10 empty] | 1293.8 | 6.6508
[10 empty] | 1293.7 | 6.6761
[10 empty] | 1293.5 | 6.775
[10 empty] | 1293.4 | 6.7336
[10 empty] | 1293.2 | 6.7566
[10 empty] | 1293 | 6.8348
[10 empty] | 1292.6 | 6.7589
[10 empty] | 1292.4 | 6.7888
[10 empty] | 1292.4 | 6.8762
[10 empty] | 1292.2 | 6.821
[10 empty] | 1291.9 | 6.8854
[10 empty] | 1291.8 | 6.9498
[10 empty] | 1291.4 | 6.8693
[10 empty] | 1291.1 | 6.913
[10 empty] | 1291 | 6.9981
[10 empty] | 1290.6 | 6.936
[10 empty] | 1290.4 | 6.9958
[10 empty] | 1290.1 | 7.0671
[10 empty] | 1289.8 | 6.982
[10 empty] | 1289.6 | 7.0487
[10 empty] | 1289.4 | 7.0993
[10 empty] | 1289.4 | 7.0556
[10 empty] | 1289 | 7.1361
[10 empty] | 1288.9 | 7.1913
[10 empty] | 1288.6 | 7.1039
[10 empty] | 1288.4 | 7.1706
[10 empty] | 1288.4 | 7.2212
[10 empty] | 1288.1 | 7.1729
[10 empty] | 1287.9 | 7.2603
[10 empty] | 1287.6 | 7.2741
[10 empty] | 1287.4 | 7.2166
[10 empty] | 1287.2 | 7.3063
[10 empty] | 1286.9 | 7.3316
[10 empty] | 1286.8 | 7.2994
[10 empty] | 1286.6 | 7.4006
[10 empty] | 1286.3 | 7.4144
[10 empty] | 1286.1 | 7.3454
[10 empty] | 1286 | 7.4443
[10 empty] | 1285.7 | 7.4466
[10 empty] | 1285.6 | 7.4121
[10 empty] | 1285.1 | 7.5248
[10 empty] | 1285 | 7.5501
[10 empty] | 1284.5 | 7.4926
[10 empty] | 1284.4 | 7.58
[10 empty] | 1284.2 | 7.5524
[10 empty] | 1284 | 7.5478
[10 empty] | 1283.8 | 7.6628
[10 empty] | 1283.5 | 7.6559
[10 empty] | 1283.3 | 7.6145
[10 empty] | 1283 | 7.7203
[10 empty] | 1282.8 | 7.6766
[10 empty] | 1282.8 | 7.6789
[10 empty] | 1282.5 | 7.7916
[10 empty] | 1282.6 | 7.764
[10 empty] | 1282.3 | 7.7479
[10 empty] | 1282 | 7.8514
[10 empty] | 1281.6 | 7.8123
[10 empty] | 1281.4 | 7.8192
[10 empty] | 1281.3 | 7.9365
[10 empty] | 1280.9 | 7.9066
[10 empty] | 1281 | 7.8974
[10 empty] | 1280.7 | 7.9986
[10 empty] | 1280.4 | 7.9434
[10 empty] | 1280 | 7.9457
[10 empty] | 1279.8 | 8.0745
[10 empty] | 1279.5 | 8.0354
[10 empty] | 1279.3 | 8.0515
[10 empty] | 1279.1 | 8.1343
[10 empty] | 1279 | 8.0676
[10 empty] | 1278.6 | 8.0998
[10 empty] | 1278.6 | 8.201
[10 empty] | 1278.1 | 8.1527
[10 empty] | 1277.9 | 8.1964
[10 empty] | 1277.7 | 8.2792
[10 empty] | 1277.6 | 8.201
[10 empty] | 1277.4 | 8.2539
[10 empty] | 1277.2 | 8.3229
[10 empty] | 1276.8 | 8.2907
[10 empty] | 1276.7 | 8.3505
[10 empty] | 1276.6 | 8.4241
[10 empty] | 1276.3 | 8.3413
[10 empty] | 1276.1 | 8.3988
[10 empty] | 1276.2 | 8.4816
[10 empty] | 1275.9 | 8.4264
[10 empty] | 1275.7 | 8.4931
[10 empty] | 1275.5 | 8.5575
[10 empty] | 1275.4 | 8.4977
[10 empty] | 1275 | 8.5299
[10 empty] | 1274.8 | 8.6288
[10 empty] | 1274.6 | 8.5736
[10 empty] | 1274.5 | 8.661
[10 empty] | 1274.2 | 8.7024
[10 empty] | 1273.8 | 8.6334
[10 empty] | 1273.9 | 8.7162
[10 empty] | 1273.4 | 8.7599
[10 empty] | 1273.2 | 8.7254
[10 empty] | 1272.8 | 8.8151
[10 empty] | 1272.7 | 8.8588
[10 empty] | 1272.4 | 8.7875
[10 empty] | 1272.4 | 8.845
[10 empty] | 1272.3 | 8.9002
[10 empty] | 1271.9 | 8.8634
[10 empty] | 1271.7 | 8.9761
[10 empty] | 1271.5 | 8.9968
[10 empty] | 1271.4 | 8.9462
[10 empty] | 1271 | 9.0405
[10 empty] | 1270.8 | 9.0589
[10 empty] | 1270.6 | 9.0221
[10 empty] | 1270.7 | 9.1279
[10 empty] | 1270.2 | 9.1601
[10 empty] | 1269.9 | 9.1118
[10 empty] | 1269.7 | 9.2107
[10 empty] | 1269.7 | 9.2061
[10 empty] | 1269.3 | 9.1923
[10 empty] | 1269.2 | 9.3142
[10 empty] | 1269 | 9.3096
[10 empty] | 1268.8 | 9.2682
[10 empty] | 1268.3 | 9.3855
[10 empty] | 1268.2 | 9.3556
[10 empty] | 1268.1 | 9.3395
[10 empty] | 1267.8 | 9.4821
[10 empty] | 1267.6 | 9.4683
[10 empty] | 1267.3 | 9.4361
[10 empty] | 1267.2 | 9.5557
[10 empty] | 1266.9 | 9.5212
[10 empty] | 1266.7 | 9.5143
[10 empty] | 1266.5 | 9.6523
[10 empty] | 1266.3 | 9.627
[10 empty] | 1266 | 9.6293
[10 empty] | 1265.7 | 9.7305
[10 empty] | 1265.7 | 9.6891
[10 empty] | 1265.4 | 9.6845
[10 empty] | 1265.1 | 9.8248
[10 empty] | 1264.9 | 9.788
[10 empty] | 1264.8 | 9.8041
[10 empty] | 1264.6 | 9.8938
[10 empty] | 1264.6 | 9.834
[10 empty] | 1264.2 | 9.8639
[10 empty] | 1263.9 | 9.9835
[10 empty] | 1263.9 | 9.9651
[10 empty] | 1263.6 | 9.9743
[10 empty] | 1263.3 | 10.0778
[10 empty] | 1263 | 10.0134
[10 empty] | 1262.8 | 10.0502
[10 empty] | 1262.6 | 10.1698
[10 empty] | 1262.5 | 10.1215
[10 empty] | 1262 | 10.1652
[10 empty] | 1262 | 10.2618
[10 empty] | 1261.8 | 10.1767
[10 empty] | 1261.5 | 10.2388
[10 empty] | 1261.4 | 10.3446
[10 empty] | 1261.2 | 10.2963
[10 empty] | 1261 | 10.3607
[10 empty] | 1260.6 | 10.4366
[10 empty] | 1260.4 | 10.3676
[10 empty] | 1259.9 | 10.4297
[10 empty] | 1259.8 | 10.5148
[10 empty] | 1259.5 | 10.4734
[10 empty] | 1259.6 | 10.5447
[10 empty] | 1259 | 10.6344
[10 empty] | 1259.1 | 10.5562
[10 empty] | 1258.5 | 10.6252
[10 empty] | 1258.5 | 10.7057
[10 empty] | 1258.3 | 10.6643
[10 empty] | 1258 | 10.754
[10 empty] | 1257.9 | 10.823
[10 empty] | 1257.8 | 10.7402
[10 empty] | 1257.7 | 10.8368
[10 empty] | 1257.4 | 10.8759
[10 empty] | 1257.3 | 10.8414
[10 empty] | 1257 | 10.9449
[10 empty] | 1256.7 | 10.9909
[10 empty] | 1256.4 | 10.9426
[10 empty] | 1256.2 | 11.0323
[10 empty] | 1255.6 | 11.0737
[10 empty] | 1255.7 | 11.03
[10 empty] | 1255.1 | 11.1634
[10 empty] | 1255.2 | 11.1749
[10 empty] | 1254.9 | 11.1381
[10 empty] | 1255 | 11.2324
[10 empty] | 1254.4 | 11.2669
[10 empty] | 1254.1 | 11.2347
[10 empty] | 1254.4 | 11.3589
[10 empty] | 1253.7 | 11.3865
[10 empty] | 1253.6 | 11.3359
[10 empty] | 1253.3 | 11.4992
[10 empty] | 1253.4 | 11.4578
[10 empty] | 1253.2 | 11.4348
[10 empty] | 1252.9 | 11.6303
[10 empty] | 1252.7 | 11.5889
[10 empty] | 1252.5 | 11.5567
[10 empty] | 1252.2 | 11.6901
[10 empty] | 1252.2 | 11.6418
[10 empty] | 1251.8 | 11.6395
[10 empty] | 1251.4 | 11.8304
[10 empty] | 1251.3 | 11.7752
[10 empty] | 1251.1 | 11.7614
[10 empty] | 1250.8 | 11.9339
[10 empty] | 1250.8 | 11.8419
[10 empty] | 1250.6 | 11.8695
[10 empty] | 1250.3 | 12.042
[10 empty] | 1250 | 11.9845
[10 empty] | 1249.9 | 12.0052
[10 empty] | 1249.9 | 12.1593
[10 empty] | 1249.4 | 12.0558
[10 empty] | 1249.3 | 12.0903
[10 empty] | 1249.1 | 12.2605
[10 empty] | 1248.9 | 12.1938
[10 empty] | 1248.7 | 12.2352
[10 empty] | 1248.3 | 12.3755
[10 empty] | 1248.2 | 12.2559
[10 empty] | 1248.2 | 12.3387
[10 empty] | 1247.7 | 12.4813
[10 empty] | 1247.6 | 12.4031
[10 empty] | 1247.5 | 12.4767
[10 empty] | 1247.1 | 12.5963
[10 empty] | 1247 | 12.4721
[10 empty] | 1246.8 | 12.5618
[10 empty] | 1246.6 | 12.6814
[10 empty] | 1246.2 | 12.5986
[10 empty] | 1246 | 12.7182
[10 empty] | 1245.7 | 12.8309
[10 empty] | 1245.6 | 12.6952
[10 empty] | 1245.5 | 12.8079
[10 empty] | 1245.2 | 12.8999
[10 empty] | 1244.6 | 12.8286
[10 empty] | 1244.4 | 12.9712
[10 empty] | 1244.5 | 13.0448
[10 empty] | 1244.2 | 12.9275
[10 empty] | 1244.1 | 13.0586
[10 empty] | 1243.7 | 13.1184
[10 empty] | 1243.6 | 13.0655
[10 empty] | 1243.5 | 13.2311
[10 empty] | 1243.3 | 13.2748
[10 empty] | 1243 | 13.1782
[10 empty] | 1242.8 | 13.3139
[10 empty] | 1242.4 | 13.3599
[10 empty] | 1242.4 | 13.2978
[10 empty] | 1242.2 | 13.4933
[10 empty] | 1241.7 | 13.5094
[10 empty] | 1241.8 | 13.4105
[10 empty] | 1241.5 | 13.5807
[10 empty] | 1241.2 | 13.5876
[10 empty] | 1241.2 | 13.5485
[10 empty] | 1240.6 | 13.7509
[10 empty] | 1240.7 | 13.7486
[10 empty] | 1240.4 | 13.6727
[10 empty] | 1240.2 | 13.8406
[10 empty] | 1239.9 | 13.8199
[10 empty] | 1239.8 | 13.7923
[10 empty] | 1239.4 | 13.997
[10 empty] | 1239.2 | 13.9878
[10 empty] | 1238.8 | 13.9349
[10 empty] | 1238.7 | 14.1028
[10 empty] | 1238.6 | 14.066
[10 empty] | 1238.5 | 14.0522
[10 empty] | 1238.2 | 14.2684
[10 empty] | 1238 | 14.2339
[10 empty] | 1237.8 | 14.2086
[10 empty] | 1237.4 | 14.3857
[10 empty] | 1237.1 | 14.3144
[10 empty] | 1236.8 | 14.3052
[10 empty] | 1236.8 | 14.5306
[10 empty] | 1236.5 | 14.4823
[10 empty] | 1236.3 | 14.4892
[10 empty] | 1235.8 | 14.664
[10 empty] | 1235.6 | 14.5582
[10 empty] | 1235.4 | 14.5835
[10 empty] | 1235.4 | 14.802
[10 empty] | 1235.1 | 14.7307
[10 empty] | 1234.8 | 14.779
[10 empty] | 1234.6 | 14.9124
[10 empty] | 1234.4 | 14.8618
[10 empty] | 1234.3 | 14.9216
[10 empty] | 1234 | 15.0274
[10 empty] | 1233.7 | 15.0366
[10 empty] | 1233.4 | 15.0826
[10 empty] | 1233.3 | 15.1999
[10 empty] | 1233.3 | 15.1654
[10 empty] | 1232.9 | 15.2183
[10 empty] | 1232.7 | 15.3471
[10 empty] | 1232.5 | 15.3264
[10 empty] | 1232.3 | 15.3678
[10 empty] | 1232.2 | 15.5012
[10 empty] | 1231.9 | 15.4253
[10 empty] | 1231.6 | 15.5035
[10 empty] | 1231.6 | 15.63
[10 empty] | 1231.2 | 15.5955
[10 empty] | 1231.1 | 15.676
[10 empty] | 1230.9 | 15.7795
[10 empty] | 1230.5 | 15.7036
[10 empty] | 1230.3 | 15.8025
[10 empty] | 1229.9 | 15.9129
[10 empty] | 1230 | 15.8807
[10 empty] | 1229.6 | 15.9704
[10 empty] | 1229.1 | 16.0854
[10 empty] | 1229.1 | 16.0095
[10 empty] | 1229 | 16.1268
[10 empty] | 1228.7 | 16.1981
[10 empty] | 1228.4 | 16.1475
[10 empty] | 1228.2 | 16.3545
[10 empty] | 1228.1 | 16.3292
[10 empty] | 1227.7 | 16.3269
[10 empty] | 1227.7 | 16.4994
[10 empty] | 1227.4 | 16.4442
[10 empty] | 1227.2 | 16.4718
[10 empty] | 1226.9 | 16.6581
[10 empty] | 1226.6 | 16.619
[10 empty] | 1226.6 | 16.6673
[10 empty] | 1226.3 | 16.8145
[10 empty] | 1226.1 | 16.7455
[10 empty] | 1225.8 | 16.7984
[10 empty] | 1225.5 | 16.9732
[10 empty] | 1225.4 | 16.9249
[10 empty] | 1225.1 | 16.987
[10 empty] | 1225 | 17.1319
[10 empty] | 1224.7 | 17.056
[10 empty] | 1224.3 | 17.1319
[10 empty] | 1224.2 | 17.2837
[10 empty] | 1223.9 | 17.2515
[10 empty] | 1223.9 | 17.3297
[10 empty] | 1223.8 | 17.4608
[10 empty] | 1223.5 | 17.3803
[10 empty] | 1223.2 | 17.4746
[10 empty] | 1223.2 | 17.6149
[10 empty] | 1222.9 | 17.5896
[10 empty] | 1222.8 | 17.6816
[10 empty] | 1222.4 | 17.7989
[10 empty] | 1222.2 | 17.7299
[10 empty] | 1221.9 | 17.8288
[10 empty] | 1221.8 | 17.9461
[10 empty] | 1221.4 | 17.9093
[10 empty] | 1221.4 | 18.0335
[10 empty] | 1221.1 | 18.1347
[10 empty] | 1220.9 | 18.0703
[10 empty] | 1220.9 | 18.1899
[10 empty] | 1220.7 | 18.2934
[10 empty] | 1220.2 | 18.2612
[10 empty] | 1220 | 18.3946
[10 empty] | 1219.8 | 18.4843
[10 empty] | 1219.6 | 18.4222
[10 empty] | 1219.3 | 18.5441
[10 empty] | 1219.1 | 18.6246
[10 empty] | 1218.8 | 18.6108
[10 empty] | 1218.6 | 18.7534
[10 empty] | 1218.8 | 18.8362
[10 empty] | 1218 | 18.7902
[10 empty] | 1217.8 | 18.9167
[10 empty] | 1217.9 | 18.9811
[10 empty] | 1217.6 | 18.965
[10 empty] | 1217.3 | 19.1352
[10 empty] | 1217.2 | 19.1904
[10 empty] | 1217.1 | 19.1536
[10 empty] | 1216.7 | 19.3008
[10 empty] | 1216.4 | 19.3468
[10 empty] | 1216.6 | 19.3468
[10 empty] | 1216.1 | 19.5239
[10 empty] | 1216 | 19.563
[10 empty] | 1215.9 | 19.5377
[10 empty] | 1215.7 | 19.7056
[10 empty] | 1215.4 | 19.7263
[10 empty] | 1215.1 | 19.7309
[10 empty] | 1214.8 | 19.9057
[10 empty] | 1214.6 | 19.9333
[10 empty] | 1214.6 | 19.9425
[10 empty] | 1214.2 | 20.0897
[10 empty] | 1214.2 | 20.1058
[10 empty] | 1213.8 | 20.1219
[10 empty] | 1213.5 | 20.3128
[10 empty] | 1213.1 | 20.3243
[10 empty] | 1213.3 | 20.345
[10 empty] | 1212.8 | 20.506
[10 empty] | 1212.6 | 20.4991
[10 empty] | 1212.4 | 20.5336
[10 empty] | 1212.2 | 20.7107
[10 empty] | 1211.8 | 20.7314
[10 empty] | 1211.5 | 20.7636
[10 empty] | 1211.3 | 20.9154
[10 empty] | 1211 | 20.9108
[10 empty] | 1211 | 20.9476
[10 empty] | 1210.6 | 21.1224
[10 empty] | 1210.6 | 21.1293
[10 empty] | 1210.5 | 21.1684
[10 empty] | 1210 | 21.3593
[10 empty] | 1209.9 | 21.2788
[10 empty] | 1209.9 | 21.3593
[10 empty] | 1209.7 | 21.5617
[10 empty] | 1209.3 | 21.5203
[10 empty] | 1209.3 | 21.6422
[10 empty] | 1209 | 21.8101
[10 empty] | 1209.1 | 21.6905
[10 empty] | 1208.4 | 21.8124
[10 empty] | 1208.4 | 21.9872
[10 empty] | 1208.2 | 21.932
[10 empty] | 1207.7 | 22.0861
[10 empty] | 1207.7 | 22.2333
[10 empty] | 1207.6 | 22.1275
[10 empty] | 1207.3 | 22.2678
[10 empty] | 1206.9 | 22.4104
[10 empty] | 1207 | 22.369
[10 empty] | 1206.5 | 22.5484
[10 empty] | 1206.3 | 22.6864
[10 empty] | 1206 | 22.576
[10 empty] | 1205.8 | 22.7485
[10 empty] | 1205.6 | 22.8681
[10 empty] | 1205.5 | 22.8129
[10 empty] | 1205.1 | 23.013
[10 empty] | 1204.9 | 23.1234
[10 empty] | 1204.4 | 23.0475
[10 empty] | 1204.4 | 23.2269
[10 empty] | 1204.2 | 23.3166
[10 empty] | 1203.9 | 23.2821
[10 empty] | 1203.7 | 23.5075
[10 empty] | 1203.6 | 23.5857
[10 empty] | 1203.5 | 23.5305
[10 empty] | 1203.4 | 23.7191
[10 empty] | 1203.2 | 23.7766
[10 empty] | 1203 | 23.7582
[10 empty] | 1202.9 | 23.9974
[10 empty] | 1202.5 | 24.0411
[10 empty] | 1202.3 | 24.002
[10 empty] | 1202 | 24.1975
[10 empty] | 1202 | 24.2435
[10 empty] | 1201.7 | 24.2366
[10 empty] | 1201.5 | 24.485
[10 empty] | 1201.5 | 24.5287
[10 empty] | 1201.2 | 24.4988
[10 empty] | 1200.6 | 24.7104
[10 empty] | 1200.4 | 24.7426
[10 empty] | 1200.1 | 24.7426
[10 empty] | 1200 | 25.0117
[10 empty] | 1199.7 | 25.0117
[10 empty] | 1199.4 | 25.0278
[10 empty] | 1199.2 | 25.2233
[10 empty] | 1199.1 | 25.221
[10 empty] | 1198.7 | 25.2532
[10 empty] | 1198.5 | 25.5016
[10 empty] | 1198.4 | 25.5154
[10 empty] | 1198.1 | 25.5453
[10 empty] | 1198.1 | 25.7431
[10 empty] | 1198 | 25.7224
[10 empty] | 1197.6 | 25.8006
[10 empty] | 1197.7 | 26.026
[10 empty] | 1197.2 | 26.0283
[10 empty] | 1197.1 | 26.0927
[10 empty] | 1196.8 | 26.2859
[10 empty] | 1196.7 | 26.2399
[10 empty] | 1196.4 | 26.3273
[10 empty] | 1196.2 | 26.5573
[10 empty] | 1196 | 26.5619
[10 empty] | 1195.8 | 26.6401
[10 empty] | 1195.4 | 26.8471
[10 empty] | 1195.4 | 26.7827
[10 empty] | 1195.1 | 26.9046
[10 empty] | 1194.9 | 27.1093
[10 empty] | 1194.6 | 27.0909
[10 empty] | 1194.4 | 27.2174
[10 empty] | 1194 | 27.3991
[10 empty] | 1193.8 | 27.3232
[10 empty] | 1193.6 | 27.4704
[10 empty] | 1193.3 | 27.6705
[10 empty] | 1193.2 | 27.6521
[10 empty] | 1193 | 27.7993
[10 empty] | 1192.7 | 27.9787
[10 empty] | 1192.5 | 27.8959
[10 empty] | 1192.3 | 28.0569
[10 empty] | 1192 | 28.234
[10 empty] | 1191.7 | 28.1972
[10 empty] | 1191.6 | 28.3904
[10 empty] | 1191.3 | 28.5537
[10 empty] | 1191.1 | 28.4801
[10 empty] | 1191 | 28.6595
[10 empty] | 1190.6 | 28.809
[10 empty] | 1190.6 | 28.7791
[10 empty] | 1190.7 | 28.9999
[10 empty] | 1190.3 | 29.1333
[10 empty] | 1190.2 | 29.0781
[10 empty] | 1189.7 | 29.2736
[10 empty] | 1189.6 | 29.407
[10 empty] | 1189.4 | 29.3909
[10 empty] | 1189 | 29.6163
[10 empty] | 1188.8 | 29.7428
[10 empty] | 1188.8 | 29.7221
[10 empty] | 1188.4 | 29.9038
[10 empty] | 1188.5 | 30.0119
[10 empty] | 1188.3 | 30.0188
[10 empty] | 1188.2 | 30.2649
[10 empty] | 1187.7 | 30.35
[10 empty] | 1187.6 | 30.3684
[10 empty] | 1187.5 | 30.4949
[10 empty] | 1187.3 | 30.603
[10 empty] | 1187 | 30.695
[10 empty] | 1186.9 | 30.8238
[10 empty] | 1186.6 | 30.9342
[10 empty] | 1186.7 | 31.0193
[10 empty] | 1186.2 | 31.1504
[10 empty] | 1185.7 | 31.2654
[10 empty] | 1185.9 | 31.3528
[10 empty] | 1185.5 | 31.4885
[10 empty] | 1185.2 | 31.592
[10 empty] | 1184.9 | 31.6794
[10 empty] | 1185 | 31.8036
[10 empty] | 1184.6 | 31.9347
[10 empty] | 1184.5 | 32.0175
[10 empty] | 1184.2 | 32.1417
[10 empty] | 1184.3 | 32.2613
[10 empty] | 1184.1 | 32.3533
[10 empty] | 1183.7 | 32.4821
[10 empty] | 1183.6 | 32.6017
[10 empty] | 1183.3 | 32.6983
[10 empty] | 1183.2 | 32.8179
[10 empty] | 1182.9 | 32.949
[10 empty] | 1182.7 | 33.0295
[10 empty] | 1182.5 | 33.1629
[10 empty] | 1182.2 | 33.2894
[10 empty] | 1182.1 | 33.4136
[10 empty] | 1181.7 | 33.5148
[10 empty] | 1181.5 | 33.6574
[10 empty] | 1181.2 | 33.7517
[10 empty] | 1180.9 | 33.9104
[10 empty] | 1180.6 | 34.0162
[10 empty] | 1180.5 | 34.1151
[10 empty] | 1180.3 | 34.2577
[10 empty] | 1180.1 | 34.3911
[10 empty] | 1179.8 | 34.4969
[10 empty] | 1179.3 | 34.628
[10 empty] | 1179.1 | 34.7522
[10 empty] | 1178.9 | 34.8787
[10 empty] | 1178.6 | 35.0052
[10 empty] | 1178.7 | 35.1455
[10 empty] | 1178.3 | 35.249
[10 empty] | 1178.1 | 35.3801
[10 empty] | 1177.9 | 35.5135
[10 empty] | 1177.4 | 35.6308
[10 empty] | 1177.5 | 35.7665
[10 empty] | 1177.2 | 35.9114
[10 empty] | 1176.7 | 36.0126
[10 empty] | 1176.7 | 36.1667
[10 empty] | 1176.5 | 36.3024
[10 empty] | 1176.4 | 36.4128
[10 empty] | 1176.3 | 36.5577
[10 empty] | 1175.9 | 36.7072
[10 empty] | 1176.1 | 36.7969
[10 empty] | 1175.7 | 36.9763
[10 empty] | 1175.3 | 37.0959
[10 empty] | 1175 | 37.2109
[10 empty] | 1174.8 | 37.3673
[10 empty] | 1174.5 | 37.5168
[10 empty] | 1174.7 | 37.6134
[10 empty] | 1174.6 | 37.7813
[10 empty] | 1174.4 | 37.9101
[10 empty] | 1174.2 | 38.0366
[10 empty] | 1173.8 | 38.1999
[10 empty] | 1173.6 | 38.3448
[10 empty] | 1173.2 | 38.4552
[10 empty] | 1173.1 | 38.6139
[10 empty] | 1172.8 | 38.7519
[10 empty] | 1172.6 | 38.8853
[10 empty] | 1172.4 | 39.0072
[10 empty] | 1172 | 39.1682
[10 empty] | 1171.8 | 39.4327
[10 empty] | 1171.8 | 39.4475
[10 empty] | 1171.4 | 39.593
[10 empty] | 1171.5 | 39.7188
[10 empty] | 1171 | 39.8816
[10 empty] | 1170.7 | 40.0025
[10 empty] | 1170.2 | 40.1554
[10 empty] | 1170 | 40.296
[10 empty] | 1169.8 | 40.4219
[10 empty] | 1169.6 | 40.5871
[10 empty] | 1169.3 | 40.7302
[10 empty] | 1168.9 | 40.8905
[10 empty] | 1168.7 | 41.0163
[10 empty] | 1168.8 | 41.1866
[10 empty] | 1168.5 | 41.3123
[10 empty] | 1168.2 | 41.4974
[10 empty] | 1168.1 | 41.6429
[10 empty] | 1168.1 | 41.781
[10 empty] | 1167.8 | 41.9512
[10 empty] | 1167.9 | 42.1841
[10 empty] | 1167.5 | 42.216
[10 empty] | 1167.3 | 42.3462
[10 empty] | 1167 | 42.4791
[10 empty] | 1167 | 42.6358
[10 empty] | 1166.8 | 42.8059
[10 empty] | 1166.5 | 42.9547
[10 empty] | 1166.4 | 43.1354
[10 empty] | 1166 | 43.255
[10 empty] | 1165.9 | 43.4357
[10 empty] | 1165.6 | 43.5765
[10 empty] | 1165.4 | 43.7625
[10 empty] | 1165.2 | 43.9114
[10 empty] | 1164.8 | 44.0947
[10 empty] | 1164.6 | 44.2568
[10 empty] | 1164.3 | 44.4083
[10 empty] | 1164.1 | 44.5837
[10 empty] | 1163.7 | 44.7617
[10 empty] | 1163.7 | 44.9238
[10 empty] | 1163.5 | 45.0806
[10 empty] | 1163.4 | 45.4884
[10 empty] | 1162.9 | 45.4711
[10 empty] | 1162.8 | 45.618
[10 empty] | 1162.7 | 45.8023
[10 empty] | 1162.4 | 45.9175
[10 empty] | 1161.9 | 46.1248
[10 empty] | 1161.8 | 46.2947
[10 empty] | 1161.7 | 46.4617
[10 empty] | 1161.3 | 46.6403
[10 empty] | 1161.2 | 46.8188
[10 empty] | 1160.9 | 46.9743
[10 empty] | 1160.8 | 47.1846
[10 empty] | 1160.6 | 47.3631
[10 empty] | 1160.3 | 47.5186
[10 empty] | 1160.1 | 47.7058
[10 empty] | 1160.1 | 47.9189
[10 empty] | 1159.6 | 48.0485
[10 empty] | 1159.4 | 48.2674
[10 empty] | 1159.4 | 48.443
[10 empty] | 1159.3 | 48.6072
[10 empty] | 1159.1 | 48.8059
[10 empty] | 1158.7 | 49.0075
[10 empty] | 1158.5 | 49.4064
[10 empty] | 1158.2 | 49.3938
[10 empty] | 1158 | 49.5165
[10 empty] | 1157.9 | 49.7208
[10 empty] | 1157.4 | 49.8906
[10 empty] | 1157.3 | 50.0762
[10 empty] | 1157.2 | 50.2554
[10 empty] | 1157.2 | 50.4503
[10 empty] | 1157 | 50.661
[10 empty] | 1156.8 | 50.856
[10 empty] | 1156.5 | 51.0509
[10 empty] | 1156.2 | 51.2207
[10 empty] | 1156.1 | 51.4282
[10 empty] | 1155.8 | 51.6483
[10 empty] | 1155.5 | 51.8401
[10 empty] | 1155.2 | 52.0288
[10 empty] | 1155 | 52.208
[10 empty] | 1155 | 52.4407
[10 empty] | 1154.7 | 52.6357
[10 empty] | 1154.6 | 52.8401
[10 empty] | 1154.3 | 53.013
[10 empty] | 1154.1 | 53.2394
[10 empty] | 1153.9 | 53.4689
[10 empty] | 1153.6 | 53.7455
[10 empty] | 1153.3 | 53.7282
[10 empty] | 1153.3 | 53.8908
[10 empty] | 1152.8 | 54.0569
[10 empty] | 1152.5 | 54.2507
[10 empty] | 1152.5 | 54.4687
[10 empty] | 1152.1 | 54.6694
[10 empty] | 1152 | 54.877
[10 empty] | 1151.7 | 55.0743
[10 empty] | 1151.2 | 55.3131
[10 empty] | 1151.2 | 55.5241
[10 empty] | 1151 | 55.7802
[10 empty] | 1150.8 | 55.9636
[10 empty] | 1150.5 | 56.1989
[10 empty] | 1150.4 | 56.3961
[10 empty] | 1150.2 | 56.6211
[10 empty] | 1150.1 | 56.8183
[10 empty] | 1150.1 | 57.019
[10 empty] | 1149.7 | 57.2543
[10 empty] | 1149.5 | 57.5
[10 empty] | 1149.3 | 57.7561
[10 empty] | 1149.4 | 57.981
[10 empty] | 1148.9 | 58.2232
[10 empty] | 1148.6 | 58.4343
[10 empty] | 1148.2 | 58.6281
[10 empty] | 1148.1 | 58.8738
[10 empty] | 1148 | 59.5463
[10 empty] | 1147.8 | 59.3808
[10 empty] | 1147.7 | 59.5924
[10 empty] | 1147.5 | 59.808
[10 empty] | 1147.1 | 60.0427
[10 empty] | 1146.9 | 60.2544
[10 empty] | 1146.7 | 60.5046
[10 empty] | 1146.6 | 60.7432
[10 empty] | 1146.4 | 60.9587
[10 empty] | 1146.1 | 61.232
[10 empty] | 1146 | 61.4783
[10 empty] | 1145.8 | 61.69
[10 empty] | 1145.6 | 61.9402
[10 empty] | 1145.2 | 62.1942
[10 empty] | 1145.1 | 62.4443
[10 empty] | 1144.8 | 62.6945
[10 empty] | 1144.6 | 62.9524
[10 empty] | 1144.4 | 63.2102
[10 empty] | 1144.2 | 63.4258
[10 empty] | 1144.1 | 63.7144
[10 empty] | 1143.9 | 63.9607
[10 empty] | 1143.6 | 64.2455
[10 empty] | 1143.3 | 64.4572
[10 empty] | 1143.2 | 64.7305
[10 empty] | 1143 | 65.0114
[10 empty] | 1142.7 | 65.2655
[10 empty] | 1142.5 | 65.5272
[10 empty] | 1142.4 | 66.2176
[10 empty] | 1142.1 | 65.9399
[10 empty] | 1142 | 66.1612
[10 empty] | 1141.7 | 66.4345
[10 empty] | 1141.6 | 66.6731
[10 empty] | 1141.4 | 66.9551
[10 empty] | 1141 | 67.2371
[10 empty] | 1140.8 | 67.441
[10 empty] | 1140.7 | 67.684
[10 empty] | 1140.4 | 67.9313
[10 empty] | 1140.3 | 68.2523
[10 empty] | 1140 | 68.5474
[10 empty] | 1140.1 | 68.8467
[10 empty] | 1139.7 | 69.1027
[10 empty] | 1139.6 | 69.4107
[10 empty] | 1139.2 | 69.645
[10 empty] | 1138.7 | 69.9227
[10 empty] | 1138.5 | 70.1309
[10 empty] | 1138.5 | 70.439
[10 empty] | 1138.2 | 70.7947
[10 empty] | 1138 | 71.0897
[10 empty] | 1137.9 | 71.3631
[10 empty] | 1137.7 | 71.6928
[10 empty] | 1137.5 | 71.9531
[10 empty] | 1137.1 | 72.2394
[10 empty] | 1136.8 | 72.4217
[10 empty] | 1136.8 | 72.7644
[10 empty] | 1136.4 | 73.0941
[10 empty] | 1136.4 | 73.4022
[10 empty] | 1136.1 | 73.7189
[10 empty] | 1135.8 | 75.1172
[10 empty] | 1135.4 | 74.4622
[10 empty] | 1135.2 | 74.6954
[10 empty] | 1135.4 | 74.8046
[10 empty] | 1134.8 | 75.1818
[10 empty] | 1134.8 | 75.549
[10 empty] | 1134.5 | 75.8517
[10 empty] | 1134.4 | 76.0502
[10 empty] | 1133.9 | 76.3777
[10 empty] | 1133.7 | 76.7797
[10 empty] | 1133.5 | 77.137
[10 empty] | 1133.1 | 77.3306
[10 empty] | 1132.7 | 77.6432
[10 empty] | 1132.7 | 78.0353
[10 empty] | 1132.4 | 78.3876
[10 empty] | 1132.4 | 78.6854
[10 empty] | 1132.3 | 78.9335
[10 empty] | 1132 | 79.3255
[10 empty] | 1131.5 | 79.7027
[10 empty] | 1131.4 | 80.0302
[10 empty] | 1131.3 | 80.2734
[10 empty] | 1131.1 | 80.6158
[10 empty] | 1131.1 | 81.0178
[10 empty] | 1130.8 | 81.4098
[10 empty] | 1130.7 | 81.658
[10 empty] | 1130.5 | 81.9309
[10 empty] | 1130.2 | 82.3478
[10 empty] | 1130 | 82.7448
[10 empty] | 1129.7 | 83.0921
[10 empty] | 1129.7 | 83.2906
[10 empty] | 1129.2 | 83.7025
[10 empty] | 1129.2 | 84.1194
[10 empty] | 1128.8 | 84.5511
[10 empty] | 1128.7 | 86.2539
[10 empty] | 1128.5 | 85.0446
[10 empty] | 1128.2 | 85.3585
[10 empty] | 1128 | 85.6144
[10 empty] | 1127.9 | 86.0097
[10 empty] | 1127.6 | 86.2655
[10 empty] | 1127.6 | 86.6783
[10 empty] | 1127.5 | 87.0853
[10 empty] | 1126.8 | 87.4109
[10 empty] | 1126.9 | 87.7597
[10 empty] | 1126.7 | 88.1725
[10 empty] | 1126.4 | 88.4109
[10 empty] | 1126 | 88.876
[10 empty] | 1125.9 | 89.2888
[10 empty] | 1125.5 | 89.5446
[10 empty] | 1125.4 | 89.9806
[10 empty] | 1125.2 | 90.4341
[10 empty] | 1124.9 | 90.6725
[10 empty] | 1124.8 | 91.1376
[10 empty] | 1124.7 | 91.5388
[10 empty] | 1124.3 | 91.812
[10 empty] | 1123.9 | 92.2248
[10 empty] | 1123.8 | 92.7597
[10 empty] | 1123.7 | 92.9748
[10 empty] | 1123.3 | 93.4632
[10 empty] | 1123 | 93.9051
[10 empty] | 1122.6 | 94.1551
[10 empty] | 1122.3 | 94.6551
[10 empty] | 1122.3 | 95.1202
[10 empty] | 1121.9 | 95.376
[10 empty] | 1121.7 | 95.8876
[10 empty] | 1121.6 | 96.2423
[10 empty] | 1121.5 | 96.5911
[10 empty] | 1121.2 | 97.1376
[10 empty] | 1120.9 | 97.5271
[10 empty] | 1120.9 | 97.8585
[10 empty] | 1120.5 | 98.3934
[10 empty] | 1119.8 | 98.7423
[10 empty] | 1120 | 101.926
[10 empty] | 1119.5 | 99.6807
[10 empty] | 1119.5 | 99.8561
[10 empty] | 1119.3 | 100.2841
[10 empty] | 1119.2 | 100.6069
[10 empty] | 1119 | 101.063
[10 empty] | 1119 | 101.505
[10 empty] | 1118.8 | 101.8769
[10 empty] | 1118.8 | 102.4733
[10 empty] | 1118.4 | 102.6768
[10 empty] | 1118.3 | 103.3012
[10 empty] | 1118 | 103.5328
[10 empty] | 1117.8 | 104.1292
[10 empty] | 1117.6 | 104.3888
[10 empty] | 1117.4 | 105.0203
[10 empty] | 1117 | 105.3851
[10 empty] | 1116.7 | 105.9464
[10 empty] | 1116.7 | 106.3674
[10 empty] | 1116.3 | 106.8024
[10 empty] | 1116.1 | 107.3918
[10 empty] | 1116 | 107.7076
[10 empty] | 1115.8 | 108.325
[10 empty] | 1115.4 | 108.6127
[10 empty] | 1115 | 109.2372
[10 empty] | 1115.4 | 109.5599
[10 empty] | 1114.9 | 110.1423
[10 empty] | 1114.6 | 110.5843
[10 empty] | 1114.3 | 111.1176
[10 empty] | 1114.1 | 111.6578
[10 empty] | 1114 | 112.0578
[10 empty] | 1114 | 112.7033
[10 empty] | 1113.8 | 112.984
[10 empty] | 1113.5 | 113.7066
[10 empty] | 1113.3 | 113.9522
[10 empty] | 1113 | 114.6539
[10 empty] | 1112.5 | 114.9135
[10 empty] | 1112.2 | 115.6081
[10 empty] | 1112.1 | 115.966
[10 empty] | 1111.8 | 116.5904
[10 empty] | 1111.8 | 117.0886
[10 empty] | 1111.2 | 117.6218
[10 empty] | 1111.1 | 118.2182
[10 empty] | 1111.1 | 118.5901
[10 empty] | 1110.5 | 119.3339