## Sheet1
SiO2 | Al2O3 | CaO | Fe2O3 | SO3 | MgO | K20 | TiO2 | Na2O | P2O5 | 1490 | 0.234 | 结晶渣 | 1387.4 | 0.612
34.63 | 16.59 | 25.59 | 10.55 | 8.46 | 1.07 | 0.26 | 0.59 | 1.64 | 0.12 | 1489.9 | 0.24
[10 empty] | 1489.8 | 0.278
[10 empty] | 1489.7 | 0.252
[10 empty] | 1489.3 | 0.252
[10 empty] | 1488.9 | 0.268
[10 empty] | 1488.5 | 0.252
[10 empty] | 1488.3 | 0.242
[10 empty] | 1488.1 | 0.274
[10 empty] | 1487.7 | 0.252
[10 empty] | 1487.6 | 0.27
[10 empty] | 1487.4 | 0.234
[10 empty] | 1487.4 | 0.258
[10 empty] | 1487.1 | 0.262
[10 empty] | 1487 | 0.232
[10 empty] | 1487 | 0.278
[10 empty] | 1486.7 | 0.236
[10 empty] | 1486.2 | 0.274
[10 empty] | 1486.1 | 0.252
[10 empty] | 1485.8 | 0.272
[10 empty] | 1485.7 | 0.24
[10 empty] | 1485.4 | 0.274
[10 empty] | 1485.2 | 0.248
[10 empty] | 1484.8 | 0.228
[10 empty] | 1484.6 | 0.276
[10 empty] | 1484.4 | 0.272
[10 empty] | 1484.3 | 0.236
[10 empty] | 1484.1 | 0.236
[10 empty] | 1484 | 0.266
[10 empty] | 1483.8 | 0.266
[10 empty] | 1483.6 | 0.226
[10 empty] | 1483.4 | 0.276
[10 empty] | 1483.3 | 0.254
[10 empty] | 1483.2 | 0.238
[10 empty] | 1483 | 0.276
[10 empty] | 1482.6 | 0.23
[10 empty] | 1482.4 | 0.256
[10 empty] | 1482.1 | 0.262
[10 empty] | 1481.9 | 0.226
[10 empty] | 1482 | 0.268
[10 empty] | 1481.6 | 0.244
[10 empty] | 1481.4 | 0.242
[10 empty] | 1481.2 | 0.278
[10 empty] | 1481 | 0.224
[10 empty] | 1480.8 | 0.258
[10 empty] | 1480.8 | 0.268
[10 empty] | 1480.4 | 0.23
[10 empty] | 1480.2 | 0.272
[10 empty] | 1480.1 | 0.252
[10 empty] | 1480 | 0.234
[10 empty] | 1479.9 | 0.274
[10 empty] | 1479.6 | 0.23
[10 empty] | 1479.3 | 0.248
[10 empty] | 1479 | 0.266
[10 empty] | 1478.9 | 0.222
[10 empty] | 1478.8 | 0.26
[10 empty] | 1478.5 | 0.25
[10 empty] | 1478.4 | 0.22
[10 empty] | 1478.2 | 0.272
[10 empty] | 1478 | 0.23
[10 empty] | 1477.8 | 0.238
[10 empty] | 1477.6 | 0.274
[10 empty] | 1477.4 | 0.228
[10 empty] | 1476.9 | 0.258
[10 empty] | 1476.7 | 0.258
[10 empty] | 1476.5 | 0.214
[10 empty] | 1476.4 | 0.228
[10 empty] | 1476.3 | 0.27
[10 empty] | 1476 | 0.254
[10 empty] | 1475.8 | 0.228
[10 empty] | 1475.5 | 0.274
[10 empty] | 1475.4 | 0.242
[10 empty] | 1475.2 | 0.242
[10 empty] | 1475 | 0.272
[10 empty] | 1474.9 | 0.224
[10 empty] | 1474.7 | 0.246
[10 empty] | 1474.6 | 0.252
[10 empty] | 1474.3 | 0.228
[10 empty] | 1474.1 | 0.268
[10 empty] | 1474 | 0.23
[10 empty] | 1473.6 | 0.24
[10 empty] | 1473.4 | 0.274
[10 empty] | 1473.4 | 0.224
[10 empty] | 1473.2 | 0.26
[10 empty] | 1472.9 | 0.26
[10 empty] | 1472.6 | 0.224
[10 empty] | 1472.5 | 0.274
[10 empty] | 1472.4 | 0.242
[10 empty] | 1472.2 | 0.24
[10 empty] | 1471.8 | 0.22
[10 empty] | 1471.5 | 0.272
[10 empty] | 1471.4 | 0.242
[10 empty] | 1471.1 | 0.226
[10 empty] | 1470.9 | 0.272
[10 empty] | 1470.7 | 0.22
[10 empty] | 1470.4 | 0.24
[10 empty] | 1470.3 | 0.268
[10 empty] | 1470.3 | 0.22
[10 empty] | 1470.1 | 0.254
[10 empty] | 1469.8 | 0.248
[10 empty] | 1469.6 | 0.218
[10 empty] | 1469.6 | 0.262
[10 empty] | 1469.4 | 0.224
[10 empty] | 1469.2 | 0.236
[10 empty] | 1468.9 | 0.264
[10 empty] | 1468.7 | 0.266
[10 empty] | 1468.3 | 0.23
[10 empty] | 1468.1 | 0.232
[10 empty] | 1467.9 | 0.234
[10 empty] | 1467.7 | 0.274
[10 empty] | 1467.6 | 0.226
[10 empty] | 1467.5 | 0.238
[10 empty] | 1467.3 | 0.26
[10 empty] | 1467.2 | 0.224
[10 empty] | 1467.1 | 0.256
[10 empty] | 1466.7 | 0.252
[10 empty] | 1466.5 | 0.22
[10 empty] | 1466.2 | 0.258
[10 empty] | 1466.1 | 0.254
[10 empty] | 1465.8 | 0.222
[10 empty] | 1465.6 | 0.262
[10 empty] | 1465.4 | 0.234
[10 empty] | 1465.2 | 0.224
[10 empty] | 1464.9 | 0.252
[10 empty] | 1464.7 | 0.276
[10 empty] | 1464.6 | 0.228
[10 empty] | 1464.2 | 0.236
[10 empty] | 1463.9 | 0.24
[10 empty] | 1463.5 | 0.24
[10 empty] | 1463.3 | 0.268
[10 empty] | 1463 | 0.24
[10 empty] | 1462.8 | 0.224
[10 empty] | 1462.5 | 0.216
[10 empty] | 1462.2 | 0.244
[10 empty] | 1461.9 | 0.266
[10 empty] | 1461.8 | 0.23
[10 empty] | 1461.6 | 0.25
[10 empty] | 1461.4 | 0.226
[10 empty] | 1461.1 | 0.246
[10 empty] | 1461 | 0.264
[10 empty] | 1460.8 | 0.272
[10 empty] | 1460.4 | 0.238
[10 empty] | 1460.2 | 0.254
[10 empty] | 1459.9 | 0.25
[10 empty] | 1459.6 | 0.222
[10 empty] | 1459.5 | 0.248
[10 empty] | 1459 | 0.26
[10 empty] | 1458.7 | 0.262
[10 empty] | 1458.3 | 0.222
[10 empty] | 1458.1 | 0.27
[10 empty] | 1458 | 0.25
[10 empty] | 1457.8 | 0.242
[10 empty] | 1457.5 | 0.242
[10 empty] | 1457 | 0.23
[10 empty] | 1456.9 | 0.26
[10 empty] | 1456.7 | 0.276
[10 empty] | 1456.6 | 0.242
[10 empty] | 1456.4 | 0.272
[10 empty] | 1455.9 | 0.228
[10 empty] | 1455.4 | 0.28
[10 empty] | 1455.1 | 0.236
[10 empty] | 1455 | 0.262
[10 empty] | 1454.6 | 0.274
[10 empty] | 1454.1 | 0.264
[10 empty] | 1453.8 | 0.248
[10 empty] | 1453.4 | 0.24
[10 empty] | 1453.4 | 0.242
[10 empty] | 1453.1 | 0.268
[10 empty] | 1453.1 | 0.26
[10 empty] | 1452.8 | 0.228
[10 empty] | 1452.1 | 0.28
[10 empty] | 1451.6 | 0.256
[10 empty] | 1451.5 | 0.234
[10 empty] | 1451.1 | 0.272
[10 empty] | 1450.7 | 0.276
[10 empty] | 1450.5 | 0.27
[10 empty] | 1450.1 | 0.228
[10 empty] | 1449.8 | 0.266
[10 empty] | 1449.6 | 0.252
[10 empty] | 1449.4 | 0.254
[10 empty] | 1449.3 | 0.264
[10 empty] | 1448.8 | 0.236
[10 empty] | 1448.4 | 0.274
[10 empty] | 1448.3 | 0.232
[10 empty] | 1447.7 | 0.268
[10 empty] | 1447.3 | 0.234
[10 empty] | 1447.1 | 0.276
[10 empty] | 1446.8 | 0.238
[10 empty] | 1446.5 | 0.284
[10 empty] | 1446.4 | 0.236
[10 empty] | 1446.3 | 0.274
[10 empty] | 1445.9 | 0.248
[10 empty] | 1445.6 | 0.248
[10 empty] | 1445.4 | 0.288
[10 empty] | 1444.9 | 0.272
[10 empty] | 1444.6 | 0.28
[10 empty] | 1444.1 | 0.266
[10 empty] | 1444 | 0.292
[10 empty] | 1443.7 | 0.264
[10 empty] | 1443.6 | 0.25
[10 empty] | 1443.2 | 0.286
[10 empty] | 1443 | 0.26
[10 empty] | 1442.7 | 0.292
[10 empty] | 1442.4 | 0.288
[10 empty] | 1441.8 | 0.272
[10 empty] | 1441.8 | 0.254
[10 empty] | 1441.5 | 0.248
[10 empty] | 1441.5 | 0.288
[10 empty] | 1441.3 | 0.248
[10 empty] | 1440.7 | 0.262
[10 empty] | 1440.4 | 0.258
[10 empty] | 1440.4 | 0.294
[10 empty] | 1440.1 | 0.266
[10 empty] | 1439.8 | 0.258
[10 empty] | 1439.8 | 0.298
[10 empty] | 1439.5 | 0.27
[10 empty] | 1439 | 0.296
[10 empty] | 1438.9 | 0.28
[10 empty] | 1438.8 | 0.29
[10 empty] | 1438.6 | 0.262
[10 empty] | 1438.4 | 0.264
[10 empty] | 1438.2 | 0.286
[10 empty] | 1438 | 0.294
[10 empty] | 1437.7 | 0.254
[10 empty] | 1437.1 | 0.25
[10 empty] | 1436.9 | 0.258
[10 empty] | 1436.7 | 0.266
[10 empty] | 1436.3 | 0.298
[10 empty] | 1436 | 0.254
[10 empty] | 1435.9 | 0.286
[10 empty] | 1435.8 | 0.288
[10 empty] | 1435.5 | 0.256
[10 empty] | 1435.2 | 0.256
[10 empty] | 1435 | 0.296
[10 empty] | 1434.6 | 0.262
[10 empty] | 1434.5 | 0.274
[10 empty] | 1434.3 | 0.302
[10 empty] | 1433.9 | 0.252
[10 empty] | 1433.6 | 0.292
[10 empty] | 1433.3 | 0.286
[10 empty] | 1433.3 | 0.26
[10 empty] | 1433.1 | 0.298
[10 empty] | 1432.9 | 0.274
[10 empty] | 1432.7 | 0.276
[10 empty] | 1432.4 | 0.296
[10 empty] | 1432.3 | 0.262
[10 empty] | 1432.1 | 0.294
[10 empty] | 1431.8 | 0.29
[10 empty] | 1431.7 | 0.27
[10 empty] | 1431.6 | 0.294
[10 empty] | 1431.3 | 0.284
[10 empty] | 1431 | 0.274
[10 empty] | 1430.7 | 0.312
[10 empty] | 1430.2 | 0.266
[10 empty] | 1430 | 0.268
[10 empty] | 1429.7 | 0.288
[10 empty] | 1429.5 | 0.304
[10 empty] | 1429.4 | 0.264
[10 empty] | 1429.2 | 0.298
[10 empty] | 1429 | 0.304
[10 empty] | 1428.6 | 0.264
[10 empty] | 1428.5 | 0.304
[10 empty] | 1428.3 | 0.284
[10 empty] | 1428.2 | 0.272
[10 empty] | 1428.1 | 0.314
[10 empty] | 1427.8 | 0.268
[10 empty] | 1427.7 | 0.294
[10 empty] | 1427.3 | 0.3
[10 empty] | 1427.1 | 0.268
[10 empty] | 1427 | 0.312
[10 empty] | 1426.8 | 0.286
[10 empty] | 1426.5 | 0.282
[10 empty] | 1426.3 | 0.282
[10 empty] | 1426.1 | 0.312
[10 empty] | 1425.9 | 0.274
[10 empty] | 1425.7 | 0.3
[10 empty] | 1425.5 | 0.3
[10 empty] | 1425.3 | 0.28
[10 empty] | 1425.1 | 0.32
[10 empty] | 1425 | 0.292
[10 empty] | 1424.7 | 0.29
[10 empty] | 1424.7 | 0.318
[10 empty] | 1424.3 | 0.28
[10 empty] | 1424 | 0.308
[10 empty] | 1423.7 | 0.316
[10 empty] | 1423.6 | 0.278
[10 empty] | 1423.4 | 0.316
[10 empty] | 1423.2 | 0.302
[10 empty] | 1423.1 | 0.292
[10 empty] | 1422.8 | 0.32
[10 empty] | 1422.6 | 0.288
[10 empty] | 1422.3 | 0.312
[10 empty] | 1422.1 | 0.288
[10 empty] | 1421.9 | 0.312
[10 empty] | 1421.7 | 0.322
[10 empty] | 1421.3 | 0.308
[10 empty] | 1421.2 | 0.304
[10 empty] | 1420.9 | 0.328
[10 empty] | 1420.7 | 0.296
[10 empty] | 1420.5 | 0.326
[10 empty] | 1420.3 | 0.296
[10 empty] | 1420.1 | 0.308
[10 empty] | 1419.9 | 0.332
[10 empty] | 1419.5 | 0.328
[10 empty] | 1419.4 | 0.29
[10 empty] | 1419.2 | 0.308
[10 empty] | 1418.8 | 0.294
[10 empty] | 1418.7 | 0.346
[10 empty] | 1418.5 | 0.31
[10 empty] | 1417.8 | 0.306
[10 empty] | 1417.5 | 0.324
[10 empty] | 1417.2 | 0.324
[10 empty] | 1416.7 | 0.316
[10 empty] | 1416.6 | 0.31
[10 empty] | 1416.5 | 0.344
[10 empty] | 1416.3 | 0.326
[10 empty] | 1416 | 0.318
[10 empty] | 1415.7 | 0.32
[10 empty] | 1415.4 | 0.334
[10 empty] | 1415 | 0.348
[10 empty] | 1414.8 | 0.31
[10 empty] | 1414.7 | 0.34
[10 empty] | 1414.1 | 0.318
[10 empty] | 1414 | 0.344
[10 empty] | 1413.7 | 0.36
[10 empty] | 1413.2 | 0.318
[10 empty] | 1412.6 | 0.336
[10 empty] | 1412.5 | 0.328
[10 empty] | 1412.3 | 0.366
[10 empty] | 1411.7 | 0.344
[10 empty] | 1411.5 | 0.372
[10 empty] | 1411.5 | 0.35
[10 empty] | 1411.2 | 0.362
[10 empty] | 1411.1 | 0.36
[10 empty] | 1410.8 | 0.35
[10 empty] | 1410.4 | 0.342
[10 empty] | 1410.3 | 0.378
[10 empty] | 1409.8 | 0.334
[10 empty] | 1409.6 | 0.378
[10 empty] | 1409.3 | 0.36
[10 empty] | 1409 | 0.378
[10 empty] | 1408.9 | 0.358
[10 empty] | 1408.7 | 0.338
[10 empty] | 1408.5 | 0.35
[10 empty] | 1408.3 | 0.35
[10 empty] | 1408 | 0.376
[10 empty] | 1407.8 | 0.344
[10 empty] | 1407.4 | 0.386
[10 empty] | 1407.3 | 0.382
[10 empty] | 1407 | 0.384
[10 empty] | 1406.7 | 0.346
[10 empty] | 1406.5 | 0.392
[10 empty] | 1406.4 | 0.366
[10 empty] | 1406.1 | 0.374
[10 empty] | 1405.9 | 0.392
[10 empty] | 1405.5 | 0.362
[10 empty] | 1405.3 | 0.352
[10 empty] | 1405.1 | 0.394
[10 empty] | 1404.9 | 0.38
[10 empty] | 1404.6 | 0.364
[10 empty] | 1404.3 | 0.402
[10 empty] | 1404.2 | 0.366
[10 empty] | 1404 | 0.38
[10 empty] | 1403.8 | 0.396
[10 empty] | 1403.5 | 0.356
[10 empty] | 1403.3 | 0.398
[10 empty] | 1402.9 | 0.39
[10 empty] | 1402.8 | 0.37
[10 empty] | 1402.6 | 0.406
[10 empty] | 1402.4 | 0.376
[10 empty] | 1402.2 | 0.376
[10 empty] | 1402 | 0.408
[10 empty] | 1401.9 | 0.372
[10 empty] | 1401.7 | 0.396
[10 empty] | 1401.6 | 0.39
[10 empty] | 1401.4 | 0.374
[10 empty] | 1401.2 | 0.414
[10 empty] | 1400.9 | 0.38
[10 empty] | 1400.6 | 0.388
[10 empty] | 1400.3 | 0.414
[10 empty] | 1400.1 | 0.374
[10 empty] | 1399.7 | 0.404
[10 empty] | 1399.5 | 0.38
[10 empty] | 1399.2 | 0.424
[10 empty] | 1399 | 0.38
[10 empty] | 1398.9 | 0.422
[10 empty] | 1398.5 | 0.42
[10 empty] | 1398.4 | 0.418
[10 empty] | 1398.2 | 0.43
[10 empty] | 1398 | 0.386
[10 empty] | 1397.7 | 0.424
[10 empty] | 1397.5 | 0.41
[10 empty] | 1397.3 | 0.4
[10 empty] | 1397.1 | 0.438
[10 empty] | 1396.9 | 0.404
[10 empty] | 1396.7 | 0.414
[10 empty] | 1396.6 | 0.394
[10 empty] | 1396.2 | 0.434
[10 empty] | 1396 | 0.398
[10 empty] | 1395.8 | 0.44
[10 empty] | 1395.3 | 0.446
[10 empty] | 1395 | 0.43
[10 empty] | 1394.5 | 0.406
[10 empty] | 1394.4 | 0.422
[10 empty] | 1394.1 | 0.436
[10 empty] | 1393.9 | 0.426
[10 empty] | 1393.6 | 0.438
[10 empty] | 1393.4 | 0.42
[10 empty] | 1393.2 | 0.434
[10 empty] | 1392.7 | 0.452
[10 empty] | 1392.6 | 0.428
[10 empty] | 1392.2 | 0.44
[10 empty] | 1392.2 | 0.472
[10 empty] | 1392 | 0.442
[10 empty] | 1391.5 | 0.474
[10 empty] | 1391.3 | 0.452
[10 empty] | 1391.1 | 0.466
[10 empty] | 1390.9 | 0.476
[10 empty] | 1390.7 | 0.472
[10 empty] | 1390.4 | 0.46
[10 empty] | 1390.2 | 0.49
[10 empty] | 1389.7 | 0.482
[10 empty] | 1389.4 | 0.494
[10 empty] | 1389.3 | 0.504
[10 empty] | 1389.3 | 0.48
[10 empty] | 1389.1 | 0.528
[10 empty] | 1388.8 | 0.526
[10 empty] | 1388.6 | 0.498
[10 empty] | 1388.5 | 0.542
[10 empty] | 1388.3 | 0.592
[10 empty] | 1388.2 | 0.55
[10 empty] | 1387.8 | 0.636
[10 empty] | 1387.6 | 0.64
[10 empty] | 1387.4 | 0.612
[10 empty] | 1387.2 | 0.734
[10 empty] | 1386.9 | 0.698
[10 empty] | 1386.6 | 0.766
[10 empty] | 1386.6 | 0.838
[10 empty] | 1386.4 | 0.778
[10 empty] | 1386.1 | 0.932
[10 empty] | 1385.8 | 0.95
[10 empty] | 1385.6 | 0.976
[10 empty] | 1385.4 | 1.124
[10 empty] | 1385.2 | 1.242
[10 empty] | 1384.9 | 1.414
[10 empty] | 1384.7 | 1.368
[10 empty] | 1384.7 | 1.71
[10 empty] | 1384.4 | 1.766
[10 empty] | 1384.3 | 2.16
[10 empty] | 1384.1 | 2.282
[10 empty] | 1384 | 2.384
[10 empty] | 1383.5 | 2.738
[10 empty] | 1383.4 | 2.986
[10 empty] | 1383.2 | 3.084
[10 empty] | 1383 | 3.314
[10 empty] | 1382.8 | 3.26
[10 empty] | 1382.6 | 3.194
[10 empty] | 1382.6 | 3.386
[10 empty] | 1382.4 | 3.3
[10 empty] | 1382.2 | 3.646
[10 empty] | 1382 | 3.812
[10 empty] | 1381.7 | 3.92
[10 empty] | 1381.5 | 3.902
[10 empty] | 1381.2 | 4.004
[10 empty] | 1381.1 | 4.28
[10 empty] | 1381 | 4.862
[10 empty] | 1380.8 | 4.278
[10 empty] | 1380.6 | 4.204
[10 empty] | 1380.4 | 4.246
[10 empty] | 1380.1 | 4.564
[10 empty] | 1379.8 | 4.42
[10 empty] | 1379.5 | 4.942
[10 empty] | 1379.2 | 4.868
[10 empty] | 1379.1 | 5.27
[10 empty] | 1379 | 5.4
[10 empty] | 1378.9 | 5.96
[10 empty] | 1378.5 | 6.272
[10 empty] | 1378.3 | 6.24
[10 empty] | 1378.1 | 6.352
[10 empty] | 1377.8 | 6.75
[10 empty] | 1377.5 | 6.754
[10 empty] | 1377.2 | 6.696
[10 empty] | 1377 | 6.56
[10 empty] | 1376.8 | 6.94
[10 empty] | 1376.6 | 6.988
[10 empty] | 1376.4 | 7.07
[10 empty] | 1376.2 | 7.74
[10 empty] | 1375.9 | 8.024
[10 empty] | 1375.7 | 7.64
[10 empty] | 1375.5 | 8.196
[10 empty] | 1375.2 | 8.738
[10 empty] | 1375.1 | 8.618
[10 empty] | 1374.9 | 9.538
[10 empty] | 1374.7 | 10.112
[10 empty] | 1374.3 | 10.294
[10 empty] | 1374.2 | 10.376
[10 empty] | 1374 | 10.73
[10 empty] | 1373.7 | 11.15
[10 empty] | 1373.6 | 11.452
[10 empty] | 1373.4 | 11.848
[10 empty] | 1373.2 | 11.766
[10 empty] | 1373 | 11.456
[10 empty] | 1372.8 | 12.276
[10 empty] | 1372.6 | 12.828
[10 empty] | 1372.2 | 12.152
[10 empty] | 1372 | 12.918
[10 empty] | 1371.7 | 13.078
[10 empty] | 1371.7 | 13.104
[10 empty] | 1371.6 | 13.91
[10 empty] | 1371.4 | 13.35
[10 empty] | 1371.1 | 14.242
[10 empty] | 1371 | 14.21
[10 empty] | 1370.6 | 14.258
[10 empty] | 1370.5 | 14.252
[10 empty] | 1370.3 | 13.776
[10 empty] | 1370 | 14.428
[10 empty] | 1369.7 | 14.692
[10 empty] | 1369.5 | 14.014
[10 empty] | 1369.3 | 15.384
[10 empty] | 1368.9 | 15.418
[10 empty] | 1368.9 | 15.668
[10 empty] | 1368.5 | 14.804
[10 empty] | 1368.2 | 15.058
[10 empty] | 1368 | 15.136
[10 empty] | 1367.9 | 15.56
[10 empty] | 1367.7 | 15.05
[10 empty] | 1367.5 | 15.402
[10 empty] | 1367.2 | 15.348
[10 empty] | 1366.9 | 15.14
[10 empty] | 1366.6 | 16.208
[10 empty] | 1366.5 | 15.712
[10 empty] | 1366.2 | 16.44
[10 empty] | 1366 | 16.624
[10 empty] | 1365.8 | 16.352
[10 empty] | 1365.5 | 17.564
[10 empty] | 1365.4 | 16.492
[10 empty] | 1365.2 | 17.216
[10 empty] | 1364.8 | 17.946
[10 empty] | 1364.6 | 17.976
[10 empty] | 1364.3 | 17.658
[10 empty] | 1364 | 17.712
[10 empty] | 1363.7 | 16.952
[10 empty] | 1363.6 | 16.78
[10 empty] | 1363.4 | 17.158
[10 empty] | 1363.2 | 17.204
[10 empty] | 1363 | 17.99
[10 empty] | 1362.7 | 17.36
[10 empty] | 1362.6 | 17.914
[10 empty] | 1362.5 | 18.826
[10 empty] | 1362.2 | 18.27
[10 empty] | 1362.1 | 18.866
[10 empty] | 1361.8 | 18.888
[10 empty] | 1361.7 | 19.416
[10 empty] | 1361.3 | 19.386
[10 empty] | 1361.1 | 19.194
[10 empty] | 1360.9 | 20.05
[10 empty] | 1360.7 | 20.504
[10 empty] | 1360.6 | 19.5
[10 empty] | 1360.3 | 20.656
[10 empty] | 1360 | 20.94
[10 empty] | 1359.8 | 20.208
[10 empty] | 1359.5 | 21.904
[10 empty] | 1359.3 | 21.328
[10 empty] | 1359.3 | 21.892
[10 empty] | 1359 | 21.862
[10 empty] | 1358.9 | 22.37
[10 empty] | 1358.6 | 22.142
[10 empty] | 1358.3 | 21.52
[10 empty] | 1358.2 | 22.494
[10 empty] | 1357.9 | 23.276
[10 empty] | 1357.6 | 22.274
[10 empty] | 1357.5 | 22.908
[10 empty] | 1357.2 | 23.614
[10 empty] | 1357 | 23.094
[10 empty] | 1356.8 | 23.974
[10 empty] | 1356.5 | 24.808
[10 empty] | 1356.5 | 23.834
[10 empty] | 1356.1 | 25.62
[10 empty] | 1356 | 24.708
[10 empty] | 1355.6 | 26.186
[10 empty] | 1355.4 | 26.9
[10 empty] | 1355.1 | 26.08
[10 empty] | 1354.9 | 26.28
[10 empty] | 1354.6 | 26.998
[10 empty] | 1354.7 | 28.564
[10 empty] | 1354.3 | 28.288
[10 empty] | 1354 | 29.388
[10 empty] | 1353.7 | 29.372
[10 empty] | 1353.5 | 28.894
[10 empty] | 1353.3 | 27.82
[10 empty] | 1352.9 | 30.222
[10 empty] | 1352.7 | 28.382
[10 empty] | 1352.6 | 30.996
[10 empty] | 1352.4 | 29.266
[10 empty] | 1352.1 | 30.66
[10 empty] | 1351.9 | 31.376
[10 empty] | 1351.9 | 32.124
[10 empty] | 1351.5 | 30.9
[10 empty] | 1351.3 | 35.138
[10 empty] | 1351 | 34.4613
[10 empty] | 1350.8 | 36.8748
[10 empty] | 1350.7 | 34.7916
[10 empty] | 1350.4 | 36.9881
[10 empty] | 1350.1 | 34.6383
[10 empty] | 1349.9 | 36.0562
[10 empty] | 1349.7 | 38.5971
[10 empty] | 1349.6 | 38.4102
[10 empty] | 1349.3 | 35.4924
[10 empty] | 1349.1 | 40.5312
[10 empty] | 1348.9 | 42.7146
[10 empty] | 1348.7 | 39.1276
[10 empty] | 1348.5 | 42.7032
[10 empty] | 1348.3 | 43.1768
[10 empty] | 1348 | 43.8856
[10 empty] | 1347.8 | 44.1493
[10 empty] | 1347.6 | 44.2316
[10 empty] | 1347.4 | 41.6909
[10 empty] | 1347.1 | 45.8528
[10 empty] | 1346.9 | 48.0232
[10 empty] | 1346.8 | 48.3419
[10 empty] | 1346.5 | 50.3099
[10 empty] | 1346.4 | 57.4285
[10 empty] | 1346.1 | 57.2185
[10 empty] | 1345.8 | 53.0689
[10 empty] | 1345.5 | 60.4348
[10 empty] | 1345.2 | 60.1837
[10 empty] | 1344.3 | 62.8902