## Sheet1
SiO2 | Al2O3 | CaO | Fe2O3 | SO3 | MgO | K20 | TiO2 | Na2O | P2O5 | 1534 | 1.0963 | 结晶渣 | 1304 | 15.7243
55.21 | 21.56 | 7.61 | 3.9 | 2.09 | 2.23 | 1.76 | 1.25 | 1.9 | 1.66 | 1533.5 | 1.0894
[10 empty] | 1533.7 | 1.1124
[10 empty] | 1533.6 | 1.0917
[10 empty] | 1533.6 | 1.0825
[10 empty] | 1533.4 | 1.1078
[10 empty] | 1533.4 | 1.0963
[10 empty] | 1533.4 | 1.0963
[10 empty] | 1533.2 | 1.1124
[10 empty] | 1533.2 | 1.0756
[10 empty] | 1533 | 1.0917
[10 empty] | 1532.8 | 1.1124
[10 empty] | 1532.7 | 1.094
[10 empty] | 1532.8 | 1.0963
[10 empty] | 1532.6 | 1.1124
[10 empty] | 1532.5 | 1.0871
[10 empty] | 1532.1 | 1.0848
[10 empty] | 1532.1 | 1.1078
[10 empty] | 1531.7 | 1.0802
[10 empty] | 1531.7 | 1.0917
[10 empty] | 1531.5 | 1.1101
[10 empty] | 1531.3 | 1.0871
[10 empty] | 1531.1 | 1.094
[10 empty] | 1531.1 | 1.1124
[10 empty] | 1531 | 1.0848
[10 empty] | 1530.6 | 1.1101
[10 empty] | 1530.6 | 1.1147
[10 empty] | 1530 | 1.0871
[10 empty] | 1530.2 | 1.1032
[10 empty] | 1529.8 | 1.1124
[10 empty] | 1529.6 | 1.094
[10 empty] | 1529.3 | 1.1239
[10 empty] | 1529.2 | 1.1308
[10 empty] | 1529 | 1.1078
[10 empty] | 1528.7 | 1.1239
[10 empty] | 1528.7 | 1.1331
[10 empty] | 1528.4 | 1.1055
[10 empty] | 1528.2 | 1.1377
[10 empty] | 1528.1 | 1.1377
[10 empty] | 1527.9 | 1.1124
[10 empty] | 1527.7 | 1.1377
[10 empty] | 1527.7 | 1.1308
[10 empty] | 1527.3 | 1.117
[10 empty] | 1527.3 | 1.1423
[10 empty] | 1527 | 1.1446
[10 empty] | 1526.8 | 1.1262
[10 empty] | 1526.5 | 1.1377
[10 empty] | 1526.3 | 1.1331
[10 empty] | 1526.2 | 1.1193
[10 empty] | 1526.1 | 1.1515
[10 empty] | 1525.8 | 1.1469
[10 empty] | 1525.6 | 1.1331
[10 empty] | 1525.4 | 1.1538
[10 empty] | 1525.3 | 1.1515
[10 empty] | 1525.1 | 1.1377
[10 empty] | 1524.9 | 1.1653
[10 empty] | 1524.6 | 1.1584
[10 empty] | 1524.5 | 1.1377
[10 empty] | 1524.2 | 1.1699
[10 empty] | 1524.1 | 1.1538
[10 empty] | 1523.8 | 1.1492
[10 empty] | 1523.5 | 1.1791
[10 empty] | 1523.5 | 1.1653
[10 empty] | 1523.1 | 1.1469
[10 empty] | 1522.8 | 1.1814
[10 empty] | 1522.7 | 1.1584
[10 empty] | 1522.3 | 1.1492
[10 empty] | 1522.3 | 1.1791
[10 empty] | 1522 | 1.1676
[10 empty] | 1521.8 | 1.1561
[10 empty] | 1521.5 | 1.1906
[10 empty] | 1521.4 | 1.1584
[10 empty] | 1521.1 | 1.1584
[10 empty] | 1520.8 | 1.1883
[10 empty] | 1520.7 | 1.1722
[10 empty] | 1520.5 | 1.1699
[10 empty] | 1520.2 | 1.1906
[10 empty] | 1520.2 | 1.1768
[10 empty] | 1519.9 | 1.1699
[10 empty] | 1519.7 | 1.2067
[10 empty] | 1519.4 | 1.1883
[10 empty] | 1519.4 | 1.1883
[10 empty] | 1519.1 | 1.2044
[10 empty] | 1519 | 1.1699
[10 empty] | 1518.7 | 1.1929
[10 empty] | 1518.5 | 1.2205
[10 empty] | 1518 | 1.1883
[10 empty] | 1517.9 | 1.1998
[10 empty] | 1517.8 | 1.2182
[10 empty] | 1517.3 | 1.1906
[10 empty] | 1517.2 | 1.2021
[10 empty] | 1517 | 1.2159
[10 empty] | 1516.7 | 1.1975
[10 empty] | 1516.5 | 1.2136
[10 empty] | 1516.3 | 1.2182
[10 empty] | 1516.3 | 1.1998
[10 empty] | 1516.1 | 1.2136
[10 empty] | 1515.8 | 1.2274
[10 empty] | 1515.4 | 1.209
[10 empty] | 1515.4 | 1.2205
[10 empty] | 1515 | 1.2297
[10 empty] | 1514.9 | 1.2021
[10 empty] | 1514.5 | 1.2251
[10 empty] | 1514.3 | 1.2343
[10 empty] | 1514 | 1.2205
[10 empty] | 1513.9 | 1.2412
[10 empty] | 1513.8 | 1.2642
[10 empty] | 1513.4 | 1.2251
[10 empty] | 1513.3 | 1.2504
[10 empty] | 1513.1 | 1.2435
[10 empty] | 1513.1 | 1.2297
[10 empty] | 1512.8 | 1.2481
[10 empty] | 1512.4 | 1.2481
[10 empty] | 1512.4 | 1.2343
[10 empty] | 1512.1 | 1.2619
[10 empty] | 1511.9 | 1.2573
[10 empty] | 1511.5 | 1.2504
[10 empty] | 1511.3 | 1.2757
[10 empty] | 1511.1 | 1.2642
[10 empty] | 1511 | 1.2619
[10 empty] | 1510.7 | 1.2941
[10 empty] | 1510.6 | 1.2826
[10 empty] | 1510.3 | 1.2734
[10 empty] | 1510.2 | 1.2941
[10 empty] | 1509.9 | 1.2734
[10 empty] | 1509.7 | 1.2734
[10 empty] | 1509.7 | 1.3079
[10 empty] | 1509.3 | 1.2918
[10 empty] | 1509 | 1.2849
[10 empty] | 1508.8 | 1.3056
[10 empty] | 1508.7 | 1.2941
[10 empty] | 1508.5 | 1.301
[10 empty] | 1508.3 | 1.3194
[10 empty] | 1507.9 | 1.3125
[10 empty] | 1507.7 | 1.3033
[10 empty] | 1507.6 | 1.3217
[10 empty] | 1507.3 | 1.2964
[10 empty] | 1507.2 | 1.3102
[10 empty] | 1506.9 | 1.3263
[10 empty] | 1506.7 | 1.3125
[10 empty] | 1506.6 | 1.3194
[10 empty] | 1506.2 | 1.3401
[10 empty] | 1506.2 | 1.3125
[10 empty] | 1506 | 1.3263
[10 empty] | 1505.8 | 1.3401
[10 empty] | 1505.3 | 1.3125
[10 empty] | 1505.3 | 1.3355
[10 empty] | 1505.1 | 1.347
[10 empty] | 1504.8 | 1.3263
[10 empty] | 1504.6 | 1.3378
[10 empty] | 1504.3 | 1.3562
[10 empty] | 1504 | 1.3332
[10 empty] | 1503.8 | 1.3608
[10 empty] | 1503.8 | 1.3608
[10 empty] | 1503.4 | 1.3424
[10 empty] | 1503.2 | 1.3562
[10 empty] | 1502.8 | 1.3654
[10 empty] | 1502.8 | 1.3516
[10 empty] | 1502.5 | 1.37
[10 empty] | 1502.3 | 1.3815
[10 empty] | 1502.1 | 1.3516
[10 empty] | 1501.7 | 1.3723
[10 empty] | 1501.7 | 1.3838
[10 empty] | 1501.4 | 1.3608
[10 empty] | 1501.2 | 1.3838
[10 empty] | 1501.1 | 1.3884
[10 empty] | 1500.8 | 1.3723
[10 empty] | 1500.5 | 1.3976
[10 empty] | 1500.5 | 1.3999
[10 empty] | 1500.2 | 1.3838
[10 empty] | 1500 | 1.4137
[10 empty] | 1499.8 | 1.4114
[10 empty] | 1499.5 | 1.393
[10 empty] | 1499.3 | 1.4045
[10 empty] | 1499.1 | 1.4045
[10 empty] | 1498.8 | 1.3976
[10 empty] | 1498.6 | 1.4183
[10 empty] | 1498.7 | 1.4183
[10 empty] | 1498.3 | 1.3953
[10 empty] | 1498 | 1.4183
[10 empty] | 1497.8 | 1.4137
[10 empty] | 1497.9 | 1.4091
[10 empty] | 1497.5 | 1.4321
[10 empty] | 1497.4 | 1.4298
[10 empty] | 1497.2 | 1.4137
[10 empty] | 1496.6 | 1.4367
[10 empty] | 1496.5 | 1.4367
[10 empty] | 1496.2 | 1.4206
[10 empty] | 1496.1 | 1.4482
[10 empty] | 1495.7 | 1.4413
[10 empty] | 1495.4 | 1.4252
[10 empty] | 1495.3 | 1.4482
[10 empty] | 1495 | 1.4367
[10 empty] | 1494.7 | 1.4298
[10 empty] | 1494.9 | 1.4574
[10 empty] | 1494.5 | 1.4551
[10 empty] | 1494.1 | 1.4344
[10 empty] | 1493.9 | 1.462
[10 empty] | 1493.8 | 1.4459
[10 empty] | 1493.6 | 1.4597
[10 empty] | 1493.2 | 1.4712
[10 empty] | 1493.1 | 1.4643
[10 empty] | 1492.9 | 1.4712
[10 empty] | 1492.7 | 1.4827
[10 empty] | 1492.6 | 1.4597
[10 empty] | 1492.3 | 1.4666
[10 empty] | 1492.1 | 1.4919
[10 empty] | 1492.2 | 1.4827
[10 empty] | 1491.8 | 1.4896
[10 empty] | 1491.6 | 1.5034
[10 empty] | 1491.5 | 1.4896
[10 empty] | 1491.1 | 1.4919
[10 empty] | 1491 | 1.5103
[10 empty] | 1490.7 | 1.4988
[10 empty] | 1490.4 | 1.508
[10 empty] | 1490.4 | 1.5103
[10 empty] | 1490.2 | 1.4988
[10 empty] | 1490.1 | 1.5149
[10 empty] | 1489.7 | 1.5333
[10 empty] | 1489.5 | 1.5195
[10 empty] | 1489.4 | 1.5264
[10 empty] | 1489.1 | 1.5471
[10 empty] | 1488.8 | 1.5172
[10 empty] | 1488.6 | 1.5287
[10 empty] | 1488.4 | 1.5517
[10 empty] | 1488.2 | 1.5356
[10 empty] | 1487.9 | 1.5494
[10 empty] | 1487.7 | 1.5655
[10 empty] | 1487.5 | 1.5356
[10 empty] | 1487.2 | 1.5517
[10 empty] | 1487.3 | 1.5678
[10 empty] | 1487 | 1.5494
[10 empty] | 1486.6 | 1.5747
[10 empty] | 1486.5 | 1.5793
[10 empty] | 1486.3 | 1.554
[10 empty] | 1486.3 | 1.577
[10 empty] | 1486 | 1.5839
[10 empty] | 1485.5 | 1.5701
[10 empty] | 1485.5 | 1.5908
[10 empty] | 1485.3 | 1.5977
[10 empty] | 1485.2 | 1.5839
[10 empty] | 1484.7 | 1.5977
[10 empty] | 1484.6 | 1.5977
[10 empty] | 1484.4 | 1.5908
[10 empty] | 1484.1 | 1.6207
[10 empty] | 1484 | 1.6138
[10 empty] | 1483.7 | 1.5931
[10 empty] | 1483.8 | 1.6138
[10 empty] | 1483.5 | 1.6138
[10 empty] | 1483.2 | 1.6046
[10 empty] | 1482.8 | 1.6368
[10 empty] | 1482.7 | 1.6276
[10 empty] | 1482.6 | 1.6184
[10 empty] | 1482.4 | 1.6414
[10 empty] | 1482.3 | 1.6345
[10 empty] | 1482 | 1.6184
[10 empty] | 1481.8 | 1.6575
[10 empty] | 1481.5 | 1.6506
[10 empty] | 1481.2 | 1.6368
[10 empty] | 1481 | 1.6598
[10 empty] | 1481.1 | 1.6552
[10 empty] | 1480.5 | 1.6529
[10 empty] | 1480.4 | 1.6667
[10 empty] | 1480.4 | 1.6713
[10 empty] | 1480 | 1.6575
[10 empty] | 1479.8 | 1.6805
[10 empty] | 1479.7 | 1.6736
[10 empty] | 1479.3 | 1.6621
[10 empty] | 1479.1 | 1.6966
[10 empty] | 1479.1 | 1.6828
[10 empty] | 1478.8 | 1.6805
[10 empty] | 1478.5 | 1.7012
[10 empty] | 1478.3 | 1.6851
[10 empty] | 1477.9 | 1.6805
[10 empty] | 1477.7 | 1.7127
[10 empty] | 1477.7 | 1.7058
[10 empty] | 1477.5 | 1.7035
[10 empty] | 1477.2 | 1.7219
[10 empty] | 1477 | 1.6874
[10 empty] | 1476.7 | 1.7012
[10 empty] | 1476.4 | 1.7265
[10 empty] | 1476.2 | 1.7104
[10 empty] | 1476 | 1.7173
[10 empty] | 1475.9 | 1.7334
[10 empty] | 1475.6 | 1.7058
[10 empty] | 1475.5 | 1.7196
[10 empty] | 1475.2 | 1.7472
[10 empty] | 1475 | 1.7288
[10 empty] | 1474.5 | 1.7426
[10 empty] | 1474.6 | 1.7518
[10 empty] | 1474.4 | 1.7403
[10 empty] | 1474 | 1.7403
[10 empty] | 1473.8 | 1.7564
[10 empty] | 1473.6 | 1.738
[10 empty] | 1473.3 | 1.7679
[10 empty] | 1473.3 | 1.7748
[10 empty] | 1472.9 | 1.7426
[10 empty] | 1472.8 | 1.7633
[10 empty] | 1472.4 | 1.7748
[10 empty] | 1472.3 | 1.761
[10 empty] | 1472.1 | 1.7886
[10 empty] | 1471.6 | 1.7978
[10 empty] | 1471.5 | 1.7748
[10 empty] | 1471.3 | 1.7886
[10 empty] | 1471.1 | 1.8047
[10 empty] | 1470.9 | 1.7794
[10 empty] | 1470.7 | 1.8139
[10 empty] | 1470.4 | 1.8162
[10 empty] | 1470.2 | 1.7978
[10 empty] | 1469.9 | 1.8208
[10 empty] | 1469.7 | 1.8185
[10 empty] | 1469.5 | 1.8093
[10 empty] | 1469.4 | 1.8392
[10 empty] | 1469.3 | 1.8323
[10 empty] | 1468.8 | 1.8208
[10 empty] | 1468.8 | 1.8438
[10 empty] | 1468.5 | 1.8461
[10 empty] | 1468.2 | 1.8323
[10 empty] | 1468 | 1.8599
[10 empty] | 1467.9 | 1.8599
[10 empty] | 1467.7 | 1.8415
[10 empty] | 1467.3 | 1.876
[10 empty] | 1467 | 1.8668
[10 empty] | 1466.9 | 1.8553
[10 empty] | 1466.9 | 1.8944
[10 empty] | 1466.5 | 1.8852
[10 empty] | 1466.3 | 1.8691
[10 empty] | 1466.1 | 1.899
[10 empty] | 1465.9 | 1.8921
[10 empty] | 1465.5 | 1.8829
[10 empty] | 1465.5 | 1.9128
[10 empty] | 1465.2 | 1.9105
[10 empty] | 1465 | 1.8921
[10 empty] | 1464.8 | 1.9243
[10 empty] | 1464.5 | 1.9151
[10 empty] | 1464.4 | 1.9082
[10 empty] | 1464 | 1.9473
[10 empty] | 1463.9 | 1.9266
[10 empty] | 1463.7 | 1.922
[10 empty] | 1463.5 | 1.9565
[10 empty] | 1463.3 | 1.9381
[10 empty] | 1463 | 1.9404
[10 empty] | 1463 | 1.968
[10 empty] | 1462.8 | 1.9473
[10 empty] | 1462.4 | 1.9473
[10 empty] | 1462.3 | 1.9749
[10 empty] | 1462.1 | 1.9611
[10 empty] | 1461.8 | 1.9588
[10 empty] | 1461.6 | 1.9933
[10 empty] | 1461.7 | 1.9703
[10 empty] | 1461.4 | 1.9818
[10 empty] | 1461 | 1.9979
[10 empty] | 1460.7 | 1.968
[10 empty] | 1460.6 | 1.9841
[10 empty] | 1460.6 | 2.0048
[10 empty] | 1460.2 | 1.9933
[10 empty] | 1459.9 | 2.0048
[10 empty] | 1459.7 | 2.0232
[10 empty] | 1459.7 | 2.0002
[10 empty] | 1459.5 | 2.0071
[10 empty] | 1459.2 | 2.0255
[10 empty] | 1459.1 | 2.0186
[10 empty] | 1458.8 | 2.0255
[10 empty] | 1458.4 | 2.0439
[10 empty] | 1458.2 | 2.014
[10 empty] | 1458.1 | 2.0324
[10 empty] | 1457.7 | 2.0531
[10 empty] | 1457.6 | 2.037
[10 empty] | 1457.2 | 2.0554
[10 empty] | 1457.1 | 2.0715
[10 empty] | 1456.9 | 2.0439
[10 empty] | 1456.8 | 2.0577
[10 empty] | 1456.3 | 2.0761
[10 empty] | 1456.2 | 2.0692
[10 empty] | 1456 | 2.0807
[10 empty] | 1455.6 | 2.0922
[10 empty] | 1455.5 | 2.0692
[10 empty] | 1455.2 | 2.0968
[10 empty] | 1455.2 | 2.1106
[10 empty] | 1455.1 | 2.0876
[10 empty] | 1454.9 | 2.1152
[10 empty] | 1454.4 | 2.1244
[10 empty] | 1454.2 | 2.0968
[10 empty] | 1454 | 2.1244
[10 empty] | 1453.9 | 2.1313
[10 empty] | 1453.7 | 2.1152
[10 empty] | 1453.4 | 2.1474
[10 empty] | 1453.3 | 2.1566
[10 empty] | 1453.1 | 2.1336
[10 empty] | 1452.9 | 2.1612
[10 empty] | 1452.7 | 2.1658
[10 empty] | 1452.4 | 2.1497
[10 empty] | 1452.2 | 2.1842
[10 empty] | 1452 | 2.1888
[10 empty] | 1452 | 2.1727
[10 empty] | 1451.8 | 2.1934
[10 empty] | 1451.4 | 2.1842
[10 empty] | 1451.2 | 2.175
[10 empty] | 1451 | 2.2187
[10 empty] | 1450.8 | 2.2141
[10 empty] | 1450.6 | 2.2003
[10 empty] | 1450.4 | 2.2279
[10 empty] | 1450.1 | 2.2279
[10 empty] | 1450 | 2.2233
[10 empty] | 1449.6 | 2.2486
[10 empty] | 1449.7 | 2.2463
[10 empty] | 1449.5 | 2.2348
[10 empty] | 1449.3 | 2.2578
[10 empty] | 1449 | 2.2532
[10 empty] | 1448.7 | 2.2486
[10 empty] | 1448.5 | 2.2762
[10 empty] | 1448.3 | 2.2693
[10 empty] | 1448 | 2.2647
[10 empty] | 1447.7 | 2.2946
[10 empty] | 1447.4 | 2.2831
[10 empty] | 1447.2 | 2.2877
[10 empty] | 1447.1 | 2.3015
[10 empty] | 1446.8 | 2.2992
[10 empty] | 1446.6 | 2.3015
[10 empty] | 1446.3 | 2.3222
[10 empty] | 1446.2 | 2.3061
[10 empty] | 1446 | 2.2992
[10 empty] | 1445.8 | 2.3452
[10 empty] | 1445.3 | 2.3245
[10 empty] | 1445.2 | 2.3383
[10 empty] | 1445.1 | 2.3544
[10 empty] | 1444.7 | 2.3337
[10 empty] | 1444.6 | 2.3498
[10 empty] | 1444.1 | 2.3636
[10 empty] | 1443.9 | 2.359
[10 empty] | 1443.9 | 2.3636
[10 empty] | 1443.9 | 2.382
[10 empty] | 1443.4 | 2.3567
[10 empty] | 1443.1 | 2.3705
[10 empty] | 1442.9 | 2.3935
[10 empty] | 1442.7 | 2.3797
[10 empty] | 1442.4 | 2.3958
[10 empty] | 1442.3 | 2.4188
[10 empty] | 1442.3 | 2.3889
[10 empty] | 1441.9 | 2.405
[10 empty] | 1441.8 | 2.4234
[10 empty] | 1441.5 | 2.4027
[10 empty] | 1441.4 | 2.4257
[10 empty] | 1441 | 2.4372
[10 empty] | 1440.7 | 2.4096
[10 empty] | 1440.5 | 2.4395
[10 empty] | 1440.5 | 2.4464
[10 empty] | 1440.1 | 2.4257
[10 empty] | 1440 | 2.4556
[10 empty] | 1439.7 | 2.4625
[10 empty] | 1439.5 | 2.4395
[10 empty] | 1439.3 | 2.4625
[10 empty] | 1439.3 | 2.4717
[10 empty] | 1439.1 | 2.4602
[10 empty] | 1438.7 | 2.4855
[10 empty] | 1438.4 | 2.4855
[10 empty] | 1438.2 | 2.4648
[10 empty] | 1438.1 | 2.497
[10 empty] | 1437.9 | 2.4901
[10 empty] | 1437.5 | 2.4832
[10 empty] | 1437.5 | 2.52
[10 empty] | 1437.2 | 2.52
[10 empty] | 1436.7 | 2.5177
[10 empty] | 1436.6 | 2.5315
[10 empty] | 1436.6 | 2.5292
[10 empty] | 1436.2 | 2.5085
[10 empty] | 1436.1 | 2.5499
[10 empty] | 1435.8 | 2.543
[10 empty] | 1435.4 | 2.5315
[10 empty] | 1435.2 | 2.5568
[10 empty] | 1434.9 | 2.5545
[10 empty] | 1435.1 | 2.5361
[10 empty] | 1434.6 | 2.5798
[10 empty] | 1434.4 | 2.5752
[10 empty] | 1434.2 | 2.5591
[10 empty] | 1433.9 | 2.5913
[10 empty] | 1433.8 | 2.5798
[10 empty] | 1433.6 | 2.5729
[10 empty] | 1433.4 | 2.612
[10 empty] | 1433 | 2.5982
[10 empty] | 1432.7 | 2.5936
[10 empty] | 1432.6 | 2.6189
[10 empty] | 1432.4 | 2.6074
[10 empty] | 1432.1 | 2.5959
[10 empty] | 1432.1 | 2.6442
[10 empty] | 1431.5 | 2.6258
[10 empty] | 1431.4 | 2.6235
[10 empty] | 1431.2 | 2.6649
[10 empty] | 1431.1 | 2.6373
[10 empty] | 1430.7 | 2.6396
[10 empty] | 1430.5 | 2.6695
[10 empty] | 1430.5 | 2.658
[10 empty] | 1430.4 | 2.658
[10 empty] | 1429.9 | 2.6925
[10 empty] | 1429.7 | 2.6649
[10 empty] | 1429.5 | 2.6787
[10 empty] | 1429.1 | 2.6902
[10 empty] | 1429 | 2.6971
[10 empty] | 1428.7 | 2.7293
[10 empty] | 1428.5 | 2.7017
[10 empty] | 1428.2 | 2.7155
[10 empty] | 1427.9 | 2.7454
[10 empty] | 1427.8 | 2.7316
[10 empty] | 1427.8 | 2.7408
[10 empty] | 1427.4 | 2.7592
[10 empty] | 1427.2 | 2.7362
[10 empty] | 1427 | 2.7615
[10 empty] | 1426.8 | 2.7592
[10 empty] | 1426.4 | 2.7569
[10 empty] | 1426.4 | 2.7891
[10 empty] | 1426.2 | 2.7845
[10 empty] | 1425.9 | 2.7776
[10 empty] | 1425.7 | 2.8098
[10 empty] | 1425.5 | 2.8075
[10 empty] | 1425.3 | 2.796
[10 empty] | 1425.2 | 2.8374
[10 empty] | 1424.8 | 2.8351
[10 empty] | 1424.6 | 2.8236
[10 empty] | 1424.4 | 2.8558
[10 empty] | 1424.3 | 2.8443
[10 empty] | 1424 | 2.8374
[10 empty] | 1423.9 | 2.8742
[10 empty] | 1423.5 | 2.8696
[10 empty] | 1423.5 | 2.8719
[10 empty] | 1423.4 | 2.8949
[10 empty] | 1422.9 | 2.8742
[10 empty] | 1422.8 | 2.8765
[10 empty] | 1422.5 | 2.9156
[10 empty] | 1422.1 | 2.9018
[10 empty] | 1421.9 | 2.9087
[10 empty] | 1421.8 | 2.9409
[10 empty] | 1421.7 | 2.9133
[10 empty] | 1421.4 | 2.9202
[10 empty] | 1421.3 | 2.957
[10 empty] | 1421.1 | 2.9386
[10 empty] | 1420.6 | 2.9478
[10 empty] | 1420.5 | 2.9754
[10 empty] | 1420.1 | 2.9455
[10 empty] | 1420 | 2.9616
[10 empty] | 1419.9 | 3.0053
[10 empty] | 1419.6 | 2.98
[10 empty] | 1419.4 | 2.9869
[10 empty] | 1419.1 | 3.0214
[10 empty] | 1418.7 | 2.9892
[10 empty] | 1418.7 | 3.0053
[10 empty] | 1418.4 | 3.0352
[10 empty] | 1418.1 | 3.0145
[10 empty] | 1418 | 3.0329
[10 empty] | 1417.8 | 3.0536
[10 empty] | 1417.5 | 3.026
[10 empty] | 1417.2 | 3.0421
[10 empty] | 1417.1 | 3.0651
[10 empty] | 1416.9 | 3.0582
[10 empty] | 1416.6 | 3.0858
[10 empty] | 1416.6 | 3.0973
[10 empty] | 1416.2 | 3.072
[10 empty] | 1416 | 3.0973
[10 empty] | 1415.9 | 3.1134
[10 empty] | 1415.5 | 3.1019
[10 empty] | 1415.3 | 3.1364
[10 empty] | 1415.1 | 3.1433
[10 empty] | 1414.9 | 3.1249
[10 empty] | 1414.7 | 3.1456
[10 empty] | 1414.6 | 3.1571
[10 empty] | 1414.1 | 3.141
[10 empty] | 1414 | 3.1801
[10 empty] | 1414.1 | 3.1962
[10 empty] | 1413.6 | 3.164
[10 empty] | 1413.5 | 3.1916
[10 empty] | 1413.1 | 3.2077
[10 empty] | 1412.9 | 3.1916
[10 empty] | 1412.7 | 3.2215
[10 empty] | 1412.5 | 3.2353
[10 empty] | 1412.2 | 3.2192
[10 empty] | 1412.1 | 3.2468
[10 empty] | 1411.8 | 3.2468
[10 empty] | 1411.5 | 3.2353
[10 empty] | 1411.3 | 3.2698
[10 empty] | 1411.1 | 3.279
[10 empty] | 1411.1 | 3.2537
[10 empty] | 1410.9 | 3.2905
[10 empty] | 1410.6 | 3.2859
[10 empty] | 1410.3 | 3.2859
[10 empty] | 1410.1 | 3.3227
[10 empty] | 1409.8 | 3.3158
[10 empty] | 1409.6 | 3.3112
[10 empty] | 1409.5 | 3.3503
[10 empty] | 1409.2 | 3.3365
[10 empty] | 1409 | 3.3296
[10 empty] | 1408.9 | 3.3733
[10 empty] | 1408.6 | 3.3687
[10 empty] | 1408.5 | 3.3664
[10 empty] | 1408.1 | 3.4009
[10 empty] | 1408 | 3.3756
[10 empty] | 1407.8 | 3.371
[10 empty] | 1407.6 | 3.4239
[10 empty] | 1407.3 | 3.4055
[10 empty] | 1407.2 | 3.4078
[10 empty] | 1406.9 | 3.4423
[10 empty] | 1406.5 | 3.4193
[10 empty] | 1406.5 | 3.4262
[10 empty] | 1406.2 | 3.4722
[10 empty] | 1406.2 | 3.4538
[10 empty] | 1406 | 3.463
[10 empty] | 1405.5 | 3.4975
[10 empty] | 1405.5 | 3.4653
[10 empty] | 1405.3 | 3.4814
[10 empty] | 1405.1 | 3.5228
[10 empty] | 1404.9 | 3.5044
[10 empty] | 1404.6 | 3.5182
[10 empty] | 1404.5 | 3.5366
[10 empty] | 1404.4 | 3.5182
[10 empty] | 1403.9 | 3.5412
[10 empty] | 1403.7 | 3.5665
[10 empty] | 1403.4 | 3.5458
[10 empty] | 1403.3 | 3.5642
[10 empty] | 1403 | 3.5849
[10 empty] | 1402.8 | 3.5573
[10 empty] | 1402.6 | 3.5757
[10 empty] | 1402.4 | 3.6125
[10 empty] | 1402.3 | 3.5895
[10 empty] | 1402.1 | 3.6102
[10 empty] | 1401.7 | 3.6355
[10 empty] | 1401.5 | 3.6056
[10 empty] | 1401.1 | 3.6286
[10 empty] | 1401.3 | 3.647
[10 empty] | 1401 | 3.6332
[10 empty] | 1400.7 | 3.6585
[10 empty] | 1400.5 | 3.6792
[10 empty] | 1400.2 | 3.6585
[10 empty] | 1399.9 | 3.6815
[10 empty] | 1399.7 | 3.7068
[10 empty] | 1399.3 | 3.6792
[10 empty] | 1399.3 | 3.7183
[10 empty] | 1399 | 3.7321
[10 empty] | 1398.9 | 3.7045
[10 empty] | 1398.7 | 3.7482
[10 empty] | 1398.6 | 3.7459
[10 empty] | 1398.3 | 3.7344
[10 empty] | 1398 | 3.7804
[10 empty] | 1398 | 3.7804
[10 empty] | 1397.4 | 3.7597
[10 empty] | 1397.2 | 3.7873
[10 empty] | 1397 | 3.7965
[10 empty] | 1396.9 | 3.7781
[10 empty] | 1396.5 | 3.8333
[10 empty] | 1396.3 | 3.831
[10 empty] | 1396.1 | 3.808
[10 empty] | 1395.9 | 3.8425
[10 empty] | 1395.6 | 3.8471
[10 empty] | 1395.4 | 3.831
[10 empty] | 1395.3 | 3.8862
[10 empty] | 1395.2 | 3.8747
[10 empty] | 1394.8 | 3.8701
[10 empty] | 1394.6 | 3.9069
[10 empty] | 1394.3 | 3.9
[10 empty] | 1394.2 | 3.9023
[10 empty] | 1394 | 3.9345
[10 empty] | 1393.7 | 3.9322
[10 empty] | 1393.7 | 3.9368
[10 empty] | 1393.5 | 3.969
[10 empty] | 1393.1 | 3.9483
[10 empty] | 1392.9 | 3.9529
[10 empty] | 1392.9 | 3.9989
[10 empty] | 1392.5 | 3.992
[10 empty] | 1392.4 | 3.9897
[10 empty] | 1392 | 4.0288
[10 empty] | 1391.8 | 4.0196
[10 empty] | 1391.8 | 4.0173
[10 empty] | 1391.5 | 4.0633
[10 empty] | 1391.2 | 4.061
[10 empty] | 1391.2 | 4.061
[10 empty] | 1390.7 | 4.0863
[10 empty] | 1390.5 | 4.0702
[10 empty] | 1390.3 | 4.0863
[10 empty] | 1390.3 | 4.1254
[10 empty] | 1390 | 4.1116
[10 empty] | 1389.7 | 4.1116
[10 empty] | 1389.5 | 4.1484
[10 empty] | 1389.3 | 4.1231
[10 empty] | 1389.1 | 4.1415
[10 empty] | 1388.9 | 4.1829
[10 empty] | 1388.5 | 4.1668
[10 empty] | 1388.3 | 4.1783
[10 empty] | 1388.2 | 4.2128
[10 empty] | 1388.1 | 4.1967
[10 empty] | 1387.7 | 4.2105
[10 empty] | 1387.7 | 4.245
[10 empty] | 1387.4 | 4.2312
[10 empty] | 1387.1 | 4.2473
[10 empty] | 1386.9 | 4.2749
[10 empty] | 1386.6 | 4.2473
[10 empty] | 1386.3 | 4.2818
[10 empty] | 1386.1 | 4.2979
[10 empty] | 1386 | 4.2887
[10 empty] | 1385.9 | 4.3186
[10 empty] | 1385.6 | 4.3393
[10 empty] | 1385.9 | 4.3117
[10 empty] | 1385.4 | 4.3462
[10 empty] | 1384.9 | 4.3646
[10 empty] | 1384.7 | 4.3485
[10 empty] | 1384.6 | 4.3876
[10 empty] | 1384.4 | 4.4037
[10 empty] | 1384.2 | 4.3761
[10 empty] | 1384 | 4.4106
[10 empty] | 1383.8 | 4.4313
[10 empty] | 1383.5 | 4.4106
[10 empty] | 1383.3 | 4.4589
[10 empty] | 1383.1 | 4.4635
[10 empty] | 1383.1 | 4.4497
[10 empty] | 1382.7 | 4.4865
[10 empty] | 1382.5 | 4.4888
[10 empty] | 1382.2 | 4.4888
[10 empty] | 1382 | 4.5233
[10 empty] | 1381.6 | 4.5279
[10 empty] | 1381.6 | 4.5141
[10 empty] | 1381.2 | 4.5578
[10 empty] | 1381.2 | 4.5601
[10 empty] | 1380.8 | 4.5555
[10 empty] | 1380.5 | 4.5992
[10 empty] | 1380.3 | 4.6084
[10 empty] | 1380.1 | 4.5923
[10 empty] | 1379.8 | 4.6268
[10 empty] | 1379.5 | 4.6245
[10 empty] | 1379.6 | 4.6268
[10 empty] | 1379.2 | 4.6659
[10 empty] | 1378.9 | 4.6613
[10 empty] | 1378.7 | 4.6613
[10 empty] | 1378.3 | 4.6981
[10 empty] | 1378.4 | 4.6935
[10 empty] | 1378.1 | 4.6935
[10 empty] | 1377.9 | 4.7395
[10 empty] | 1377.6 | 4.7418
[10 empty] | 1377.3 | 4.7372
[10 empty] | 1377.2 | 4.7786
[10 empty] | 1376.9 | 4.7648
[10 empty] | 1376.8 | 4.7694
[10 empty] | 1376.6 | 4.8108
[10 empty] | 1376.2 | 4.8085
[10 empty] | 1376.2 | 4.8154
[10 empty] | 1375.9 | 4.8522
[10 empty] | 1375.6 | 4.8361
[10 empty] | 1375.6 | 4.8476
[10 empty] | 1375.3 | 4.8844
[10 empty] | 1375.2 | 4.8752
[10 empty] | 1374.8 | 4.8867
[10 empty] | 1374.5 | 4.9143
[10 empty] | 1374.5 | 4.9005
[10 empty] | 1374.3 | 4.912
[10 empty] | 1374 | 4.9626
[10 empty] | 1374 | 4.9419
[10 empty] | 1373.7 | 4.9626
[10 empty] | 1373.3 | 5.0017
[10 empty] | 1373.4 | 4.9672
[10 empty] | 1372.8 | 4.9925
[10 empty] | 1372.5 | 5.027
[10 empty] | 1372.5 | 5.004
[10 empty] | 1372.3 | 5.027
[10 empty] | 1372.1 | 5.0569
[10 empty] | 1371.9 | 5.0385
[10 empty] | 1371.7 | 5.0615
[10 empty] | 1371.2 | 5.0937
[10 empty] | 1371.2 | 5.0799
[10 empty] | 1370.9 | 5.1052
[10 empty] | 1370.7 | 5.1374
[10 empty] | 1370.6 | 5.1098
[10 empty] | 1370.3 | 5.1305
[10 empty] | 1370.2 | 5.1696
[10 empty] | 1369.8 | 5.1443
[10 empty] | 1369.6 | 5.1857
[10 empty] | 1369.5 | 5.211
[10 empty] | 1369.4 | 5.1811
[10 empty] | 1369 | 5.2179
[10 empty] | 1368.8 | 5.2432
[10 empty] | 1368.8 | 5.2179
[10 empty] | 1368.4 | 5.2662
[10 empty] | 1368.1 | 5.2915
[10 empty] | 1367.9 | 5.2616
[10 empty] | 1367.6 | 5.3053
[10 empty] | 1367.4 | 5.3214
[10 empty] | 1367.3 | 5.3099
[10 empty] | 1367.1 | 5.3582
[10 empty] | 1366.9 | 5.3812
[10 empty] | 1366.5 | 5.3582
[10 empty] | 1366.5 | 5.3973
[10 empty] | 1366.2 | 5.4019
[10 empty] | 1365.9 | 5.3904
[10 empty] | 1365.7 | 5.4479
[10 empty] | 1365.6 | 5.4525
[10 empty] | 1365.1 | 5.4479
[10 empty] | 1364.9 | 5.4847
[10 empty] | 1364.8 | 5.4824
[10 empty] | 1364.5 | 5.4755
[10 empty] | 1364.2 | 5.5261
[10 empty] | 1364 | 5.5261
[10 empty] | 1363.8 | 5.5261
[10 empty] | 1363.7 | 5.5698
[10 empty] | 1363.5 | 5.5721
[10 empty] | 1363.1 | 5.5721
[10 empty] | 1363 | 5.6135
[10 empty] | 1362.7 | 5.6181
[10 empty] | 1362.6 | 5.6135
[10 empty] | 1362.3 | 5.6595
[10 empty] | 1362 | 5.648
[10 empty] | 1361.9 | 5.6572
[10 empty] | 1361.6 | 5.7032
[10 empty] | 1361.4 | 5.7032
[10 empty] | 1361.3 | 5.7032
[10 empty] | 1361 | 5.7492
[10 empty] | 1360.8 | 5.7331
[10 empty] | 1360.6 | 5.7492
[10 empty] | 1360.5 | 5.7883
[10 empty] | 1360.3 | 5.7791
[10 empty] | 1360 | 5.8021
[10 empty] | 1359.7 | 5.8412
[10 empty] | 1359.4 | 5.8182
[10 empty] | 1359.1 | 5.8412
[10 empty] | 1359 | 5.8803
[10 empty] | 1358.8 | 5.8711
[10 empty] | 1358.5 | 5.8964
[10 empty] | 1358.5 | 5.9286
[10 empty] | 1358.1 | 5.9033
[10 empty] | 1358 | 5.9263
[10 empty] | 1357.9 | 5.9769
[10 empty] | 1357.5 | 5.9654
[10 empty] | 1357.3 | 5.993
[10 empty] | 1357.1 | 6.016
[10 empty] | 1356.8 | 5.9976
[10 empty] | 1356.6 | 6.0183
[10 empty] | 1356.5 | 6.062
[10 empty] | 1356.2 | 6.0413
[10 empty] | 1356.1 | 6.0804
[10 empty] | 1355.9 | 6.1103
[10 empty] | 1355.7 | 6.0873
[10 empty] | 1355.4 | 6.1241
[10 empty] | 1355.3 | 6.1425
[10 empty] | 1355 | 6.1356
[10 empty] | 1354.9 | 6.1816
[10 empty] | 1354.6 | 6.2023
[10 empty] | 1354.4 | 6.1816
[10 empty] | 1354.4 | 6.2138
[10 empty] | 1354 | 6.246
[10 empty] | 1353.7 | 6.2368
[10 empty] | 1353.6 | 6.2828
[10 empty] | 1353.5 | 6.292
[10 empty] | 1353 | 6.2874
[10 empty] | 1352.8 | 6.3196
[10 empty] | 1352.8 | 6.3334
[10 empty] | 1352.3 | 6.3196
[10 empty] | 1352.2 | 6.3817
[10 empty] | 1352.2 | 6.3932
[10 empty] | 1351.8 | 6.3679
[10 empty] | 1351.7 | 6.4231
[10 empty] | 1351.3 | 6.4346
[10 empty] | 1351.2 | 6.4277
[10 empty] | 1351.1 | 6.4852
[10 empty] | 1350.7 | 6.4875
[10 empty] | 1350.4 | 6.4852
[10 empty] | 1350.2 | 6.5266
[10 empty] | 1350 | 6.5335
[10 empty] | 1349.7 | 6.5266
[10 empty] | 1349.5 | 6.5841
[10 empty] | 1349.3 | 6.5864
[10 empty] | 1349.2 | 6.591
[10 empty] | 1348.7 | 6.6347
[10 empty] | 1348.7 | 6.6278
[10 empty] | 1348.6 | 6.637
[10 empty] | 1348.2 | 6.683
[10 empty] | 1348.1 | 6.683
[10 empty] | 1347.8 | 6.6922
[10 empty] | 1347.6 | 6.7405
[10 empty] | 1347.4 | 6.7267
[10 empty] | 1347 | 6.7405
[10 empty] | 1346.9 | 6.7911
[10 empty] | 1346.4 | 6.7888
[10 empty] | 1346.3 | 6.8026
[10 empty] | 1346.2 | 6.8555
[10 empty] | 1345.9 | 6.8348
[10 empty] | 1345.8 | 6.8486
[10 empty] | 1345.5 | 6.8969
[10 empty] | 1345.2 | 6.8923
[10 empty] | 1344.9 | 6.9061
[10 empty] | 1345 | 6.9567
[10 empty] | 1344.6 | 6.9429
[10 empty] | 1344.6 | 6.959
[10 empty] | 1344.2 | 7.005
[10 empty] | 1343.8 | 7.005
[10 empty] | 1343.8 | 7.0188
[10 empty] | 1343.6 | 7.0625
[10 empty] | 1343.4 | 7.051
[10 empty] | 1343.1 | 7.0763
[10 empty] | 1342.9 | 7.1177
[10 empty] | 1342.8 | 7.1085
[10 empty] | 1342.5 | 7.1407
[10 empty] | 1342.3 | 7.1752
[10 empty] | 1342.1 | 7.1545
[10 empty] | 1341.8 | 7.189
[10 empty] | 1341.7 | 7.2281
[10 empty] | 1341.3 | 7.2212
[10 empty] | 1341.2 | 7.2626
[10 empty] | 1341.1 | 7.2787
[10 empty] | 1340.8 | 7.2649
[10 empty] | 1340.5 | 7.3086
[10 empty] | 1340.3 | 7.3316
[10 empty] | 1340.2 | 7.3316
[10 empty] | 1340.1 | 7.3638
[10 empty] | 1339.7 | 7.3776
[10 empty] | 1339.5 | 7.3776
[10 empty] | 1339.4 | 7.4305
[10 empty] | 1339.3 | 7.4466
[10 empty] | 1338.8 | 7.442
[10 empty] | 1338.5 | 7.4857
[10 empty] | 1338.4 | 7.4926
[10 empty] | 1338.2 | 7.5018
[10 empty] | 1338.1 | 7.5478
[10 empty] | 1337.9 | 7.5593
[10 empty] | 1337.8 | 7.557
[10 empty] | 1337.4 | 7.6053
[10 empty] | 1337.3 | 7.6076
[10 empty] | 1337.1 | 7.6099
[10 empty] | 1336.8 | 7.6651
[10 empty] | 1336.6 | 7.6674
[10 empty] | 1336.6 | 7.6743
[10 empty] | 1336.4 | 7.718
[10 empty] | 1336 | 7.7226
[10 empty] | 1335.9 | 7.7341
[10 empty] | 1335.6 | 7.787
[10 empty] | 1335.5 | 7.7824
[10 empty] | 1335.1 | 7.8054
[10 empty] | 1334.9 | 7.8445
[10 empty] | 1334.8 | 7.8376
[10 empty] | 1334.5 | 7.8606
[10 empty] | 1334.3 | 7.9066
[10 empty] | 1334.2 | 7.9089
[10 empty] | 1334 | 7.9273
[10 empty] | 1333.7 | 7.971
[10 empty] | 1333.4 | 7.9595
[10 empty] | 1333.3 | 7.9848
[10 empty] | 1332.9 | 8.0285
[10 empty] | 1332.8 | 8.0377
[10 empty] | 1332.5 | 8.0584
[10 empty] | 1332.2 | 8.0906
[10 empty] | 1332.1 | 8.0791
[10 empty] | 1332 | 8.1159
[10 empty] | 1331.7 | 8.1619
[10 empty] | 1331.5 | 8.1573
[10 empty] | 1331.3 | 8.1872
[10 empty] | 1331 | 8.224
[10 empty] | 1330.8 | 8.2102
[10 empty] | 1330.5 | 8.2424
[10 empty] | 1330.3 | 8.2907
[10 empty] | 1330.2 | 8.2838
[10 empty] | 1329.8 | 8.3137
[10 empty] | 1329.7 | 8.3505
[10 empty] | 1329.4 | 8.3436
[10 empty] | 1329.1 | 8.3735
[10 empty] | 1329 | 8.4241
[10 empty] | 1328.7 | 8.4172
[10 empty] | 1328.4 | 8.4632
[10 empty] | 1328.4 | 8.4908
[10 empty] | 1328.2 | 8.4839
[10 empty] | 1328.1 | 8.5207
[10 empty] | 1327.8 | 8.5506
[10 empty] | 1327.4 | 8.546
[10 empty] | 1327.5 | 8.5966
[10 empty] | 1327.2 | 8.6311
[10 empty] | 1326.9 | 8.615
[10 empty] | 1326.6 | 8.6633
[10 empty] | 1326.4 | 8.684
[10 empty] | 1326.3 | 8.6817
[10 empty] | 1326 | 8.7438
[10 empty] | 1325.8 | 8.7645
[10 empty] | 1325.6 | 8.7576
[10 empty] | 1325.3 | 8.8036
[10 empty] | 1325.1 | 8.8266
[10 empty] | 1324.9 | 8.8335
[10 empty] | 1324.6 | 8.8841
[10 empty] | 1324.4 | 8.9094
[10 empty] | 1324.1 | 8.9025
[10 empty] | 1324.1 | 8.9531
[10 empty] | 1324 | 8.9692
[10 empty] | 1323.5 | 8.9784
[10 empty] | 1323.4 | 9.0428
[10 empty] | 1323.4 | 9.0566
[10 empty] | 1322.9 | 9.0589
[10 empty] | 1322.8 | 9.1095
[10 empty] | 1322.5 | 9.1233
[10 empty] | 1322.2 | 9.1279
[10 empty] | 1322.1 | 9.1854
[10 empty] | 1322 | 9.2038
[10 empty] | 1321.6 | 9.2084
[10 empty] | 1321.4 | 9.259
[10 empty] | 1321.2 | 9.2682
[10 empty] | 1320.9 | 9.2843
[10 empty] | 1320.9 | 9.3395
[10 empty] | 1320.6 | 9.3556
[10 empty] | 1320.2 | 9.374
[10 empty] | 1320 | 9.4269
[10 empty] | 1319.7 | 9.4315
[10 empty] | 1319.5 | 9.4522
[10 empty] | 1319.4 | 9.5005
[10 empty] | 1319 | 9.5166
[10 empty] | 1318.8 | 9.5373
[10 empty] | 1318.5 | 9.5902
[10 empty] | 1318.5 | 9.5925
[10 empty] | 1318.1 | 9.6201
[10 empty] | 1318 | 9.6868
[10 empty] | 1317.8 | 9.6914
[10 empty] | 1317.6 | 9.7213
[10 empty] | 1317.3 | 9.7673
[10 empty] | 1317.4 | 9.7719
[10 empty] | 1317 | 9.8041
[10 empty] | 1316.7 | 9.8639
[10 empty] | 1316.7 | 9.8685
[10 empty] | 1316.3 | 9.9007
[10 empty] | 1316 | 9.9605
[10 empty] | 1315.8 | 10.0571
[10 empty] | 1315.7 | 10.2457
[10 empty] | 1315.3 | 10.2756
[10 empty] | 1315.4 | 10.4412
[10 empty] | 1314.9 | 10.3722
[10 empty] | 1314.5 | 10.2618
[10 empty] | 1314.5 | 10.2779
[10 empty] | 1314.2 | 10.3262
[10 empty] | 1314 | 10.5079
[10 empty] | 1314.1 | 10.8092
[10 empty] | 1313.6 | 10.8
[10 empty] | 1313.4 | 10.6091
[10 empty] | 1313.3 | 10.5746
[10 empty] | 1313.1 | 10.5585
[10 empty] | 1312.8 | 10.662
[10 empty] | 1312.5 | 11.007
[10 empty] | 1312.7 | 11.3221
[10 empty] | 1312.2 | 11.3221
[10 empty] | 1311.8 | 11.0553
[10 empty] | 1311.8 | 11.0093
[10 empty] | 1311.4 | 10.8897
[10 empty] | 1311.3 | 11.2324
[10 empty] | 1311.2 | 11.9454
[10 empty] | 1310.8 | 11.8327
[10 empty] | 1310.7 | 11.7591
[10 empty] | 1310.4 | 11.4095
[10 empty] | 1310.2 | 11.3842
[10 empty] | 1310.1 | 11.4003
[10 empty] | 1309.9 | 11.6878
[10 empty] | 1309.9 | 12.3594
[10 empty] | 1309.5 | 12.6515
[10 empty] | 1309.3 | 11.9937
[10 empty] | 1309 | 11.9086
[10 empty] | 1308.8 | 11.9523
[10 empty] | 1308.8 | 12.2375
[10 empty] | 1308.5 | 12.7021
[10 empty] | 1308.1 | 13.3875
[10 empty] | 1308.2 | 12.9712
[10 empty] | 1307.5 | 12.7274
[10 empty] | 1307.3 | 12.7297
[10 empty] | 1307.3 | 12.732
[10 empty] | 1307.7 | 13.0402
[10 empty] | 1306.8 | 13.0977
[10 empty] | 1306.6 | 13.5002
[10 empty] | 1306.5 | 13.6566
[10 empty] | 1306.1 | 14.2178
[10 empty] | 1305.8 | 13.629
[10 empty] | 1305.7 | 13.8843
[10 empty] | 1305.3 | 13.6589
[10 empty] | 1305.6 | 13.8705
[10 empty] | 1305.2 | 14.204
[10 empty] | 1305 | 15.0826
[10 empty] | 1304.7 | 14.9998
[10 empty] | 1304.5 | 15.0527
[10 empty] | 1304.6 | 15.101
[10 empty] | 1304.2 | 15.5518
[10 empty] | 1304 | 15.7243
[10 empty] | 1303.7 | 16.4833
[10 empty] | 1303.5 | 17.7805
[10 empty] | 1303.6 | 18.7097
[10 empty] | 1303.3 | 20.6394
[10 empty] | 1303.1 | 22.5231
[10 empty] | 1303.1 | 24.8737
[10 empty] | 1302.7 | 27.5348
[10 empty] | 1302.7 | 27.4037
[10 empty] | 1302.6 | 34.0944
[10 empty] | 1302.3 | 37.8802
[10 empty] | 1302.1 | 39.3746
[10 empty] | 1301.7 | 41.122
[10 empty] | 1301.5 | 54.9049
[10 empty] | 1301.5 | 65.8511
[10 empty] | 1301.5 | 81.9578
[10 empty] | 1301.2 | 108.4948