## Sheet1
SiO2 | Al2O3 | CaO | Fe2O3 | SO3 | MgO | K20 | TiO2 | Na2O | P2O5 | 1465.9 | 1.2004 | 结晶渣 | 1187.4 | 33.3814
44.77 | 18.39 | 14.93 | 8.31 | 7.98 | 1.91 | 1 | 0.67 | 1.39 | 0.26 | 1465.8 | 1.2082
[10 empty] | 1465.8 | 1.2058
[10 empty] | 1465.5 | 1.2046
[10 empty] | 1465.4 | 1.2064
[10 empty] | 1465.4 | 1.207
[10 empty] | 1465.4 | 1.2046
[10 empty] | 1465.3 | 1.2094
[10 empty] | 1465.2 | 1.2112
[10 empty] | 1465.2 | 1.2058
[10 empty] | 1465.1 | 1.2022
[10 empty] | 1465.1 | 1.2124
[10 empty] | 1464.9 | 1.2094
[10 empty] | 1464.8 | 1.2022
[10 empty] | 1464.7 | 1.2076
[10 empty] | 1464.5 | 1.2148
[10 empty] | 1464.5 | 1.2076
[10 empty] | 1464.4 | 1.21
[10 empty] | 1464.3 | 1.2184
[10 empty] | 1464.2 | 1.213
[10 empty] | 1464.1 | 1.2112
[10 empty] | 1464.1 | 1.2136
[10 empty] | 1463.9 | 1.2214
[10 empty] | 1463.7 | 1.2178
[10 empty] | 1463.5 | 1.2142
[10 empty] | 1463.3 | 1.2256
[10 empty] | 1463.2 | 1.2238
[10 empty] | 1463.1 | 1.2208
[10 empty] | 1462.8 | 1.2256
[10 empty] | 1462.7 | 1.2292
[10 empty] | 1462.5 | 1.2238
[10 empty] | 1462.3 | 1.225
[10 empty] | 1462 | 1.231
[10 empty] | 1461.8 | 1.2304
[10 empty] | 1461.8 | 1.2268
[10 empty] | 1461.6 | 1.2298
[10 empty] | 1461.5 | 1.2334
[10 empty] | 1461.4 | 1.2262
[10 empty] | 1461.3 | 1.2292
[10 empty] | 1461.1 | 1.2358
[10 empty] | 1461 | 1.231
[10 empty] | 1460.8 | 1.2316
[10 empty] | 1460.5 | 1.2364
[10 empty] | 1460.3 | 1.2346
[10 empty] | 1460.1 | 1.2316
[10 empty] | 1459.9 | 1.2358
[10 empty] | 1459.8 | 1.2406
[10 empty] | 1459.6 | 1.2376
[10 empty] | 1459.4 | 1.2412
[10 empty] | 1459.2 | 1.249
[10 empty] | 1459.1 | 1.243
[10 empty] | 1459 | 1.243
[10 empty] | 1458.8 | 1.2526
[10 empty] | 1458.5 | 1.249
[10 empty] | 1458.2 | 1.2496
[10 empty] | 1458.1 | 1.2574
[10 empty] | 1458 | 1.2538
[10 empty] | 1457.7 | 1.2532
[10 empty] | 1457.5 | 1.2652
[10 empty] | 1457.4 | 1.2622
[10 empty] | 1457.1 | 1.258
[10 empty] | 1456.7 | 1.2658
[10 empty] | 1456.5 | 1.267
[10 empty] | 1456.4 | 1.264
[10 empty] | 1456.3 | 1.2604
[10 empty] | 1456.2 | 1.2688
[10 empty] | 1456.1 | 1.276
[10 empty] | 1455.8 | 1.2688
[10 empty] | 1455.7 | 1.2718
[10 empty] | 1455.4 | 1.2802
[10 empty] | 1455.1 | 1.279
[10 empty] | 1454.9 | 1.2748
[10 empty] | 1455 | 1.2814
[10 empty] | 1454.8 | 1.2844
[10 empty] | 1454.5 | 1.2784
[10 empty] | 1454.5 | 1.2844
[10 empty] | 1454.3 | 1.297
[10 empty] | 1454.1 | 1.294
[10 empty] | 1454 | 1.2868
[10 empty] | 1453.7 | 1.2994
[10 empty] | 1453.7 | 1.3018
[10 empty] | 1453.3 | 1.2952
[10 empty] | 1453 | 1.3018
[10 empty] | 1452.8 | 1.306
[10 empty] | 1452.4 | 1.3018
[10 empty] | 1452.3 | 1.3
[10 empty] | 1452.1 | 1.3108
[10 empty] | 1451.9 | 1.3132
[10 empty] | 1451.8 | 1.3054
[10 empty] | 1451.7 | 1.3108
[10 empty] | 1451.6 | 1.321
[10 empty] | 1451.4 | 1.3168
[10 empty] | 1451 | 1.3168
[10 empty] | 1451 | 1.3276
[10 empty] | 1450.8 | 1.3312
[10 empty] | 1450.5 | 1.3252
[10 empty] | 1450.3 | 1.3306
[10 empty] | 1450.1 | 1.3384
[10 empty] | 1449.8 | 1.336
[10 empty] | 1449.7 | 1.3336
[10 empty] | 1449.6 | 1.3438
[10 empty] | 1449.5 | 1.3426
[10 empty] | 1449.3 | 1.3432
[10 empty] | 1449.1 | 1.3492
[10 empty] | 1448.9 | 1.3552
[10 empty] | 1448.8 | 1.3498
[10 empty] | 1448.7 | 1.3528
[10 empty] | 1448.6 | 1.3606
[10 empty] | 1448.5 | 1.3612
[10 empty] | 1448.3 | 1.3576
[10 empty] | 1448.1 | 1.3666
[10 empty] | 1447.7 | 1.3708
[10 empty] | 1447.4 | 1.3636
[10 empty] | 1447.1 | 1.3738
[10 empty] | 1446.8 | 1.3756
[10 empty] | 1446.5 | 1.3696
[10 empty] | 1446.4 | 1.3726
[10 empty] | 1446.1 | 1.3858
[10 empty] | 1445.8 | 1.3792
[10 empty] | 1445.5 | 1.3774
[10 empty] | 1445.2 | 1.387
[10 empty] | 1445.2 | 1.3906
[10 empty] | 1444.9 | 1.3876
[10 empty] | 1444.9 | 1.3918
[10 empty] | 1444.8 | 1.3996
[10 empty] | 1444.7 | 1.4002
[10 empty] | 1444.5 | 1.396
[10 empty] | 1444.3 | 1.4104
[10 empty] | 1444.1 | 1.4104
[10 empty] | 1443.8 | 1.4056
[10 empty] | 1443.7 | 1.4152
[10 empty] | 1443.5 | 1.4188
[10 empty] | 1443 | 1.4152
[10 empty] | 1442.8 | 1.417
[10 empty] | 1442.6 | 1.4224
[10 empty] | 1442.4 | 1.4296
[10 empty] | 1442.3 | 1.4236
[10 empty] | 1442.1 | 1.429
[10 empty] | 1441.7 | 1.438
[10 empty] | 1441.5 | 1.432
[10 empty] | 1441.3 | 1.4338
[10 empty] | 1441 | 1.438
[10 empty] | 1440.9 | 1.4458
[10 empty] | 1440.8 | 1.4404
[10 empty] | 1440.7 | 1.4458
[10 empty] | 1440.5 | 1.4512
[10 empty] | 1440.2 | 1.4494
[10 empty] | 1440 | 1.4482
[10 empty] | 1439.7 | 1.4596
[10 empty] | 1439.6 | 1.4596
[10 empty] | 1439.5 | 1.4554
[10 empty] | 1439.1 | 1.4698
[10 empty] | 1438.9 | 1.468
[10 empty] | 1438.7 | 1.4668
[10 empty] | 1438.5 | 1.477
[10 empty] | 1438.3 | 1.4818
[10 empty] | 1438.2 | 1.4776
[10 empty] | 1438 | 1.4806
[10 empty] | 1437.9 | 1.4878
[10 empty] | 1437.7 | 1.4866
[10 empty] | 1437.4 | 1.4836
[10 empty] | 1437.2 | 1.4914
[10 empty] | 1437.1 | 1.4956
[10 empty] | 1436.8 | 1.4914
[10 empty] | 1436.7 | 1.4968
[10 empty] | 1436.6 | 1.5034
[10 empty] | 1436.3 | 1.4968
[10 empty] | 1436.2 | 1.5022
[10 empty] | 1436.1 | 1.51
[10 empty] | 1435.8 | 1.5106
[10 empty] | 1435.5 | 1.5094
[10 empty] | 1435.3 | 1.5172
[10 empty] | 1435 | 1.5226
[10 empty] | 1434.9 | 1.5172
[10 empty] | 1434.7 | 1.522
[10 empty] | 1434.6 | 1.5298
[10 empty] | 1434.4 | 1.5262
[10 empty] | 1434 | 1.5268
[10 empty] | 1433.7 | 1.5388
[10 empty] | 1433.5 | 1.5382
[10 empty] | 1433.4 | 1.5334
[10 empty] | 1433.1 | 1.5448
[10 empty] | 1432.9 | 1.5454
[10 empty] | 1432.7 | 1.5448
[10 empty] | 1432.5 | 1.5538
[10 empty] | 1432.3 | 1.5586
[10 empty] | 1432.1 | 1.558
[10 empty] | 1431.9 | 1.5568
[10 empty] | 1431.6 | 1.5688
[10 empty] | 1431.3 | 1.5688
[10 empty] | 1430.9 | 1.5658
[10 empty] | 1430.8 | 1.5712
[10 empty] | 1430.6 | 1.5838
[10 empty] | 1430.4 | 1.5736
[10 empty] | 1430.2 | 1.579
[10 empty] | 1430 | 1.5916
[10 empty] | 1429.9 | 1.5874
[10 empty] | 1429.7 | 1.5874
[10 empty] | 1429.6 | 1.5958
[10 empty] | 1429.3 | 1.5988
[10 empty] | 1429.2 | 1.5946
[10 empty] | 1429 | 1.6018
[10 empty] | 1428.9 | 1.6126
[10 empty] | 1428.6 | 1.6108
[10 empty] | 1428.2 | 1.612
[10 empty] | 1428.1 | 1.6228
[10 empty] | 1427.9 | 1.6222
[10 empty] | 1427.6 | 1.6198
[10 empty] | 1427.2 | 1.6354
[10 empty] | 1427 | 1.6324
[10 empty] | 1426.8 | 1.6324
[10 empty] | 1426.7 | 1.642
[10 empty] | 1426.5 | 1.6468
[10 empty] | 1426.3 | 1.642
[10 empty] | 1426.2 | 1.6474
[10 empty] | 1426 | 1.6546
[10 empty] | 1425.8 | 1.6558
[10 empty] | 1425.7 | 1.6528
[10 empty] | 1425.4 | 1.6636
[10 empty] | 1425.3 | 1.6636
[10 empty] | 1425.1 | 1.6612
[10 empty] | 1424.9 | 1.6702
[10 empty] | 1424.7 | 1.6762
[10 empty] | 1424.5 | 1.6702
[10 empty] | 1424.3 | 1.6762
[10 empty] | 1424.1 | 1.684
[10 empty] | 1423.9 | 1.6828
[10 empty] | 1423.7 | 1.684
[10 empty] | 1423.4 | 1.6978
[10 empty] | 1423.3 | 1.6948
[10 empty] | 1423 | 1.6936
[10 empty] | 1422.8 | 1.7044
[10 empty] | 1422.6 | 1.711
[10 empty] | 1422.5 | 1.7074
[10 empty] | 1422.3 | 1.7116
[10 empty] | 1422 | 1.7224
[10 empty] | 1421.7 | 1.7224
[10 empty] | 1421.5 | 1.7206
[10 empty] | 1421.3 | 1.7344
[10 empty] | 1421 | 1.7344
[10 empty] | 1420.9 | 1.732
[10 empty] | 1420.7 | 1.744
[10 empty] | 1420.5 | 1.7494
[10 empty] | 1420.3 | 1.7458
[10 empty] | 1420.1 | 1.7524
[10 empty] | 1419.7 | 1.762
[10 empty] | 1419.6 | 1.7608
[10 empty] | 1419.2 | 1.7638
[10 empty] | 1419 | 1.7692
[10 empty] | 1418.7 | 1.7716
[10 empty] | 1418.6 | 1.7686
[10 empty] | 1418.5 | 1.7788
[10 empty] | 1418.3 | 1.7836
[10 empty] | 1418 | 1.7746
[10 empty] | 1417.8 | 1.783
[10 empty] | 1417.6 | 1.7944
[10 empty] | 1417.4 | 1.786
[10 empty] | 1417.3 | 1.792
[10 empty] | 1417.2 | 1.7974
[10 empty] | 1417 | 1.8052
[10 empty] | 1416.8 | 1.8016
[10 empty] | 1416.7 | 1.8082
[10 empty] | 1416.4 | 1.8154
[10 empty] | 1416.1 | 1.8112
[10 empty] | 1415.9 | 1.8208
[10 empty] | 1415.8 | 1.8286
[10 empty] | 1415.5 | 1.8244
[10 empty] | 1415.1 | 1.8268
[10 empty] | 1415 | 1.8406
[10 empty] | 1414.6 | 1.8394
[10 empty] | 1414.4 | 1.8394
[10 empty] | 1414 | 1.8496
[10 empty] | 1413.9 | 1.8526
[10 empty] | 1413.6 | 1.8478
[10 empty] | 1413.4 | 1.855
[10 empty] | 1413.4 | 1.861
[10 empty] | 1413.2 | 1.8598
[10 empty] | 1413.1 | 1.8664
[10 empty] | 1412.8 | 1.8724
[10 empty] | 1412.6 | 1.8706
[10 empty] | 1412.3 | 1.8718
[10 empty] | 1411.9 | 1.885
[10 empty] | 1411.8 | 1.8838
[10 empty] | 1411.4 | 1.8838
[10 empty] | 1411.2 | 1.891
[10 empty] | 1410.8 | 1.8952
[10 empty] | 1410.7 | 1.8904
[10 empty] | 1410.5 | 1.897
[10 empty] | 1410.4 | 1.9042
[10 empty] | 1410.3 | 1.8982
[10 empty] | 1410.2 | 1.903
[10 empty] | 1410.1 | 1.912
[10 empty] | 1409.8 | 1.9138
[10 empty] | 1409.6 | 1.9108
[10 empty] | 1409.3 | 1.9138
[10 empty] | 1409.1 | 1.927
[10 empty] | 1408.8 | 1.9252
[10 empty] | 1408.6 | 1.9258
[10 empty] | 1408.4 | 1.9366
[10 empty] | 1408.2 | 1.9372
[10 empty] | 1408 | 1.9354
[10 empty] | 1407.8 | 1.9444
[10 empty] | 1407.7 | 1.951
[10 empty] | 1407.4 | 1.9456
[10 empty] | 1407.4 | 1.9546
[10 empty] | 1407 | 1.9576
[10 empty] | 1406.8 | 1.9588
[10 empty] | 1406.6 | 1.9564
[10 empty] | 1406.4 | 1.9672
[10 empty] | 1406.2 | 1.9732
[10 empty] | 1405.8 | 1.9666
[10 empty] | 1405.8 | 1.975
[10 empty] | 1405.5 | 1.9792
[10 empty] | 1405.3 | 1.975
[10 empty] | 1405 | 1.9798
[10 empty] | 1404.8 | 1.9924
[10 empty] | 1404.6 | 1.987
[10 empty] | 1404.6 | 1.993
[10 empty] | 1404.3 | 2.002
[10 empty] | 1403.8 | 2.005
[10 empty] | 1403.6 | 2.005
[10 empty] | 1403.5 | 2.0152
[10 empty] | 1403.2 | 2.02
[10 empty] | 1403 | 2.017
[10 empty] | 1403 | 2.023
[10 empty] | 1402.7 | 2.0338
[10 empty] | 1402.4 | 2.035
[10 empty] | 1402.1 | 2.0356
[10 empty] | 1401.9 | 2.0488
[10 empty] | 1401.8 | 2.0536
[10 empty] | 1401.8 | 2.05
[10 empty] | 1401.6 | 2.056
[10 empty] | 1401.3 | 2.0662
[10 empty] | 1400.9 | 2.068
[10 empty] | 1400.7 | 2.0698
[10 empty] | 1400.6 | 2.0788
[10 empty] | 1400.3 | 2.0842
[10 empty] | 1400.2 | 2.08
[10 empty] | 1399.9 | 2.089
[10 empty] | 1399.8 | 2.0986
[10 empty] | 1399.6 | 2.101
[10 empty] | 1399.3 | 2.0992
[10 empty] | 1398.9 | 2.1082
[10 empty] | 1398.9 | 2.1136
[10 empty] | 1398.8 | 2.113
[10 empty] | 1398.5 | 2.1232
[10 empty] | 1398.3 | 2.131
[10 empty] | 1398 | 2.1304
[10 empty] | 1397.8 | 2.134
[10 empty] | 1397.6 | 2.1448
[10 empty] | 1397.4 | 2.1484
[10 empty] | 1397.3 | 2.1502
[10 empty] | 1397.1 | 2.161
[10 empty] | 1396.9 | 2.1646
[10 empty] | 1396.7 | 2.1652
[10 empty] | 1396.4 | 2.1736
[10 empty] | 1396.1 | 2.1808
[10 empty] | 1395.9 | 2.182
[10 empty] | 1395.7 | 2.1868
[10 empty] | 1395.5 | 2.1982
[10 empty] | 1395.1 | 2.1994
[10 empty] | 1394.8 | 2.2012
[10 empty] | 1394.5 | 2.2084
[10 empty] | 1394.4 | 2.2126
[10 empty] | 1394.2 | 2.2144
[10 empty] | 1394 | 2.2192
[10 empty] | 1393.8 | 2.2318
[10 empty] | 1393.6 | 2.2258
[10 empty] | 1393.3 | 2.2348
[10 empty] | 1393.3 | 2.2438
[10 empty] | 1393.1 | 2.242
[10 empty] | 1393 | 2.2486
[10 empty] | 1392.9 | 2.26
[10 empty] | 1392.7 | 2.2636
[10 empty] | 1392.4 | 2.2642
[10 empty] | 1392.1 | 2.275
[10 empty] | 1391.9 | 2.2822
[10 empty] | 1391.7 | 2.2834
[10 empty] | 1391.6 | 2.2888
[10 empty] | 1391.3 | 2.3008
[10 empty] | 1391.1 | 2.3026
[10 empty] | 1390.7 | 2.3044
[10 empty] | 1390.5 | 2.317
[10 empty] | 1390.2 | 2.3188
[10 empty] | 1390 | 2.3242
[10 empty] | 1389.9 | 2.3332
[10 empty] | 1389.5 | 2.3392
[10 empty] | 1389.3 | 2.3422
[10 empty] | 1389.1 | 2.3482
[10 empty] | 1388.9 | 2.3566
[10 empty] | 1388.8 | 2.3602
[10 empty] | 1388.7 | 2.3644
[10 empty] | 1388.5 | 2.3716
[10 empty] | 1388.4 | 2.38
[10 empty] | 1388.1 | 2.3764
[10 empty] | 1388 | 2.3878
[10 empty] | 1387.8 | 2.3962
[10 empty] | 1387.4 | 2.398
[10 empty] | 1387.2 | 2.4004
[10 empty] | 1387 | 2.4112
[10 empty] | 1386.9 | 2.4154
[10 empty] | 1386.6 | 2.4196
[10 empty] | 1386.3 | 2.425
[10 empty] | 1386.1 | 2.4364
[10 empty] | 1386 | 2.4364
[10 empty] | 1385.7 | 2.4418
[10 empty] | 1385.5 | 2.4508
[10 empty] | 1385.5 | 2.4556
[10 empty] | 1385.2 | 2.4562
[10 empty] | 1384.9 | 2.4688
[10 empty] | 1384.8 | 2.4712
[10 empty] | 1384.5 | 2.4748
[10 empty] | 1384.2 | 2.482
[10 empty] | 1384 | 2.4898
[10 empty] | 1383.7 | 2.491
[10 empty] | 1383.4 | 2.4958
[10 empty] | 1383.2 | 2.503
[10 empty] | 1382.8 | 2.5078
[10 empty] | 1382.7 | 2.5096
[10 empty] | 1382.4 | 2.518
[10 empty] | 1382.2 | 2.53
[10 empty] | 1381.9 | 2.5264
[10 empty] | 1381.7 | 2.533
[10 empty] | 1381.6 | 2.5426
[10 empty] | 1381.3 | 2.5486
[10 empty] | 1381.2 | 2.5486
[10 empty] | 1381.1 | 2.557
[10 empty] | 1380.9 | 2.5666
[10 empty] | 1380.7 | 2.5696
[10 empty] | 1380.4 | 2.572
[10 empty] | 1380.2 | 2.5816
[10 empty] | 1379.9 | 2.5888
[10 empty] | 1379.5 | 2.5888
[10 empty] | 1379.5 | 2.596
[10 empty] | 1379.4 | 2.6032
[10 empty] | 1379.2 | 2.6044
[10 empty] | 1379 | 2.6116
[10 empty] | 1378.7 | 2.623
[10 empty] | 1378.4 | 2.629
[10 empty] | 1378.1 | 2.6278
[10 empty] | 1377.7 | 2.6416
[10 empty] | 1377.5 | 2.6464
[10 empty] | 1377.4 | 2.647
[10 empty] | 1377.1 | 2.6554
[10 empty] | 1376.9 | 2.6632
[10 empty] | 1376.7 | 2.6644
[10 empty] | 1376.5 | 2.6662
[10 empty] | 1376.5 | 2.6782
[10 empty] | 1376.3 | 2.6836
[10 empty] | 1376.1 | 2.6836
[10 empty] | 1375.8 | 2.692
[10 empty] | 1375.6 | 2.7004
[10 empty] | 1375.5 | 2.7028
[10 empty] | 1375.2 | 2.7052
[10 empty] | 1375 | 2.7172
[10 empty] | 1374.7 | 2.7202
[10 empty] | 1374.5 | 2.7238
[10 empty] | 1374.3 | 2.7328
[10 empty] | 1374.2 | 2.74
[10 empty] | 1373.8 | 2.7388
[10 empty] | 1373.6 | 2.7472
[10 empty] | 1373.5 | 2.7556
[10 empty] | 1373.4 | 2.758
[10 empty] | 1373 | 2.7658
[10 empty] | 1372.8 | 2.7742
[10 empty] | 1372.4 | 2.7808
[10 empty] | 1372.2 | 2.7796
[10 empty] | 1372 | 2.7892
[10 empty] | 1371.7 | 2.7988
[10 empty] | 1371.6 | 2.797
[10 empty] | 1371.4 | 2.8054
[10 empty] | 1371.2 | 2.8144
[10 empty] | 1371 | 2.815
[10 empty] | 1370.7 | 2.8198
[10 empty] | 1370.6 | 2.83
[10 empty] | 1370.3 | 2.8384
[10 empty] | 1370 | 2.8402
[10 empty] | 1369.9 | 2.8456
[10 empty] | 1369.6 | 2.8564
[10 empty] | 1369.4 | 2.8588
[10 empty] | 1369.2 | 2.8618
[10 empty] | 1369 | 2.8756
[10 empty] | 1368.8 | 2.8786
[10 empty] | 1368.5 | 2.8816
[10 empty] | 1368.3 | 2.8948
[10 empty] | 1368 | 2.8966
[10 empty] | 1367.8 | 2.9038
[10 empty] | 1367.7 | 2.9122
[10 empty] | 1367.5 | 2.917
[10 empty] | 1367.3 | 2.9188
[10 empty] | 1367.1 | 2.9296
[10 empty] | 1366.8 | 2.9356
[10 empty] | 1366.8 | 2.9386
[10 empty] | 1366.4 | 2.9452
[10 empty] | 1366.3 | 2.953
[10 empty] | 1366 | 2.9638
[10 empty] | 1365.7 | 2.9626
[10 empty] | 1365.5 | 2.9734
[10 empty] | 1365.1 | 2.9812
[10 empty] | 1364.9 | 2.983
[10 empty] | 1364.8 | 2.9914
[10 empty] | 1364.5 | 3.001
[10 empty] | 1364.3 | 3.0028
[10 empty] | 1364.2 | 3.0118
[10 empty] | 1364 | 3.022
[10 empty] | 1363.9 | 3.0214
[10 empty] | 1363.7 | 3.031
[10 empty] | 1363.6 | 3.0382
[10 empty] | 1363.3 | 3.0418
[10 empty] | 1363.2 | 3.0502
[10 empty] | 1363 | 3.0622
[10 empty] | 1362.8 | 3.0658
[10 empty] | 1362.5 | 3.07
[10 empty] | 1362.3 | 3.0784
[10 empty] | 1362 | 3.0892
[10 empty] | 1361.9 | 3.0904
[10 empty] | 1361.5 | 3.0958
[10 empty] | 1361.2 | 3.1108
[10 empty] | 1361 | 3.1138
[10 empty] | 1360.9 | 3.1138
[10 empty] | 1360.8 | 3.13
[10 empty] | 1360.5 | 3.1336
[10 empty] | 1360.2 | 3.139
[10 empty] | 1360 | 3.1444
[10 empty] | 1359.7 | 3.154
[10 empty] | 1359.4 | 3.1612
[10 empty] | 1359.2 | 3.1618
[10 empty] | 1358.9 | 3.1696
[10 empty] | 1358.5 | 3.1816
[10 empty] | 1358.4 | 3.1786
[10 empty] | 1358.2 | 3.1846
[10 empty] | 1358.1 | 3.1984
[10 empty] | 1357.9 | 3.196
[10 empty] | 1357.8 | 3.2008
[10 empty] | 1357.6 | 3.2152
[10 empty] | 1357.5 | 3.2158
[10 empty] | 1357.2 | 3.2188
[10 empty] | 1356.8 | 3.2284
[10 empty] | 1356.5 | 3.2404
[10 empty] | 1356.3 | 3.2422
[10 empty] | 1356 | 3.2488
[10 empty] | 1355.8 | 3.2626
[10 empty] | 1355.5 | 3.2674
[10 empty] | 1355.3 | 3.2698
[10 empty] | 1355.1 | 3.2818
[10 empty] | 1354.9 | 3.2926
[10 empty] | 1354.8 | 3.2986
[10 empty] | 1354.7 | 3.3004
[10 empty] | 1354.5 | 3.3142
[10 empty] | 1354.3 | 3.3208
[10 empty] | 1354.1 | 3.322
[10 empty] | 1353.8 | 3.3322
[10 empty] | 1353.6 | 3.3436
[10 empty] | 1353.3 | 3.343
[10 empty] | 1353 | 3.352
[10 empty] | 1352.8 | 3.3604
[10 empty] | 1352.4 | 3.3652
[10 empty] | 1352.3 | 3.3718
[10 empty] | 1352 | 3.385
[10 empty] | 1351.8 | 3.388
[10 empty] | 1351.6 | 3.3976
[10 empty] | 1351.4 | 3.4072
[10 empty] | 1351.3 | 3.4156
[10 empty] | 1351.1 | 3.4192
[10 empty] | 1350.9 | 3.4276
[10 empty] | 1350.8 | 3.4408
[10 empty] | 1350.6 | 3.4432
[10 empty] | 1350.5 | 3.4516
[10 empty] | 1350.2 | 3.4642
[10 empty] | 1350 | 3.4708
[10 empty] | 1349.9 | 3.4756
[10 empty] | 1349.7 | 3.4882
[10 empty] | 1349.5 | 3.4948
[10 empty] | 1349.4 | 3.499
[10 empty] | 1348.9 | 3.5128
[10 empty] | 1348.7 | 3.5206
[10 empty] | 1348.6 | 3.5224
[10 empty] | 1348.3 | 3.5332
[10 empty] | 1347.9 | 3.5458
[10 empty] | 1347.7 | 3.5518
[10 empty] | 1347.7 | 3.5542
[10 empty] | 1347.6 | 3.5674
[10 empty] | 1347.2 | 3.5764
[10 empty] | 1347.1 | 3.5758
[10 empty] | 1347 | 3.5866
[10 empty] | 1346.8 | 3.601
[10 empty] | 1346.6 | 3.6022
[10 empty] | 1346.4 | 3.6118
[10 empty] | 1346.1 | 3.6262
[10 empty] | 1345.9 | 3.6298
[10 empty] | 1345.8 | 3.6352
[10 empty] | 1345.6 | 3.6478
[10 empty] | 1345.4 | 3.6616
[10 empty] | 1345.2 | 3.6646
[10 empty] | 1344.9 | 3.6718
[10 empty] | 1344.6 | 3.6892
[10 empty] | 1344.3 | 3.6922
[10 empty] | 1344.1 | 3.6964
[10 empty] | 1343.9 | 3.7132
[10 empty] | 1343.7 | 3.7216
[10 empty] | 1343.6 | 3.724
[10 empty] | 1343.4 | 3.7366
[10 empty] | 1343.2 | 3.7474
[10 empty] | 1342.9 | 3.7576
[10 empty] | 1342.6 | 3.76
[10 empty] | 1342.3 | 3.775
[10 empty] | 1342 | 3.781
[10 empty] | 1341.7 | 3.7834
[10 empty] | 1341.7 | 3.799
[10 empty] | 1341.4 | 3.8086
[10 empty] | 1341.1 | 3.811
[10 empty] | 1340.9 | 3.82
[10 empty] | 1340.8 | 3.8332
[10 empty] | 1340.7 | 3.841
[10 empty] | 1340.5 | 3.8434
[10 empty] | 1340.3 | 3.856
[10 empty] | 1340.2 | 3.8686
[10 empty] | 1339.9 | 3.8734
[10 empty] | 1339.8 | 3.88
[10 empty] | 1339.6 | 3.898
[10 empty] | 1339.3 | 3.901
[10 empty] | 1338.9 | 3.9088
[10 empty] | 1338.7 | 3.9214
[10 empty] | 1338.6 | 3.9316
[10 empty] | 1338.3 | 3.9352
[10 empty] | 1338.2 | 3.9514
[10 empty] | 1338 | 3.9592
[10 empty] | 1337.8 | 3.9646
[10 empty] | 1337.5 | 3.9778
[10 empty] | 1337.4 | 3.9898
[10 empty] | 1337.1 | 3.9994
[10 empty] | 1336.7 | 4.0072
[10 empty] | 1336.5 | 4.0198
[10 empty] | 1336.2 | 4.0258
[10 empty] | 1336 | 4.0336
[10 empty] | 1335.8 | 4.0498
[10 empty] | 1335.6 | 4.0606
[10 empty] | 1335.4 | 4.066
[10 empty] | 1335.3 | 4.075
[10 empty] | 1335.2 | 4.0864
[10 empty] | 1334.9 | 4.1008
[10 empty] | 1334.7 | 4.1074
[10 empty] | 1334.3 | 4.1164
[10 empty] | 1334.1 | 4.135
[10 empty] | 1333.8 | 4.1416
[10 empty] | 1333.7 | 4.1506
[10 empty] | 1333.6 | 4.165
[10 empty] | 1333.5 | 4.1752
[10 empty] | 1333.1 | 4.1818
[10 empty] | 1332.8 | 4.1998
[10 empty] | 1332.7 | 4.2082
[10 empty] | 1332.4 | 4.2172
[10 empty] | 1332.2 | 4.225
[10 empty] | 1331.8 | 4.24
[10 empty] | 1331.7 | 4.2496
[10 empty] | 1331.3 | 4.2532
[10 empty] | 1331.2 | 4.2646
[10 empty] | 1331 | 4.279
[10 empty] | 1330.8 | 4.2844
[10 empty] | 1330.7 | 4.2964
[10 empty] | 1330.3 | 4.3126
[10 empty] | 1330.1 | 4.3192
[10 empty] | 1329.8 | 4.3252
[10 empty] | 1329.7 | 4.3414
[10 empty] | 1329.5 | 4.3546
[10 empty] | 1329.2 | 4.3624
[10 empty] | 1328.8 | 4.3738
[10 empty] | 1328.4 | 4.3906
[10 empty] | 1328.2 | 4.396
[10 empty] | 1327.9 | 4.408
[10 empty] | 1327.7 | 4.4242
[10 empty] | 1327.8 | 4.4314
[10 empty] | 1327.6 | 4.441
[10 empty] | 1327.4 | 4.4602
[10 empty] | 1327.2 | 4.4662
[10 empty] | 1327.1 | 4.4746
[10 empty] | 1326.8 | 4.4908
[10 empty] | 1326.6 | 4.5028
[10 empty] | 1326.5 | 4.5136
[10 empty] | 1326.2 | 4.5256
[10 empty] | 1325.9 | 4.537
[10 empty] | 1325.6 | 4.5502
[10 empty] | 1325.5 | 4.558
[10 empty] | 1325.2 | 4.5772
[10 empty] | 1325 | 4.5898
[10 empty] | 1324.9 | 4.6
[10 empty] | 1324.7 | 4.6126
[10 empty] | 1324.4 | 4.6264
[10 empty] | 1324.3 | 4.6378
[10 empty] | 1324.1 | 4.6468
[10 empty] | 1323.7 | 4.6636
[10 empty] | 1323.4 | 4.6756
[10 empty] | 1323.2 | 4.6852
[10 empty] | 1322.8 | 4.7002
[10 empty] | 1322.8 | 4.714
[10 empty] | 1322.5 | 4.726
[10 empty] | 1322.4 | 4.7392
[10 empty] | 1322.3 | 4.7572
[10 empty] | 1322.1 | 4.7674
[10 empty] | 1321.7 | 4.7746
[10 empty] | 1321.4 | 4.7932
[10 empty] | 1321.2 | 4.807
[10 empty] | 1320.9 | 4.8136
[10 empty] | 1320.6 | 4.8298
[10 empty] | 1320.4 | 4.8454
[10 empty] | 1320.2 | 4.8532
[10 empty] | 1320 | 4.8658
[10 empty] | 1319.9 | 4.8814
[10 empty] | 1319.6 | 4.891
[10 empty] | 1319.4 | 4.8994
[10 empty] | 1319.3 | 4.9138
[10 empty] | 1319.2 | 4.9288
[10 empty] | 1318.9 | 4.9342
[10 empty] | 1318.8 | 4.9486
[10 empty] | 1318.5 | 4.9654
[10 empty] | 1318.2 | 4.975
[10 empty] | 1318 | 4.9864
[10 empty] | 1317.6 | 5.0008
[10 empty] | 1317.5 | 5.0122
[10 empty] | 1317.4 | 5.0224
[10 empty] | 1317.1 | 5.0374
[10 empty] | 1316.8 | 5.0506
[10 empty] | 1316.7 | 5.062
[10 empty] | 1316.7 | 5.0728
[10 empty] | 1316.4 | 5.0914
[10 empty] | 1316.1 | 5.101
[10 empty] | 1316 | 5.1136
[10 empty] | 1315.8 | 5.134
[10 empty] | 1315.6 | 5.1448
[10 empty] | 1315.3 | 5.1556
[10 empty] | 1315.1 | 5.167
[10 empty] | 1315 | 5.185
[10 empty] | 1314.7 | 5.1994
[10 empty] | 1314.3 | 5.2072
[10 empty] | 1314.1 | 5.2276
[10 empty] | 1313.8 | 5.2408
[10 empty] | 1313.7 | 5.2486
[10 empty] | 1313.4 | 5.2636
[10 empty] | 1313.3 | 5.2798
[10 empty] | 1313 | 5.2918
[10 empty] | 1312.7 | 5.3026
[10 empty] | 1312.5 | 5.3212
[10 empty] | 1312.3 | 5.3326
[10 empty] | 1312.1 | 5.3452
[10 empty] | 1311.9 | 5.3602
[10 empty] | 1311.6 | 5.3752
[10 empty] | 1311.3 | 5.3854
[10 empty] | 1311 | 5.4034
[10 empty] | 1310.9 | 5.4184
[10 empty] | 1310.7 | 5.4292
[10 empty] | 1310.5 | 5.443
[10 empty] | 1310.2 | 5.4628
[10 empty] | 1309.9 | 5.4724
[10 empty] | 1309.7 | 5.485
[10 empty] | 1309.5 | 5.5036
[10 empty] | 1309.4 | 5.5156
[10 empty] | 1309 | 5.5306
[10 empty] | 1308.8 | 5.5498
[10 empty] | 1308.6 | 5.563
[10 empty] | 1308.5 | 5.5756
[10 empty] | 1308.3 | 5.5906
[10 empty] | 1308.1 | 5.6092
[10 empty] | 1307.8 | 5.6218
[10 empty] | 1307.7 | 5.6344
[10 empty] | 1307.6 | 5.6548
[10 empty] | 1307.3 | 5.6692
[10 empty] | 1306.9 | 5.6806
[10 empty] | 1306.6 | 5.7004
[10 empty] | 1306.4 | 5.716
[10 empty] | 1306.1 | 5.7214
[10 empty] | 1305.9 | 5.743
[10 empty] | 1305.7 | 5.7604
[10 empty] | 1305.4 | 5.7676
[10 empty] | 1305 | 5.7868
[10 empty] | 1304.8 | 5.806
[10 empty] | 1304.7 | 5.815
[10 empty] | 1304.7 | 5.83
[10 empty] | 1304.5 | 5.8498
[10 empty] | 1304.3 | 5.8612
[10 empty] | 1304.1 | 5.878
[10 empty] | 1303.6 | 5.896
[10 empty] | 1303.4 | 5.9128
[10 empty] | 1303.2 | 5.926
[10 empty] | 1302.8 | 5.9422
[10 empty] | 1302.6 | 5.9626
[10 empty] | 1302.2 | 5.9746
[10 empty] | 1302.3 | 5.9872
[10 empty] | 1302.1 | 6.0088
[10 empty] | 1301.9 | 6.0274
[10 empty] | 1301.6 | 6.0364
[10 empty] | 1301.4 | 6.0586
[10 empty] | 1301.4 | 6.073
[10 empty] | 1301.1 | 6.0874
[10 empty] | 1300.8 | 6.1084
[10 empty] | 1300.7 | 6.1288
[10 empty] | 1300.4 | 6.1426
[10 empty] | 1300.4 | 6.1636
[10 empty] | 1300 | 6.178
[10 empty] | 1299.8 | 6.1972
[10 empty] | 1299.7 | 6.2044
[10 empty] | 1299.4 | 6.226
[10 empty] | 1299.2 | 6.244
[10 empty] | 1298.9 | 6.256
[10 empty] | 1298.7 | 6.2722
[10 empty] | 1298.6 | 6.292
[10 empty] | 1298.3 | 6.307
[10 empty] | 1298.1 | 6.3238
[10 empty] | 1298 | 6.3442
[10 empty] | 1297.8 | 6.358
[10 empty] | 1297.5 | 6.3742
[10 empty] | 1297.2 | 6.3946
[10 empty] | 1297 | 6.4126
[10 empty] | 1296.8 | 6.427
[10 empty] | 1296.6 | 6.4468
[10 empty] | 1296.3 | 6.4666
[10 empty] | 1296.2 | 6.484
[10 empty] | 1296 | 6.4978
[10 empty] | 1295.8 | 6.5254
[10 empty] | 1295.5 | 6.541
[10 empty] | 1295.3 | 6.5548
[10 empty] | 1295.1 | 6.5782
[10 empty] | 1294.9 | 6.598
[10 empty] | 1294.6 | 6.6112
[10 empty] | 1294.4 | 6.6322
[10 empty] | 1294.2 | 6.6514
[10 empty] | 1293.9 | 6.667
[10 empty] | 1293.7 | 6.6874
[10 empty] | 1293.5 | 6.709
[10 empty] | 1293.3 | 6.7246
[10 empty] | 1292.9 | 6.742
[10 empty] | 1292.7 | 6.7666
[10 empty] | 1292.5 | 6.7852
[10 empty] | 1292.4 | 6.7996
[10 empty] | 1292.2 | 6.8212
[10 empty] | 1292 | 6.841
[10 empty] | 1291.8 | 6.853
[10 empty] | 1291.6 | 6.8752
[10 empty] | 1291.5 | 6.8968
[10 empty] | 1291.3 | 6.9136
[10 empty] | 1291.1 | 6.9316
[10 empty] | 1290.9 | 6.9526
[10 empty] | 1290.6 | 6.9724
[10 empty] | 1290.4 | 6.9892
[10 empty] | 1290.2 | 7.012
[10 empty] | 1289.9 | 7.0318
[10 empty] | 1289.6 | 7.0474
[10 empty] | 1289.3 | 7.0684
[10 empty] | 1289 | 7.0924
[10 empty] | 1288.6 | 7.1068
[10 empty] | 1288.4 | 7.1242
[10 empty] | 1288.3 | 7.1512
[10 empty] | 1287.8 | 7.1692
[10 empty] | 1287.7 | 7.183
[10 empty] | 1287.5 | 7.2064
[10 empty] | 1287.3 | 7.2292
[10 empty] | 1287.1 | 7.246
[10 empty] | 1286.9 | 7.2652
[10 empty] | 1286.8 | 7.288
[10 empty] | 1286.6 | 7.306
[10 empty] | 1286.4 | 7.3252
[10 empty] | 1286.4 | 7.3486
[10 empty] | 1286 | 7.3702
[10 empty] | 1285.9 | 7.3846
[10 empty] | 1285.5 | 7.4098
[10 empty] | 1285.1 | 7.4296
[10 empty] | 1284.9 | 7.4452
[10 empty] | 1284.6 | 7.471
[10 empty] | 1284.3 | 7.498
[10 empty] | 1284.2 | 7.51
[10 empty] | 1284.1 | 7.5316
[10 empty] | 1283.8 | 7.5562
[10 empty] | 1283.8 | 7.5754
[10 empty] | 1283.5 | 7.594
[10 empty] | 1283.3 | 7.6198
[10 empty] | 1283.2 | 7.6402
[10 empty] | 1283.2 | 7.6594
[10 empty] | 1282.9 | 7.6828
[10 empty] | 1282.7 | 7.7074
[10 empty] | 1282.4 | 7.7272
[10 empty] | 1282.2 | 7.7458
[10 empty] | 1281.8 | 7.7728
[10 empty] | 1281.5 | 7.795
[10 empty] | 1281.2 | 7.813
[10 empty] | 1281 | 7.8346
[10 empty] | 1280.7 | 7.8598
[10 empty] | 1280.4 | 7.8796
[10 empty] | 1280.3 | 7.8988
[10 empty] | 1280.2 | 7.9252
[10 empty] | 1280 | 7.9486
[10 empty] | 1279.7 | 7.9684
[10 empty] | 1279.4 | 7.9912
[10 empty] | 1279.2 | 8.014
[10 empty] | 1279 | 8.035
[10 empty] | 1278.8 | 8.0572
[10 empty] | 1278.6 | 8.0818
[10 empty] | 1278.5 | 8.1022
[10 empty] | 1278.5 | 8.125
[10 empty] | 1278.2 | 8.1526
[10 empty] | 1277.8 | 8.1724
[10 empty] | 1277.6 | 8.1958
[10 empty] | 1277.3 | 8.221
[10 empty] | 1277.2 | 8.245
[10 empty] | 1277 | 8.2696
[10 empty] | 1276.8 | 8.2918
[10 empty] | 1276.5 | 8.3188
[10 empty] | 1276.2 | 8.3404
[10 empty] | 1276 | 8.362
[10 empty] | 1275.8 | 8.3914
[10 empty] | 1275.6 | 8.4178
[10 empty] | 1275.4 | 8.4364
[10 empty] | 1275.2 | 8.4622
[10 empty] | 1274.9 | 8.4904
[10 empty] | 1274.5 | 8.515
[10 empty] | 1274.4 | 8.5336
[10 empty] | 1274 | 8.5624
[10 empty] | 1273.9 | 8.5912
[10 empty] | 1273.8 | 8.6092
[10 empty] | 1273.6 | 8.6344
[10 empty] | 1273.3 | 8.6596
[10 empty] | 1273.1 | 8.6848
[10 empty] | 1272.9 | 8.71
[10 empty] | 1272.8 | 8.7412
[10 empty] | 1272.6 | 8.7628
[10 empty] | 1272.4 | 8.7832
[10 empty] | 1272.4 | 8.815
[10 empty] | 1272.2 | 8.8444
[10 empty] | 1271.7 | 8.8672
[10 empty] | 1271.5 | 8.8882
[10 empty] | 1271.4 | 8.9194
[10 empty] | 1271 | 8.9488
[10 empty] | 1270.9 | 8.9716
[10 empty] | 1270.6 | 9.0058
[10 empty] | 1270.1 | 9.0322
[10 empty] | 1269.8 | 9.0526
[10 empty] | 1269.6 | 9.0838
[10 empty] | 1269.2 | 9.118
[10 empty] | 1269 | 9.1348
[10 empty] | 1268.8 | 9.1606
[10 empty] | 1268.5 | 9.1948
[10 empty] | 1268.4 | 9.2194
[10 empty] | 1268.3 | 9.2374
[10 empty] | 1268 | 9.2704
[10 empty] | 1267.9 | 9.304
[10 empty] | 1267.7 | 9.3202
[10 empty] | 1267.5 | 9.3538
[10 empty] | 1267.2 | 9.3856
[10 empty] | 1267 | 9.4072
[10 empty] | 1266.9 | 9.43
[10 empty] | 1266.7 | 9.4642
[10 empty] | 1266.6 | 9.5002
[10 empty] | 1266.5 | 9.5176
[10 empty] | 1266.1 | 9.5452
[10 empty] | 1265.8 | 9.5812
[10 empty] | 1265.7 | 9.6046
[10 empty] | 1265.6 | 9.6262
[10 empty] | 1265.4 | 9.6676
[10 empty] | 1265.1 | 9.6904
[10 empty] | 1264.9 | 9.715
[10 empty] | 1264.7 | 9.7534
[10 empty] | 1264.4 | 9.7798
[10 empty] | 1264.1 | 9.8032
[10 empty] | 1263.9 | 9.8344
[10 empty] | 1263.7 | 9.8716
[10 empty] | 1263.3 | 9.8908
[10 empty] | 1263 | 9.9142
[10 empty] | 1262.8 | 9.9532
[10 empty] | 1262.5 | 9.9886
[10 empty] | 1262.3 | 10.0132
[10 empty] | 1262 | 10.042
[10 empty] | 1261.8 | 10.081
[10 empty] | 1261.5 | 10.1014
[10 empty] | 1261.2 | 10.129
[10 empty] | 1261.1 | 10.1674
[10 empty] | 1261.1 | 10.1932
[10 empty] | 1261 | 10.2923
[10 empty] | 1260.7 | 10.3056
[10 empty] | 1260.7 | 10.3323
[10 empty] | 1260.3 | 10.3597
[10 empty] | 1260.1 | 10.3883
[10 empty] | 1259.7 | 10.417
[10 empty] | 1259.5 | 10.4491
[10 empty] | 1259.3 | 10.4844
[10 empty] | 1259 | 10.5131
[10 empty] | 1258.7 | 10.5438
[10 empty] | 1258.5 | 10.5712
[10 empty] | 1258.1 | 10.6019
[10 empty] | 1258 | 10.6279
[10 empty] | 1257.7 | 10.6646
[10 empty] | 1257.6 | 10.6953
[10 empty] | 1257.6 | 10.7327
[10 empty] | 1257.4 | 10.7687
[10 empty] | 1257.3 | 10.8014
[10 empty] | 1257 | 10.8281
[10 empty] | 1256.7 | 10.8581
[10 empty] | 1256.4 | 10.8915
[10 empty] | 1256.1 | 10.9195
[10 empty] | 1255.7 | 10.9562
[10 empty] | 1255.6 | 10.9896
[10 empty] | 1255.4 | 11.0276
[10 empty] | 1255.3 | 11.0629
[10 empty] | 1255.1 | 11.0936
[10 empty] | 1254.9 | 11.1223
[10 empty] | 1254.7 | 11.1517
[10 empty] | 1254.4 | 11.1884
[10 empty] | 1254.1 | 11.2204
[10 empty] | 1253.9 | 11.2605
[10 empty] | 1253.7 | 11.2958
[10 empty] | 1253.5 | 11.3279
[10 empty] | 1253.4 | 11.3599
[10 empty] | 1253.1 | 11.4644
[10 empty] | 1252.8 | 11.493
[10 empty] | 1252.5 | 11.5223
[10 empty] | 1252.4 | 11.5622
[10 empty] | 1252.2 | 11.5847
[10 empty] | 1251.9 | 11.6261
[10 empty] | 1251.8 | 11.6516
[10 empty] | 1251.5 | 11.6892
[10 empty] | 1251.3 | 11.7261
[10 empty] | 1251.3 | 11.7554
[10 empty] | 1251.1 | 11.79
[10 empty] | 1250.8 | 11.8231
[10 empty] | 1250.5 | 11.8614
[10 empty] | 1250.2 | 11.8915
[10 empty] | 1250.1 | 11.9313
[10 empty] | 1249.9 | 11.9622
[10 empty] | 1249.7 | 11.999
[10 empty] | 1249.5 | 12.0358
[10 empty] | 1249.2 | 12.0704
[10 empty] | 1249.1 | 12.1058
[10 empty] | 1249 | 12.1396
[10 empty] | 1248.7 | 12.178
[10 empty] | 1248.4 | 12.2095
[10 empty] | 1248.2 | 12.2524
[10 empty] | 1248.2 | 12.2825
[10 empty] | 1247.8 | 12.3216
[10 empty] | 1247.5 | 12.3561
[10 empty] | 1247.1 | 12.3945
[10 empty] | 1247 | 12.4358
[10 empty] | 1246.9 | 12.4704
[10 empty] | 1246.7 | 12.511
[10 empty] | 1246.5 | 12.5434
[10 empty] | 1246.2 | 12.5847
[10 empty] | 1245.9 | 12.6216
[10 empty] | 1245.6 | 12.6584
[10 empty] | 1245.5 | 12.6975
[10 empty] | 1245.3 | 12.7373
[10 empty] | 1245.2 | 12.781
[10 empty] | 1244.9 | 12.9303
[10 empty] | 1244.7 | 12.9406
[10 empty] | 1244.3 | 12.9699
[10 empty] | 1244 | 13.0078
[10 empty] | 1243.8 | 13.0456
[10 empty] | 1243.5 | 13.0826
[10 empty] | 1243.2 | 13.1231
[10 empty] | 1243 | 13.1644
[10 empty] | 1242.9 | 13.2006
[10 empty] | 1242.7 | 13.241
[10 empty] | 1242.5 | 13.2824
[10 empty] | 1242.2 | 13.3151
[10 empty] | 1241.9 | 13.3581
[10 empty] | 1241.8 | 13.3986
[10 empty] | 1241.6 | 13.4416
[10 empty] | 1241.2 | 13.4829
[10 empty] | 1240.9 | 13.5217
[10 empty] | 1240.7 | 13.5664
[10 empty] | 1240.5 | 13.6043
[10 empty] | 1240.3 | 13.6499
[10 empty] | 1240 | 13.6913
[10 empty] | 1239.7 | 13.736
[10 empty] | 1239.4 | 13.7782
[10 empty] | 1239.3 | 13.823
[10 empty] | 1239.1 | 13.8694
[10 empty] | 1239 | 13.909
[10 empty] | 1238.8 | 13.9521
[10 empty] | 1238.5 | 13.9968
[10 empty] | 1238.3 | 14.0382
[10 empty] | 1238.2 | 14.0803
[10 empty] | 1237.9 | 14.1277
[10 empty] | 1237.8 | 14.1716
[10 empty] | 1237.7 | 14.2189
[10 empty] | 1237.4 | 14.2585
[10 empty] | 1237 | 14.3016
[10 empty] | 1236.8 | 14.3489
[10 empty] | 1236.5 | 14.3937
[10 empty] | 1236.3 | 14.4385
[10 empty] | 1236.2 | 14.4841
[10 empty] | 1235.9 | 14.5323
[10 empty] | 1235.8 | 14.5762
[10 empty] | 1235.5 | 14.6218
[10 empty] | 1235.3 | 14.8382
[10 empty] | 1235.2 | 14.8352
[10 empty] | 1234.9 | 14.8724
[10 empty] | 1234.7 | 14.9137
[10 empty] | 1234.6 | 14.964
[10 empty] | 1234.4 | 15.0102
[10 empty] | 1234.1 | 15.0515
[10 empty] | 1233.9 | 15.1008
[10 empty] | 1233.5 | 15.143
[10 empty] | 1233.2 | 15.1953
[10 empty] | 1233.2 | 15.2416
[10 empty] | 1233 | 15.2818
[10 empty] | 1232.8 | 15.3351
[10 empty] | 1232.4 | 15.3794
[10 empty] | 1232.1 | 15.4297
[10 empty] | 1231.8 | 15.484
[10 empty] | 1231.7 | 15.5232
[10 empty] | 1231.4 | 15.5705
[10 empty] | 1231.2 | 15.6218
[10 empty] | 1230.9 | 15.6671
[10 empty] | 1230.7 | 15.7204
[10 empty] | 1230.4 | 15.7707
[10 empty] | 1230.2 | 15.821
[10 empty] | 1229.9 | 15.8692
[10 empty] | 1229.9 | 15.9215
[10 empty] | 1229.8 | 15.9698
[10 empty] | 1229.6 | 16.0201
[10 empty] | 1229.4 | 16.0775
[10 empty] | 1229.3 | 16.1257
[10 empty] | 1229.1 | 16.175
[10 empty] | 1228.9 | 16.2283
[10 empty] | 1228.7 | 16.2796
[10 empty] | 1228.4 | 16.334
[10 empty] | 1228.2 | 16.3863
[10 empty] | 1228 | 16.4345
[10 empty] | 1227.8 | 16.4959
[10 empty] | 1227.5 | 16.5432
[10 empty] | 1227.5 | 16.5935
[10 empty] | 1227.1 | 16.6508
[10 empty] | 1226.9 | 16.7001
[10 empty] | 1226.7 | 16.7544
[10 empty] | 1226.5 | 16.8117
[10 empty] | 1226.2 | 16.8751
[10 empty] | 1226 | 16.9224
[10 empty] | 1225.5 | 16.9777
[10 empty] | 1225.3 | 17.0381
[10 empty] | 1225.1 | 17.0884
[10 empty] | 1224.7 | 17.3893
[10 empty] | 1224.3 | 17.3748
[10 empty] | 1224.1 | 17.4063
[10 empty] | 1223.8 | 17.4595
[10 empty] | 1223.7 | 17.5177
[10 empty] | 1223.5 | 17.5637
[10 empty] | 1223.2 | 17.6157
[10 empty] | 1223.1 | 17.6654
[10 empty] | 1222.9 | 17.7211
[10 empty] | 1222.7 | 17.7901
[10 empty] | 1222.5 | 17.8422
[10 empty] | 1222.4 | 17.8979
[10 empty] | 1222.1 | 17.9548
[10 empty] | 1221.9 | 18.0105
[10 empty] | 1221.8 | 18.0662
[10 empty] | 1221.5 | 18.1267
[10 empty] | 1221.3 | 18.1837
[10 empty] | 1221.2 | 18.2406
[10 empty] | 1220.9 | 18.3023
[10 empty] | 1220.6 | 18.358
[10 empty] | 1220.4 | 18.4174
[10 empty] | 1220.1 | 18.4803
[10 empty] | 1219.8 | 18.5348
[10 empty] | 1219.5 | 18.5942
[10 empty] | 1219.4 | 18.6486
[10 empty] | 1219.2 | 18.7092
[10 empty] | 1218.8 | 18.7806
[10 empty] | 1218.7 | 18.8412
[10 empty] | 1218.5 | 18.8932
[10 empty] | 1218.3 | 18.9538
[10 empty] | 1218.1 | 19.0168
[10 empty] | 1217.9 | 19.087
[10 empty] | 1217.7 | 19.1463
[10 empty] | 1217.6 | 19.2105
[10 empty] | 1217.3 | 19.2747
[10 empty] | 1217.1 | 19.3401
[10 empty] | 1216.9 | 19.403
[10 empty] | 1216.7 | 19.4684
[10 empty] | 1216.3 | 19.535
[10 empty] | 1216.1 | 19.598
[10 empty] | 1215.7 | 19.667
[10 empty] | 1215.6 | 19.7288
[10 empty] | 1215.4 | 19.7929
[10 empty] | 1215.1 | 19.862
[10 empty] | 1215 | 19.9249
[10 empty] | 1214.8 | 19.9952
[10 empty] | 1214.6 | 20.0605
[10 empty] | 1214.4 | 20.1259
[10 empty] | 1214.1 | 20.1962
[10 empty] | 1213.9 | 20.2664
[10 empty] | 1213.6 | 20.3257
[10 empty] | 1213.4 | 20.3923
[10 empty] | 1213.1 | 20.4553
[10 empty] | 1212.9 | 20.5292
[10 empty] | 1212.7 | 20.6055
[10 empty] | 1212.6 | 21.0185
[10 empty] | 1212.2 | 20.9592
[10 empty] | 1212 | 21.0094
[10 empty] | 1211.8 | 21.0671
[10 empty] | 1211.5 | 21.1112
[10 empty] | 1211.2 | 21.1736
[10 empty] | 1211.1 | 21.242
[10 empty] | 1211 | 21.3377
[10 empty] | 1210.9 | 21.4016
[10 empty] | 1210.8 | 21.4548
[10 empty] | 1210.5 | 21.5384
[10 empty] | 1210.3 | 21.6205
[10 empty] | 1210.2 | 21.6661
[10 empty] | 1210 | 21.7223
[10 empty] | 1209.7 | 21.7938
[10 empty] | 1209.4 | 21.8683
[10 empty] | 1209.3 | 21.9306
[10 empty] | 1209.1 | 22.002
[10 empty] | 1209.1 | 22.075
[10 empty] | 1208.8 | 22.1616
[10 empty] | 1208.5 | 22.227
[10 empty] | 1208.3 | 22.2954
[10 empty] | 1208.1 | 22.3729
[10 empty] | 1207.8 | 22.4566
[10 empty] | 1207.5 | 22.5234
[10 empty] | 1207.3 | 22.5949
[10 empty] | 1207.1 | 22.6785
[10 empty] | 1206.9 | 22.7545
[10 empty] | 1206.7 | 22.8244
[10 empty] | 1206.7 | 22.902
[10 empty] | 1206.5 | 22.9962
[10 empty] | 1206.2 | 23.0829
[10 empty] | 1205.9 | 23.1437
[10 empty] | 1205.8 | 23.2212
[10 empty] | 1205.5 | 23.3094
[10 empty] | 1205.5 | 23.3945
[10 empty] | 1205.3 | 23.4629
[10 empty] | 1205.1 | 23.5374
[10 empty] | 1204.8 | 23.6331
[10 empty] | 1204.4 | 23.7076
[10 empty] | 1204.2 | 23.7745
[10 empty] | 1203.9 | 23.8581
[10 empty] | 1203.7 | 23.9448
[10 empty] | 1203.4 | 24.0269
[10 empty] | 1203.3 | 24.0937
[10 empty] | 1203.2 | 24.1743
[10 empty] | 1203 | 24.2686
[10 empty] | 1202.6 | 24.3567
[10 empty] | 1202.5 | 24.4312
[10 empty] | 1202.4 | 24.5057
[10 empty] | 1202.2 | 24.603
[10 empty] | 1202.1 | 24.6896
[10 empty] | 1201.9 | 24.7687
[10 empty] | 1201.6 | 24.8553
[10 empty] | 1201.1 | 24.9481
[10 empty] | 1200.8 | 25.0317
[10 empty] | 1200.6 | 25.1122
[10 empty] | 1200.3 | 25.2004
[10 empty] | 1200.1 | 25.2992
[10 empty] | 1199.8 | 25.3874
[10 empty] | 1199.6 | 25.468
[10 empty] | 1199.7 | 25.5531
[10 empty] | 1199.5 | 25.661
[10 empty] | 1199.1 | 25.7446
[10 empty] | 1198.7 | 25.8313
[10 empty] | 1198.6 | 26.1365
[10 empty] | 1198.2 | 26.1317
[10 empty] | 1198.1 | 26.1958
[10 empty] | 1198 | 26.2871
[10 empty] | 1197.7 | 26.3849
[10 empty] | 1197.5 | 26.489
[10 empty] | 1197.2 | 26.5787
[10 empty] | 1196.9 | 26.6636
[10 empty] | 1196.6 | 26.7534
[10 empty] | 1196.6 | 26.8511
[10 empty] | 1196.5 | 26.9569
[10 empty] | 1196.2 | 27.0562
[10 empty] | 1196 | 27.1699
[10 empty] | 1195.9 | 27.2709
[10 empty] | 1195.7 | 27.5065
[10 empty] | 1195.3 | 27.5251
[10 empty] | 1195.2 | 27.5996
[10 empty] | 1195 | 27.7013
[10 empty] | 1194.8 | 27.813
[10 empty] | 1194.5 | 27.9096
[10 empty] | 1194.3 | 28.0264
[10 empty] | 1194.2 | 28.1331
[10 empty] | 1193.8 | 28.272
[10 empty] | 1193.6 | 28.3787
[10 empty] | 1193.3 | 28.4939
[10 empty] | 1193.1 | 28.6226
[10 empty] | 1192.9 | 28.7496
[10 empty] | 1192.7 | 29.0783
[10 empty] | 1192.4 | 29.0837
[10 empty] | 1192.3 | 29.1663
[10 empty] | 1192.2 | 29.2938
[10 empty] | 1192 | 29.4248
[10 empty] | 1191.7 | 29.5559
[10 empty] | 1191.5 | 29.6924
[10 empty] | 1191.3 | 29.8468
[10 empty] | 1191 | 29.9743
[10 empty] | 1191 | 30.0874
[10 empty] | 1190.6 | 30.2777
[10 empty] | 1190.6 | 30.4285
[10 empty] | 1190.4 | 30.5722
[10 empty] | 1190.4 | 30.978
[10 empty] | 1190 | 30.9933
[10 empty] | 1189.7 | 31.108
[10 empty] | 1189.6 | 31.2571
[10 empty] | 1189.4 | 31.475
[10 empty] | 1189.3 | 31.6336
[10 empty] | 1189.1 | 31.7961
[10 empty] | 1189 | 32.0045
[10 empty] | 1188.8 | 32.2147
[10 empty] | 1188.4 | 32.4288
[10 empty] | 1188.1 | 32.5206
[10 empty] | 1187.9 | 33.0016
[10 empty] | 1187.5 | 33.1241
[10 empty] | 1187.4 | 33.3814
[10 empty] | 1187.1 | 33.8267
[10 empty] | 1186.9 | 34.2168
[10 empty] | 1186.6 | 34.7617
[10 empty] | 1186.5 | 35.3384
[10 empty] | 1186.3 | 36.2922
[10 empty] | 1186.1 | 37.8951
[10 empty] | 1186.1 | 44.2206
[10 empty] | 1185.7 | 70.5139
[10 empty] | 1185.7 | 70.5139