## Sheet1
SiO2 | Al2O3 | CaO | Fe2O3 | SO3 | MgO | K20 | TiO2 | Na2O | P2O5 | 1472 | 0.198 | 结晶渣 | 1352.5 | 10.1946
38.78 | 18.39 | 15.11 | 9.67 | 8.86 | 2.66 | 1.08 | 0.7 | 2.66 | 0.07 | 1471.9 | 0.2034
[10 empty] | 1471.8 | 0.2064
[10 empty] | 1471.7 | 0.2058
[10 empty] | 1471.5 | 0.201
[10 empty] | 1471.4 | 0.201
[10 empty] | 1471.4 | 0.2052
[10 empty] | 1471.2 | 0.2016
[10 empty] | 1471.1 | 0.2028
[10 empty] | 1471 | 0.2064
[10 empty] | 1471 | 0.207
[10 empty] | 1470.8 | 0.2046
[10 empty] | 1470.6 | 0.2004
[10 empty] | 1470.5 | 0.2046
[10 empty] | 1470.3 | 0.2082
[10 empty] | 1470.3 | 0.2016
[10 empty] | 1470.1 | 0.2022
[10 empty] | 1469.9 | 0.2028
[10 empty] | 1469.8 | 0.2076
[10 empty] | 1469.7 | 0.2052
[10 empty] | 1469.6 | 0.2016
[10 empty] | 1469.3 | 0.207
[10 empty] | 1469.1 | 0.2082
[10 empty] | 1469 | 0.204
[10 empty] | 1468.8 | 0.2082
[10 empty] | 1468.6 | 0.2106
[10 empty] | 1468.5 | 0.2076
[10 empty] | 1468.3 | 0.204
[10 empty] | 1468.1 | 0.2028
[10 empty] | 1467.9 | 0.2088
[10 empty] | 1467.8 | 0.2064
[10 empty] | 1467.6 | 0.2052
[10 empty] | 1467.2 | 0.2106
[10 empty] | 1467.1 | 0.21
[10 empty] | 1466.9 | 0.2058
[10 empty] | 1466.7 | 0.2082
[10 empty] | 1466.4 | 0.2118
[10 empty] | 1466.2 | 0.207
[10 empty] | 1465.9 | 0.2076
[10 empty] | 1465.8 | 0.2142
[10 empty] | 1465.7 | 0.2118
[10 empty] | 1465.4 | 0.2112
[10 empty] | 1465.1 | 0.213
[10 empty] | 1464.9 | 0.2118
[10 empty] | 1464.7 | 0.2094
[10 empty] | 1464.6 | 0.2136
[10 empty] | 1464.3 | 0.2148
[10 empty] | 1464.1 | 0.2094
[10 empty] | 1463.9 | 0.216
[10 empty] | 1463.8 | 0.2202
[10 empty] | 1463.7 | 0.2136
[10 empty] | 1463.6 | 0.2148
[10 empty] | 1463.3 | 0.2178
[10 empty] | 1463 | 0.2184
[10 empty] | 1463 | 0.2148
[10 empty] | 1462.7 | 0.219
[10 empty] | 1462.5 | 0.2184
[10 empty] | 1462.3 | 0.2136
[10 empty] | 1461.9 | 0.216
[10 empty] | 1461.7 | 0.2208
[10 empty] | 1461.5 | 0.2148
[10 empty] | 1461.2 | 0.2166
[10 empty] | 1461 | 0.2184
[10 empty] | 1460.9 | 0.2178
[10 empty] | 1460.5 | 0.2148
[10 empty] | 1460.3 | 0.2208
[10 empty] | 1460.2 | 0.2214
[10 empty] | 1460.1 | 0.2178
[10 empty] | 1459.8 | 0.2178
[10 empty] | 1459.7 | 0.2244
[10 empty] | 1459.6 | 0.2208
[10 empty] | 1459.3 | 0.2208
[10 empty] | 1458.9 | 0.2238
[10 empty] | 1458.8 | 0.2256
[10 empty] | 1458.6 | 0.2226
[10 empty] | 1458.4 | 0.225
[10 empty] | 1458.3 | 0.2262
[10 empty] | 1458.2 | 0.2292
[10 empty] | 1458 | 0.2244
[10 empty] | 1457.8 | 0.2238
[10 empty] | 1457.6 | 0.228
[10 empty] | 1457.4 | 0.225
[10 empty] | 1457.1 | 0.225
[10 empty] | 1456.9 | 0.2292
[10 empty] | 1456.7 | 0.2268
[10 empty] | 1456.4 | 0.2256
[10 empty] | 1456.1 | 0.231
[10 empty] | 1455.9 | 0.2292
[10 empty] | 1455.6 | 0.2274
[10 empty] | 1455.6 | 0.2292
[10 empty] | 1455.3 | 0.2322
[10 empty] | 1455 | 0.2304
[10 empty] | 1455 | 0.2298
[10 empty] | 1454.9 | 0.234
[10 empty] | 1454.7 | 0.2358
[10 empty] | 1454.4 | 0.2316
[10 empty] | 1454.3 | 0.2334
[10 empty] | 1454 | 0.2358
[10 empty] | 1453.8 | 0.2388
[10 empty] | 1453.6 | 0.2322
[10 empty] | 1453.4 | 0.237
[10 empty] | 1453.1 | 0.2412
[10 empty] | 1453 | 0.2328
[10 empty] | 1452.7 | 0.2352
[10 empty] | 1452.5 | 0.24
[10 empty] | 1452.2 | 0.237
[10 empty] | 1452.1 | 0.2352
[10 empty] | 1451.9 | 0.2382
[10 empty] | 1451.8 | 0.243
[10 empty] | 1451.6 | 0.2382
[10 empty] | 1451.4 | 0.2442
[10 empty] | 1451.2 | 0.2466
[10 empty] | 1451 | 0.243
[10 empty] | 1450.7 | 0.243
[10 empty] | 1450.5 | 0.2496
[10 empty] | 1450.3 | 0.246
[10 empty] | 1450.2 | 0.2454
[10 empty] | 1449.8 | 0.2454
[10 empty] | 1449.7 | 0.2508
[10 empty] | 1449.4 | 0.2496
[10 empty] | 1449.3 | 0.243
[10 empty] | 1449.1 | 0.2478
[10 empty] | 1448.8 | 0.2508
[10 empty] | 1448.6 | 0.2436
[10 empty] | 1448.3 | 0.2514
[10 empty] | 1448.2 | 0.2514
[10 empty] | 1447.8 | 0.2466
[10 empty] | 1447.6 | 0.2484
[10 empty] | 1447.3 | 0.2526
[10 empty] | 1447.2 | 0.2502
[10 empty] | 1446.9 | 0.249
[10 empty] | 1446.8 | 0.2508
[10 empty] | 1446.6 | 0.2526
[10 empty] | 1446.4 | 0.2502
[10 empty] | 1446.1 | 0.252
[10 empty] | 1446 | 0.2556
[10 empty] | 1445.8 | 0.2532
[10 empty] | 1445.6 | 0.2538
[10 empty] | 1445.3 | 0.258
[10 empty] | 1445.2 | 0.2604
[10 empty] | 1444.9 | 0.258
[10 empty] | 1444.8 | 0.2562
[10 empty] | 1444.5 | 0.2628
[10 empty] | 1444.3 | 0.2622
[10 empty] | 1444.1 | 0.2586
[10 empty] | 1443.7 | 0.2622
[10 empty] | 1443.5 | 0.267
[10 empty] | 1443.3 | 0.2634
[10 empty] | 1443.1 | 0.2628
[10 empty] | 1442.9 | 0.2664
[10 empty] | 1442.8 | 0.2646
[10 empty] | 1442.7 | 0.264
[10 empty] | 1442.4 | 0.2652
[10 empty] | 1442.2 | 0.267
[10 empty] | 1441.9 | 0.2658
[10 empty] | 1441.7 | 0.2628
[10 empty] | 1441.5 | 0.267
[10 empty] | 1441.3 | 0.2658
[10 empty] | 1441 | 0.2646
[10 empty] | 1441 | 0.2658
[10 empty] | 1440.7 | 0.2658
[10 empty] | 1440.5 | 0.2658
[10 empty] | 1440.3 | 0.264
[10 empty] | 1440.1 | 0.2712
[10 empty] | 1439.9 | 0.27
[10 empty] | 1439.8 | 0.2658
[10 empty] | 1439.6 | 0.2688
[10 empty] | 1439.3 | 0.2706
[10 empty] | 1439.1 | 0.2718
[10 empty] | 1438.9 | 0.2676
[10 empty] | 1438.6 | 0.2706
[10 empty] | 1438.3 | 0.2724
[10 empty] | 1438.2 | 0.2682
[10 empty] | 1437.9 | 0.2682
[10 empty] | 1437.8 | 0.2736
[10 empty] | 1437.5 | 0.2766
[10 empty] | 1437.2 | 0.2712
[10 empty] | 1437.1 | 0.2748
[10 empty] | 1436.8 | 0.2766
[10 empty] | 1436.5 | 0.2748
[10 empty] | 1436.2 | 0.2706
[10 empty] | 1436.2 | 0.276
[10 empty] | 1435.9 | 0.2784
[10 empty] | 1435.6 | 0.2718
[10 empty] | 1435.4 | 0.2736
[10 empty] | 1435.2 | 0.2796
[10 empty] | 1435 | 0.279
[10 empty] | 1434.8 | 0.2766
[10 empty] | 1434.6 | 0.2814
[10 empty] | 1434.4 | 0.2814
[10 empty] | 1434.2 | 0.2808
[10 empty] | 1433.9 | 0.2796
[10 empty] | 1433.7 | 0.2862
[10 empty] | 1433.5 | 0.2826
[10 empty] | 1433.2 | 0.2832
[10 empty] | 1433.1 | 0.2892
[10 empty] | 1432.9 | 0.2874
[10 empty] | 1432.7 | 0.2844
[10 empty] | 1432.6 | 0.2874
[10 empty] | 1432.4 | 0.2928
[10 empty] | 1432.2 | 0.2916
[10 empty] | 1432 | 0.2874
[10 empty] | 1431.7 | 0.294
[10 empty] | 1431.5 | 0.2952
[10 empty] | 1431.4 | 0.2892
[10 empty] | 1431.2 | 0.294
[10 empty] | 1430.8 | 0.2958
[10 empty] | 1430.6 | 0.2922
[10 empty] | 1430.4 | 0.2946
[10 empty] | 1430.2 | 0.2988
[10 empty] | 1429.9 | 0.294
[10 empty] | 1429.7 | 0.2946
[10 empty] | 1429.6 | 0.2976
[10 empty] | 1429.4 | 0.3006
[10 empty] | 1429.1 | 0.2964
[10 empty] | 1429 | 0.2994
[10 empty] | 1428.7 | 0.3054
[10 empty] | 1428.6 | 0.2982
[10 empty] | 1428.4 | 0.297
[10 empty] | 1428.1 | 0.3054
[10 empty] | 1428 | 0.3036
[10 empty] | 1427.7 | 0.3006
[10 empty] | 1427.6 | 0.309
[10 empty] | 1427.5 | 0.309
[10 empty] | 1427.3 | 0.3036
[10 empty] | 1427 | 0.306
[10 empty] | 1426.7 | 0.309
[10 empty] | 1426.6 | 0.3072
[10 empty] | 1426.5 | 0.3084
[10 empty] | 1426.2 | 0.3138
[10 empty] | 1425.9 | 0.3156
[10 empty] | 1425.6 | 0.3078
[10 empty] | 1425.4 | 0.3114
[10 empty] | 1425.2 | 0.3198
[10 empty] | 1425 | 0.312
[10 empty] | 1424.7 | 0.3126
[10 empty] | 1424.6 | 0.3174
[10 empty] | 1424.4 | 0.3162
[10 empty] | 1424.1 | 0.3156
[10 empty] | 1423.9 | 0.318
[10 empty] | 1423.7 | 0.3228
[10 empty] | 1423.4 | 0.3186
[10 empty] | 1423.2 | 0.3192
[10 empty] | 1423 | 0.3258
[10 empty] | 1422.8 | 0.3186
[10 empty] | 1422.5 | 0.3174
[10 empty] | 1422.3 | 0.3264
[10 empty] | 1422.1 | 0.3252
[10 empty] | 1421.8 | 0.3204
[10 empty] | 1421.6 | 0.3252
[10 empty] | 1421.5 | 0.3234
[10 empty] | 1421.3 | 0.3252
[10 empty] | 1421.1 | 0.327
[10 empty] | 1420.9 | 0.327
[10 empty] | 1420.6 | 0.3306
[10 empty] | 1420.4 | 0.3222
[10 empty] | 1420 | 0.3288
[10 empty] | 1419.8 | 0.3342
[10 empty] | 1419.5 | 0.3282
[10 empty] | 1419.3 | 0.3264
[10 empty] | 1419.1 | 0.3276
[10 empty] | 1419 | 0.3342
[10 empty] | 1418.7 | 0.3282
[10 empty] | 1418.5 | 0.3288
[10 empty] | 1418.4 | 0.3336
[10 empty] | 1418 | 0.3312
[10 empty] | 1417.9 | 0.3288
[10 empty] | 1417.6 | 0.3336
[10 empty] | 1417.4 | 0.3324
[10 empty] | 1417.2 | 0.3324
[10 empty] | 1417.1 | 0.336
[10 empty] | 1416.9 | 0.3384
[10 empty] | 1416.6 | 0.336
[10 empty] | 1416.5 | 0.3324
[10 empty] | 1416.3 | 0.3354
[10 empty] | 1416 | 0.339
[10 empty] | 1415.8 | 0.3342
[10 empty] | 1415.6 | 0.336
[10 empty] | 1415.5 | 0.3378
[10 empty] | 1415.2 | 0.339
[10 empty] | 1415.1 | 0.3366
[10 empty] | 1414.8 | 0.339
[10 empty] | 1414.6 | 0.3408
[10 empty] | 1414.4 | 0.3366
[10 empty] | 1414.3 | 0.3396
[10 empty] | 1413.9 | 0.3444
[10 empty] | 1413.8 | 0.339
[10 empty] | 1413.4 | 0.342
[10 empty] | 1413.3 | 0.3486
[10 empty] | 1413 | 0.3474
[10 empty] | 1412.8 | 0.3474
[10 empty] | 1412.6 | 0.3492
[10 empty] | 1412.5 | 0.351
[10 empty] | 1412.3 | 0.3492
[10 empty] | 1412.1 | 0.3474
[10 empty] | 1411.8 | 0.3534
[10 empty] | 1411.5 | 0.3528
[10 empty] | 1411.2 | 0.3474
[10 empty] | 1410.9 | 0.3528
[10 empty] | 1410.7 | 0.3564
[10 empty] | 1410.5 | 0.348
[10 empty] | 1410.2 | 0.3498
[10 empty] | 1410.1 | 0.3576
[10 empty] | 1409.7 | 0.3534
[10 empty] | 1409.6 | 0.348
[10 empty] | 1409.4 | 0.357
[10 empty] | 1409.2 | 0.3546
[10 empty] | 1409.1 | 0.3546
[10 empty] | 1408.8 | 0.3558
[10 empty] | 1408.6 | 0.3642
[10 empty] | 1408.4 | 0.3618
[10 empty] | 1408.2 | 0.3582
[10 empty] | 1408.1 | 0.363
[10 empty] | 1407.8 | 0.3636
[10 empty] | 1407.6 | 0.3612
[10 empty] | 1407.4 | 0.3606
[10 empty] | 1407.3 | 0.366
[10 empty] | 1407.1 | 0.3666
[10 empty] | 1406.8 | 0.3624
[10 empty] | 1406.6 | 0.369
[10 empty] | 1406.4 | 0.369
[10 empty] | 1406.2 | 0.3636
[10 empty] | 1405.8 | 0.366
[10 empty] | 1405.7 | 0.3696
[10 empty] | 1405.6 | 0.3714
[10 empty] | 1405.2 | 0.3672
[10 empty] | 1405.1 | 0.3726
[10 empty] | 1404.9 | 0.3768
[10 empty] | 1404.7 | 0.3726
[10 empty] | 1404.4 | 0.3738
[10 empty] | 1404.1 | 0.3858
[10 empty] | 1403.8 | 0.3816
[10 empty] | 1403.5 | 0.3804
[10 empty] | 1403.3 | 0.384
[10 empty] | 1403 | 0.3858
[10 empty] | 1402.9 | 0.384
[10 empty] | 1402.8 | 0.3864
[10 empty] | 1402.5 | 0.3888
[10 empty] | 1402.4 | 0.3888
[10 empty] | 1402.2 | 0.3822
[10 empty] | 1402 | 0.387
[10 empty] | 1401.8 | 0.3876
[10 empty] | 1401.7 | 0.3804
[10 empty] | 1401.4 | 0.3816
[10 empty] | 1401.2 | 0.3906
[10 empty] | 1400.8 | 0.3828
[10 empty] | 1400.7 | 0.3804
[10 empty] | 1400.6 | 0.3822
[10 empty] | 1400.6 | 0.384
[10 empty] | 1400.2 | 0.3828
[10 empty] | 1400 | 0.3786
[10 empty] | 1399.8 | 0.3864
[10 empty] | 1399.6 | 0.3846
[10 empty] | 1399.2 | 0.3834
[10 empty] | 1398.9 | 0.3912
[10 empty] | 1398.7 | 0.3882
[10 empty] | 1398.4 | 0.3858
[10 empty] | 1398.1 | 0.3882
[10 empty] | 1397.8 | 0.3912
[10 empty] | 1397.6 | 0.3876
[10 empty] | 1397.3 | 0.3876
[10 empty] | 1397.3 | 0.3912
[10 empty] | 1397 | 0.3948
[10 empty] | 1396.8 | 0.3882
[10 empty] | 1396.5 | 0.3966
[10 empty] | 1396.2 | 0.399
[10 empty] | 1396 | 0.3942
[10 empty] | 1395.7 | 0.3942
[10 empty] | 1395.6 | 0.4008
[10 empty] | 1395.4 | 0.4002
[10 empty] | 1395.1 | 0.3996
[10 empty] | 1395 | 0.4044
[10 empty] | 1394.8 | 0.405
[10 empty] | 1394.6 | 0.4032
[10 empty] | 1394.4 | 0.4038
[10 empty] | 1394.2 | 0.4128
[10 empty] | 1394.1 | 0.4068
[10 empty] | 1393.8 | 0.4062
[10 empty] | 1393.6 | 0.4158
[10 empty] | 1393.4 | 0.4158
[10 empty] | 1393.1 | 0.4104
[10 empty] | 1392.9 | 0.4194
[10 empty] | 1392.6 | 0.4164
[10 empty] | 1392.4 | 0.4206
[10 empty] | 1392.3 | 0.4134
[10 empty] | 1392 | 0.4146
[10 empty] | 1391.8 | 0.423
[10 empty] | 1391.7 | 0.4188
[10 empty] | 1391.4 | 0.4164
[10 empty] | 1391.1 | 0.4206
[10 empty] | 1391 | 0.4224
[10 empty] | 1390.7 | 0.4206
[10 empty] | 1390.4 | 0.42
[10 empty] | 1390.3 | 0.4278
[10 empty] | 1390 | 0.4254
[10 empty] | 1389.8 | 0.42
[10 empty] | 1389.5 | 0.4308
[10 empty] | 1389.3 | 0.4302
[10 empty] | 1389.1 | 0.426
[10 empty] | 1388.9 | 0.429
[10 empty] | 1388.8 | 0.4374
[10 empty] | 1388.5 | 0.4308
[10 empty] | 1388.2 | 0.4284
[10 empty] | 1388.1 | 0.4356
[10 empty] | 1387.8 | 0.4392
[10 empty] | 1387.5 | 0.4308
[10 empty] | 1387.5 | 0.4368
[10 empty] | 1387.2 | 0.4404
[10 empty] | 1387.1 | 0.4314
[10 empty] | 1386.9 | 0.432
[10 empty] | 1386.7 | 0.4386
[10 empty] | 1386.5 | 0.4362
[10 empty] | 1386.3 | 0.435
[10 empty] | 1386 | 0.4362
[10 empty] | 1385.8 | 0.441
[10 empty] | 1385.7 | 0.4368
[10 empty] | 1385.4 | 0.438
[10 empty] | 1385.1 | 0.4422
[10 empty] | 1384.9 | 0.4416
[10 empty] | 1384.8 | 0.4386
[10 empty] | 1384.5 | 0.4422
[10 empty] | 1384.4 | 0.4446
[10 empty] | 1384.1 | 0.4392
[10 empty] | 1383.9 | 0.4458
[10 empty] | 1383.6 | 0.45
[10 empty] | 1383.4 | 0.447
[10 empty] | 1383.1 | 0.447
[10 empty] | 1382.9 | 0.4572
[10 empty] | 1382.6 | 0.453
[10 empty] | 1382.3 | 0.4542
[10 empty] | 1382.2 | 0.4572
[10 empty] | 1382 | 0.4578
[10 empty] | 1381.8 | 0.4524
[10 empty] | 1381.6 | 0.4584
[10 empty] | 1381.3 | 0.4614
[10 empty] | 1381 | 0.4596
[10 empty] | 1380.9 | 0.4596
[10 empty] | 1380.6 | 0.4668
[10 empty] | 1380.3 | 0.4632
[10 empty] | 1380.1 | 0.4656
[10 empty] | 1379.9 | 0.4704
[10 empty] | 1379.7 | 0.4704
[10 empty] | 1379.5 | 0.468
[10 empty] | 1379.2 | 0.4716
[10 empty] | 1379 | 0.4788
[10 empty] | 1378.8 | 0.4728
[10 empty] | 1378.7 | 0.4716
[10 empty] | 1378.3 | 0.4806
[10 empty] | 1378 | 0.4764
[10 empty] | 1377.8 | 0.4776
[10 empty] | 1377.5 | 0.4818
[10 empty] | 1377.3 | 0.486
[10 empty] | 1377 | 0.4848
[10 empty] | 1376.9 | 0.483
[10 empty] | 1376.6 | 0.486
[10 empty] | 1376.5 | 0.4878
[10 empty] | 1376.2 | 0.4842
[10 empty] | 1376 | 0.483
[10 empty] | 1375.7 | 0.4902
[10 empty] | 1375.5 | 0.489
[10 empty] | 1375.2 | 0.4866
[10 empty] | 1375 | 0.4914
[10 empty] | 1374.8 | 0.4962
[10 empty] | 1374.7 | 0.4902
[10 empty] | 1374.3 | 0.4932
[10 empty] | 1374.1 | 0.5004
[10 empty] | 1373.9 | 0.4962
[10 empty] | 1373.8 | 0.4944
[10 empty] | 1373.6 | 0.501
[10 empty] | 1373.4 | 0.5028
[10 empty] | 1373.2 | 0.4992
[10 empty] | 1373 | 0.5016
[10 empty] | 1372.8 | 0.5058
[10 empty] | 1372.6 | 0.5064
[10 empty] | 1372.4 | 0.5034
[10 empty] | 1372.3 | 0.5136
[10 empty] | 1372 | 0.5106
[10 empty] | 1371.8 | 0.51
[10 empty] | 1371.7 | 0.513
[10 empty] | 1371.4 | 0.5172
[10 empty] | 1371.2 | 0.5136
[10 empty] | 1371 | 0.5142
[10 empty] | 1370.7 | 0.522
[10 empty] | 1370.5 | 0.525
[10 empty] | 1370.3 | 0.5214
[10 empty] | 1370.2 | 0.528
[10 empty] | 1369.9 | 0.537
[10 empty] | 1369.6 | 0.5304
[10 empty] | 1369.5 | 0.5316
[10 empty] | 1369.3 | 0.5448
[10 empty] | 1369.1 | 0.5406
[10 empty] | 1368.9 | 0.5424
[10 empty] | 1368.7 | 0.5466
[10 empty] | 1368.5 | 0.5514
[10 empty] | 1368.2 | 0.555
[10 empty] | 1368 | 0.5496
[10 empty] | 1367.9 | 0.552
[10 empty] | 1367.5 | 0.5586
[10 empty] | 1367.3 | 0.5526
[10 empty] | 1367.2 | 0.5568
[10 empty] | 1366.9 | 0.564
[10 empty] | 1366.8 | 0.5604
[10 empty] | 1366.6 | 0.5562
[10 empty] | 1366.4 | 0.5664
[10 empty] | 1366.3 | 0.5634
[10 empty] | 1366 | 0.5622
[10 empty] | 1365.8 | 0.5658
[10 empty] | 1365.6 | 0.5718
[10 empty] | 1365.4 | 0.5676
[10 empty] | 1365.1 | 0.5676
[10 empty] | 1364.8 | 0.573
[10 empty] | 1364.7 | 0.5736
[10 empty] | 1364.3 | 0.5676
[10 empty] | 1364.1 | 0.576
[10 empty] | 1363.9 | 0.5802
[10 empty] | 1363.8 | 0.5784
[10 empty] | 1363.6 | 0.5754
[10 empty] | 1363.5 | 0.5844
[10 empty] | 1363.2 | 0.5862
[10 empty] | 1363 | 0.582
[10 empty] | 1362.7 | 0.5868
[10 empty] | 1362.5 | 0.5922
[10 empty] | 1362.3 | 0.585
[10 empty] | 1362 | 0.5958
[10 empty] | 1361.9 | 0.603
[10 empty] | 1361.6 | 0.5958
[10 empty] | 1361.5 | 0.6048
[10 empty] | 1361.3 | 0.6102
[10 empty] | 1360.9 | 0.6114
[10 empty] | 1360.6 | 0.6108
[10 empty] | 1360.6 | 0.6192
[10 empty] | 1360.5 | 0.6228
[10 empty] | 1360.2 | 0.6216
[10 empty] | 1359.9 | 0.63
[10 empty] | 1359.7 | 0.6396
[10 empty] | 1359.5 | 0.636
[10 empty] | 1359.2 | 0.6366
[10 empty] | 1359.1 | 0.6486
[10 empty] | 1358.8 | 0.6498
[10 empty] | 1358.7 | 0.6498
[10 empty] | 1358.4 | 0.6582
[10 empty] | 1358.1 | 0.6648
[10 empty] | 1357.8 | 0.6696
[10 empty] | 1357.6 | 0.6816
[10 empty] | 1357.5 | 0.7014
[10 empty] | 1357.2 | 0.7368
[10 empty] | 1357.1 | 0.777
[10 empty] | 1356.9 | 0.9006
[10 empty] | 1356.7 | 1.0482
[10 empty] | 1356.5 | 1.125
[10 empty] | 1356.5 | 1.1568
[10 empty] | 1356.4 | 1.2126
[10 empty] | 1356.3 | 1.335
[10 empty] | 1356.3 | 1.5546
[10 empty] | 1356.3 | 1.8252
[10 empty] | 1356.2 | 2.1222
[10 empty] | 1356.1 | 2.4936
[10 empty] | 1355.9 | 2.883
[10 empty] | 1355.8 | 3.3738
[10 empty] | 1355.7 | 3.5304
[10 empty] | 1355.6 | 3.8802
[10 empty] | 1355.4 | 4.1568
[10 empty] | 1355.3 | 4.3206
[10 empty] | 1355 | 4.518
[10 empty] | 1355.1 | 4.5504
[10 empty] | 1355 | 4.584
[10 empty] | 1354.9 | 4.593
[10 empty] | 1354.8 | 4.9548
[10 empty] | 1354.8 | 5.2818
[10 empty] | 1354.6 | 6.0468
[10 empty] | 1354.5 | 6.3114
[10 empty] | 1354.4 | 6.9276
[10 empty] | 1354.3 | 7.4418
[10 empty] | 1354 | 7.8684
[10 empty] | 1353.8 | 8.421
[10 empty] | 1353.5 | 8.6718
[10 empty] | 1353.2 | 9.0828
[10 empty] | 1353.1 | 9.4878
[10 empty] | 1352.8 | 9.8766
[10 empty] | 1352.5 | 10.1946
[10 empty] | 1352.2 | 11.1262
[10 empty] | 1351.8 | 11.5842
[10 empty] | 1351.5 | 12.432
[10 empty] | 1351.1 | 13.8501
[10 empty] | 1350.8 | 14.6404
[10 empty] | 1350.6 | 15.2009
[10 empty] | 1350.4 | 16.7012
[10 empty] | 1350.1 | 17.4691
[10 empty] | 1349.8 | 17.5966
[10 empty] | 1349.5 | 17.7841
[10 empty] | 1349.4 | 20.1985
[10 empty] | 1349 | 21.3966
[10 empty] | 1348.8 | 22.3819
[10 empty] | 1348.7 | 23.0935
[10 empty] | 1348.3 | 24.9445
[10 empty] | 1347.9 | 26.3248
[10 empty] | 1347.7 | 28.5636
[10 empty] | 1347.5 | 29.8784
[10 empty] | 1347.2 | 30.2357
[10 empty] | 1347 | 32.9738
[10 empty] | 1346.8 | 33.4289
[10 empty] | 1346.5 | 33.8567
[10 empty] | 1346.3 | 35.8492
[10 empty] | 1346 | 40.1102
[10 empty] | 1345.8 | 43.4095
[10 empty] | 1345.4 | 49.774
[10 empty] | 1345.1 | 56.7523
[10 empty] | 1345 | 57.3757
[10 empty] | 1344.7 | 64.7576
[10 empty] | 1344.5 | 72.9114
[10 empty] | 1344.2 | 83.8574
[10 empty] | 1343.8 | 95.5369
[10 empty] | 1343.5 | 124.724
[10 empty] | 1343 | 165.5454