## Sheet1
SiO2 | Al2O3 | CaO | Fe2O3 | SO3 | MgO | K20 | TiO2 | Na2O | P2O5 | 1513.1 | 7.0239 | 结晶渣 | 1392.9 | 25.1567
44.95 | 17.9 | 18.87 | 5.45 | 7.21 | 1.04 | 1.19 | 0.88 | 1 | 0.24 | 1512.9 | 7.3536
[10 empty] | 1512.7 | 7.3536
[10 empty] | 1512.7 | 7.4038
[10 empty] | 1512.5 | 7.2877
[10 empty] | 1512.4 | 6.9862
[10 empty] | 1512.4 | 6.9925
[10 empty] | 1512.2 | 7.498
[10 empty] | 1512 | 7.4792
[10 empty] | 1511.8 | 7.3034
[10 empty] | 1511.6 | 7.1307
[10 empty] | 1511.6 | 7.0051
[10 empty] | 1511.4 | 7.2751
[10 empty] | 1511.3 | 7.2531
[10 empty] | 1511 | 7.0113
[10 empty] | 1511 | 7.1589
[10 empty] | 1510.8 | 7.3159
[10 empty] | 1510.6 | 7.5074
[10 empty] | 1510.4 | 7.407
[10 empty] | 1510.3 | 7.2971
[10 empty] | 1510.2 | 7.2468
[10 empty] | 1509.8 | 7.1526
[10 empty] | 1509.7 | 7.5357
[10 empty] | 1509.4 | 7.3787
[10 empty] | 1509.5 | 7.1997
[10 empty] | 1509.3 | 7.3222
[10 empty] | 1509 | 7.4352
[10 empty] | 1508.7 | 7.6362
[10 empty] | 1508.7 | 7.476
[10 empty] | 1508.3 | 7.3787
[10 empty] | 1508.2 | 6.9768
[10 empty] | 1508.3 | 6.9862
[10 empty] | 1508 | 7.3756
[10 empty] | 1507.8 | 7.2217
[10 empty] | 1507.6 | 7.3442
[10 empty] | 1507.5 | 7.4635
[10 empty] | 1507.1 | 7.7649
[10 empty] | 1506.9 | 7.6362
[10 empty] | 1506.7 | 7.272
[10 empty] | 1506.4 | 7.1683
[10 empty] | 1506.3 | 7.2908
[10 empty] | 1506.1 | 7.5012
[10 empty] | 1506 | 7.2845
[10 empty] | 1505.8 | 7.4415
[10 empty] | 1505.8 | 7.6142
[10 empty] | 1505.3 | 7.7712
[10 empty] | 1505.2 | 7.6456
[10 empty] | 1504.9 | 7.721
[10 empty] | 1504.7 | 7.5326
[10 empty] | 1504.6 | 8.0067
[10 empty] | 1504.3 | 8.0789
[10 empty] | 1504.1 | 8.0946
[10 empty] | 1503.9 | 7.4823
[10 empty] | 1503.6 | 7.1181
[10 empty] | 1503.7 | 7.4195
[10 empty] | 1503.4 | 7.4541
[10 empty] | 1503.1 | 7.5357
[10 empty] | 1503.1 | 7.5734
[10 empty] | 1502.7 | 7.8089
[10 empty] | 1502.6 | 7.7869
[10 empty] | 1502.3 | 7.7304
[10 empty] | 1502.1 | 7.7084
[10 empty] | 1501.9 | 7.6173
[10 empty] | 1501.7 | 7.8905
[10 empty] | 1501.5 | 8.1323
[10 empty] | 1501.1 | 7.9313
[10 empty] | 1501.1 | 7.5828
[10 empty] | 1501.3 | 7.3756
[10 empty] | 1501.2 | 8.1197
[10 empty] | 1500.5 | 8.1668
[10 empty] | 1500.4 | 7.7147
[10 empty] | 1500.2 | 7.8748
[10 empty] | 1499.9 | 8.2799
[10 empty] | 1499.8 | 8.5028
[10 empty] | 1499.5 | 8.3489
[10 empty] | 1499.3 | 7.8874
[10 empty] | 1499 | 7.4227
[10 empty] | 1498.9 | 7.4855
[10 empty] | 1498.8 | 7.8811
[10 empty] | 1498.5 | 8.0255
[10 empty] | 1498.5 | 8.0475
[10 empty] | 1498.1 | 8.2171
[10 empty] | 1497.8 | 8.1982
[10 empty] | 1497.5 | 8.3772
[10 empty] | 1497.2 | 7.9502
[10 empty] | 1496.9 | 8.0475
[10 empty] | 1496.8 | 8.2799
[10 empty] | 1496.6 | 8.3332
[10 empty] | 1496.4 | 8.2108
[10 empty] | 1496.4 | 7.9784
[10 empty] | 1496.3 | 7.7712
[10 empty] | 1496 | 8.2453
[10 empty] | 1495.5 | 8.5216
[10 empty] | 1495.4 | 8.3395
[10 empty] | 1495.2 | 8.1794
[10 empty] | 1494.9 | 8.1637
[10 empty] | 1494.8 | 8.5248
[10 empty] | 1494.6 | 8.4431
[10 empty] | 1494.3 | 8.0977
[10 empty] | 1494.4 | 7.8591
[10 empty] | 1494 | 7.8968
[10 empty] | 1493.8 | 8.5185
[10 empty] | 1493.4 | 8.4714
[10 empty] | 1493.4 | 8.2924
[10 empty] | 1493 | 8.6284
[10 empty] | 1493 | 8.9016
[10 empty] | 1492.4 | 8.7697
[10 empty] | 1492.3 | 8.6598
[10 empty] | 1492.1 | 8.1291
[10 empty] | 1492 | 7.9219
[10 empty] | 1491.9 | 8.2485
[10 empty] | 1491.6 | 8.3709
[10 empty] | 1491.7 | 8.2924
[10 empty] | 1491.2 | 8.5781
[10 empty] | 1491 | 8.5938
[10 empty] | 1490.8 | 8.8921
[10 empty] | 1490.5 | 8.6566
[10 empty] | 1490.4 | 8.3772
[10 empty] | 1490.1 | 8.0601
[10 empty] | 1489.7 | 8.4212
[10 empty] | 1489.7 | 8.1762
[10 empty] | 1489.5 | 8.6723
[10 empty] | 1489.2 | 8.7477
[10 empty] | 1489.2 | 8.6629
[10 empty] | 1489 | 8.7351
[10 empty] | 1488.6 | 8.8639
[10 empty] | 1488.3 | 8.9549
[10 empty] | 1488.2 | 8.7885
[10 empty] | 1487.9 | 9.0648
[10 empty] | 1487.7 | 8.9204
[10 empty] | 1487.6 | 9.2878
[10 empty] | 1487.4 | 9.2626
[10 empty] | 1487.1 | 9.0711
[10 empty] | 1487 | 8.3521
[10 empty] | 1486.9 | 8.3175
[10 empty] | 1486.6 | 8.6284
[10 empty] | 1486.5 | 8.7383
[10 empty] | 1486.4 | 9.0083
[10 empty] | 1486.1 | 8.9832
[10 empty] | 1486.1 | 9.3192
[10 empty] | 1485.6 | 9.002
[10 empty] | 1485.3 | 8.8953
[10 empty] | 1485 | 8.7885
[10 empty] | 1484.8 | 8.7665
[10 empty] | 1484.7 | 8.8356
[10 empty] | 1484.5 | 9.181
[10 empty] | 1484.2 | 8.9895
[10 empty] | 1484.1 | 8.9392
[10 empty] | 1483.9 | 9.2564
[10 empty] | 1483.8 | 9.2187
[10 empty] | 1483.4 | 9.4604
[10 empty] | 1483.2 | 9.1496
[10 empty] | 1482.9 | 9.0962
[10 empty] | 1482.8 | 9.4604
[10 empty] | 1482.5 | 9.5578
[10 empty] | 1482.2 | 9.3254
[10 empty] | 1482.1 | 9.0397
[10 empty] | 1481.9 | 8.8168
[10 empty] | 1481.6 | 9.2532
[10 empty] | 1481.5 | 9.4887
[10 empty] | 1481.5 | 9.4479
[10 empty] | 1481 | 9.1716
[10 empty] | 1480.8 | 9.2689
[10 empty] | 1480.7 | 9.5892
[10 empty] | 1480.4 | 9.5138
[10 empty] | 1480.3 | 9.382
[10 empty] | 1480 | 9.7682
[10 empty] | 1479.7 | 9.9911
[10 empty] | 1479.6 | 10.2297
[10 empty] | 1479.5 | 9.7807
[10 empty] | 1479.1 | 9.1433
[10 empty] | 1478.8 | 9.2815
[10 empty] | 1478.7 | 9.3474
[10 empty] | 1478.5 | 9.7022
[10 empty] | 1478.2 | 9.5201
[10 empty] | 1478 | 9.5201
[10 empty] | 1477.9 | 9.6331
[10 empty] | 1477.7 | 9.6928
[10 empty] | 1477.5 | 9.9597
[10 empty] | 1477.2 | 9.765
[10 empty] | 1477.1 | 9.6897
[10 empty] | 1476.7 | 10.123
[10 empty] | 1476.6 | 10.1826
[10 empty] | 1476.4 | 9.7587
[10 empty] | 1476.2 | 9.2752
[10 empty] | 1475.9 | 9.1936
[10 empty] | 1475.9 | 9.36
[10 empty] | 1475.5 | 9.6928
[10 empty] | 1475.3 | 9.8938
[10 empty] | 1475.1 | 10.1638
[10 empty] | 1474.9 | 10.1198
[10 empty] | 1474.7 | 10.3271
[10 empty] | 1474.3 | 10.101
[10 empty] | 1474.3 | 9.6771
[10 empty] | 1474.1 | 9.608
[10 empty] | 1473.7 | 9.9
[10 empty] | 1473.6 | 10.1544
[10 empty] | 1473.6 | 9.8969
[10 empty] | 1473.2 | 9.8215
[10 empty] | 1473.2 | 10.1952
[10 empty] | 1472.9 | 10.2329
[10 empty] | 1472.5 | 10.1669
[10 empty] | 1472.3 | 10.0445
[10 empty] | 1472.2 | 10.057
[10 empty] | 1472 | 10.3836
[10 empty] | 1471.8 | 10.3742
[10 empty] | 1471.4 | 10.4244
[10 empty] | 1471.3 | 10.0853
[10 empty] | 1471.2 | 10.3208
[10 empty] | 1470.9 | 10.5343
[10 empty] | 1470.8 | 10.4118
[10 empty] | 1470.5 | 10.4464
[10 empty] | 1470.2 | 10.1449
[10 empty] | 1470 | 10.6724
[10 empty] | 1469.9 | 10.955
[10 empty] | 1469.6 | 10.6128
[10 empty] | 1469.4 | 10.1983
[10 empty] | 1469.3 | 9.8875
[10 empty] | 1469.1 | 9.9691
[10 empty] | 1469 | 10.2548
[10 empty] | 1468.6 | 10.5814
[10 empty] | 1468.3 | 10.506
[10 empty] | 1468.1 | 10.6316
[10 empty] | 1467.9 | 10.9205
[10 empty] | 1467.6 | 10.9268
[10 empty] | 1467.6 | 10.7038
[10 empty] | 1467.2 | 10.1858
[10 empty] | 1467.3 | 10.236
[10 empty] | 1466.9 | 10.55
[10 empty] | 1466.6 | 10.594
[10 empty] | 1466.5 | 10.4903
[10 empty] | 1466.2 | 10.8389
[10 empty] | 1466 | 10.8483
[10 empty] | 1465.8 | 11.1309
[10 empty] | 1465.5 | 10.9111
[10 empty] | 1465.2 | 10.8765
[10 empty] | 1465.2 | 10.9645
[10 empty] | 1464.8 | 11.404
[10 empty] | 1464.9 | 11.4323
[10 empty] | 1464.4 | 10.7855
[10 empty] | 1464.4 | 10.6222
[10 empty] | 1464.2 | 10.5029
[10 empty] | 1464.2 | 10.9582
[10 empty] | 1463.9 | 11.2251
[10 empty] | 1463.5 | 11.3224
[10 empty] | 1463.3 | 11.3632
[10 empty] | 1463.1 | 11.7494
[10 empty] | 1462.7 | 11.4323
[10 empty] | 1462.5 | 11.3601
[10 empty] | 1462.4 | 11.2282
[10 empty] | 1462 | 11.5359
[10 empty] | 1461.8 | 11.6772
[10 empty] | 1461.8 | 11.627
[10 empty] | 1461.5 | 11.2847
[10 empty] | 1461.2 | 10.8985
[10 empty] | 1461 | 10.8012
[10 empty] | 1461 | 11.1937
[10 empty] | 1460.7 | 11.3758
[10 empty] | 1460.6 | 11.2345
[10 empty] | 1460.4 | 11.3287
[10 empty] | 1460 | 11.5862
[10 empty] | 1459.8 | 11.6176
[10 empty] | 1459.6 | 11.5485
[10 empty] | 1459.3 | 11.1058
[10 empty] | 1459.2 | 10.9959
[10 empty] | 1459 | 11.492
[10 empty] | 1458.9 | 11.6144
[10 empty] | 1458.6 | 11.3507
[10 empty] | 1458.4 | 11.2879
[10 empty] | 1458.2 | 11.8405
[10 empty] | 1457.9 | 11.6866
[10 empty] | 1457.6 | 11.8499
[10 empty] | 1457.4 | 11.5642
[10 empty] | 1457.3 | 11.6898
[10 empty] | 1456.9 | 11.9441
[10 empty] | 1456.6 | 11.5924
[10 empty] | 1456.2 | 11.5736
[10 empty] | 1456 | 11.7243
[10 empty] | 1455.9 | 12.3177
[10 empty] | 1455.6 | 12.1764
[10 empty] | 1455.3 | 12.0477
[10 empty] | 1455.2 | 12.1513
[10 empty] | 1454.9 | 12.0697
[10 empty] | 1454.9 | 11.9253
[10 empty] | 1454.4 | 12.1356
[10 empty] | 1454.2 | 12.1639
[10 empty] | 1454 | 12.5218
[10 empty] | 1454.1 | 12.5627
[10 empty] | 1453.6 | 12.1105
[10 empty] | 1453.3 | 11.5987
[10 empty] | 1453.2 | 11.5736
[10 empty] | 1453 | 11.9661
[10 empty] | 1452.8 | 12.189
[10 empty] | 1452.5 | 12.0571
[10 empty] | 1452.3 | 12.1419
[10 empty] | 1452.1 | 12.3805
[10 empty] | 1451.9 | 12.5689
[10 empty] | 1451.5 | 12.1796
[10 empty] | 1451.6 | 12.4339
[10 empty] | 1451.2 | 12.795
[10 empty] | 1451 | 12.9237
[10 empty] | 1450.6 | 12.9426
[10 empty] | 1450.6 | 12.5784
[10 empty] | 1450.2 | 12.189
[10 empty] | 1450.3 | 12.4904
[10 empty] | 1449.8 | 12.9677
[10 empty] | 1449.8 | 12.9646
[10 empty] | 1449.8 | 12.5187
[10 empty] | 1449.6 | 12.5156
[10 empty] | 1449.2 | 12.6977
[10 empty] | 1449.1 | 13.0933
[10 empty] | 1448.9 | 12.7919
[10 empty] | 1448.7 | 12.8986
[10 empty] | 1448.3 | 12.9614
[10 empty] | 1448.2 | 13.1969
[10 empty] | 1448 | 13.222
[10 empty] | 1447.6 | 13.0964
[10 empty] | 1447.7 | 12.8076
[10 empty] | 1447.4 | 12.5344
[10 empty] | 1447.2 | 13.0682
[10 empty] | 1446.9 | 13.3665
[10 empty] | 1446.7 | 12.8044
[10 empty] | 1446.4 | 13.1153
[10 empty] | 1446.2 | 13.2314
[10 empty] | 1446 | 13.558
[10 empty] | 1445.7 | 13.2471
[10 empty] | 1445.5 | 13.0745
[10 empty] | 1445.2 | 13.4858
[10 empty] | 1445.2 | 13.5768
[10 empty] | 1445.2 | 13.8971
[10 empty] | 1444.9 | 13.8155
[10 empty] | 1444.7 | 13.3696
[10 empty] | 1444.4 | 13.4198
[10 empty] | 1444.3 | 13.6679
[10 empty] | 1443.9 | 13.5549
[10 empty] | 1443.5 | 13.7275
[10 empty] | 1443.2 | 13.9285
[10 empty] | 1443.2 | 14.1828
[10 empty] | 1442.8 | 14.3084
[10 empty] | 1442.7 | 13.9065
[10 empty] | 1442.4 | 13.3947
[10 empty] | 1442.3 | 13.6648
[10 empty] | 1442 | 13.9882
[10 empty] | 1441.8 | 14.3084
[10 empty] | 1441.6 | 14.2488
[10 empty] | 1441.5 | 13.602
[10 empty] | 1441.4 | 13.7464
[10 empty] | 1441.1 | 13.9034
[10 empty] | 1440.9 | 13.9536
[10 empty] | 1440.5 | 14.1138
[10 empty] | 1440.3 | 14.2645
[10 empty] | 1440 | 14.9584
[10 empty] | 1440 | 14.6507
[10 empty] | 1439.8 | 13.9662
[10 empty] | 1439.5 | 13.6993
[10 empty] | 1439.3 | 13.7966
[10 empty] | 1439.1 | 13.9034
[10 empty] | 1439.1 | 14.0572
[10 empty] | 1438.7 | 14.164
[10 empty] | 1438.6 | 14.3304
[10 empty] | 1438 | 14.4905
[10 empty] | 1437.8 | 14.704
[10 empty] | 1437.7 | 14.8924
[10 empty] | 1437.6 | 13.9787
[10 empty] | 1437.4 | 14.1106
[10 empty] | 1437.1 | 14.5565
[10 empty] | 1436.9 | 14.7637
[10 empty] | 1436.8 | 14.5439
[10 empty] | 1436.8 | 14.4089
[10 empty] | 1436.3 | 14.412
[10 empty] | 1436.2 | 14.7135
[10 empty] | 1435.9 | 14.8359
[10 empty] | 1435.6 | 14.6381
[10 empty] | 1435.4 | 14.8391
[10 empty] | 1435.2 | 15.2347
[10 empty] | 1435 | 15.3477
[10 empty] | 1434.9 | 14.9835
[10 empty] | 1434.5 | 14.4152
[10 empty] | 1434.3 | 14.6821
[10 empty] | 1434.2 | 14.861
[10 empty] | 1433.9 | 15.0526
[10 empty] | 1433.8 | 15.0086
[10 empty] | 1433.5 | 15.1562
[10 empty] | 1433.2 | 15.5487
[10 empty] | 1433 | 15.6115
[10 empty] | 1432.8 | 15.4545
[10 empty] | 1432.6 | 14.8924
[10 empty] | 1432.4 | 14.7292
[10 empty] | 1432.2 | 15.1342
[10 empty] | 1432.2 | 15.7214
[10 empty] | 1431.9 | 15.3383
[10 empty] | 1431.7 | 15.2504
[10 empty] | 1431.5 | 15.2378
[10 empty] | 1431.3 | 15.4388
[10 empty] | 1430.8 | 15.8815
[10 empty] | 1430.7 | 15.3257
[10 empty] | 1430.5 | 15.5958
[10 empty] | 1430.1 | 15.9192
[10 empty] | 1429.9 | 16.0699
[10 empty] | 1429.8 | 15.8909
[10 empty] | 1429.5 | 15.7402
[10 empty] | 1429.4 | 15.2535
[10 empty] | 1429.6 | 15.5581
[10 empty] | 1429.2 | 15.8061
[10 empty] | 1428.8 | 16.0354
[10 empty] | 1428.5 | 15.9003
[10 empty] | 1428.3 | 16.0134
[10 empty] | 1428 | 16.296
[10 empty] | 1428 | 16.1641
[10 empty] | 1427.6 | 15.6397
[10 empty] | 1427.2 | 15.5958
[10 empty] | 1427 | 15.8878
[10 empty] | 1427.1 | 16.3274
[10 empty] | 1426.7 | 16.5032
[10 empty] | 1426.6 | 16.0919
[10 empty] | 1426.3 | 15.96
[10 empty] | 1426.2 | 16.1892
[10 empty] | 1425.9 | 16.2771
[10 empty] | 1425.6 | 16.4718
[10 empty] | 1425.3 | 16.2363
[10 empty] | 1425.3 | 16.7512
[10 empty] | 1424.9 | 16.7512
[10 empty] | 1424.7 | 16.7858
[10 empty] | 1424.5 | 16.723
[10 empty] | 1424.4 | 16.5597
[10 empty] | 1424.3 | 16.1107
[10 empty] | 1424 | 16.365
[10 empty] | 1423.7 | 16.544
[10 empty] | 1423.4 | 16.7355
[10 empty] | 1423.2 | 16.8203
[10 empty] | 1423 | 17.0495
[10 empty] | 1422.8 | 17.3478
[10 empty] | 1422.5 | 17.1123
[10 empty] | 1422.4 | 16.387
[10 empty] | 1422.2 | 16.431
[10 empty] | 1421.9 | 16.88
[10 empty] | 1421.8 | 16.8517
[10 empty] | 1421.5 | 16.8046
[10 empty] | 1421.3 | 16.858
[10 empty] | 1421.2 | 17.1406
[10 empty] | 1420.7 | 17.4232
[10 empty] | 1420.5 | 17.3824
[10 empty] | 1420.5 | 17.2725
[10 empty] | 1420 | 16.8235
[10 empty] | 1419.9 | 16.9742
[10 empty] | 1419.8 | 17.5551
[10 empty] | 1419.6 | 17.508
[10 empty] | 1419.5 | 17.3447
[10 empty] | 1419.3 | 17.0652
[10 empty] | 1419.1 | 17.5425
[10 empty] | 1418.5 | 17.8753
[10 empty] | 1418.7 | 17.4797
[10 empty] | 1418.4 | 17.3886
[10 empty] | 1418.1 | 17.6618
[10 empty] | 1417.8 | 17.8785
[10 empty] | 1417.5 | 18.1359
[10 empty] | 1417.5 | 17.913
[10 empty] | 1417.2 | 17.9193
[10 empty] | 1417.1 | 17.6744
[10 empty] | 1417 | 17.869
[10 empty] | 1416.6 | 17.8094
[10 empty] | 1416.3 | 17.9067
[10 empty] | 1415.9 | 17.9193
[10 empty] | 1415.7 | 18.3871
[10 empty] | 1415.6 | 18.5002
[10 empty] | 1415.2 | 18.227
[10 empty] | 1415.2 | 17.8565
[10 empty] | 1414.9 | 17.8565
[10 empty] | 1414.9 | 18.07
[10 empty] | 1414.5 | 18.1673
[10 empty] | 1414.5 | 18.4185
[10 empty] | 1414 | 18.3275
[10 empty] | 1413.8 | 18.7419
[10 empty] | 1413.5 | 19.1564
[10 empty] | 1413.3 | 18.8581
[10 empty] | 1413.3 | 18.1548
[10 empty] | 1413.1 | 18.1014
[10 empty] | 1413 | 18.5818
[10 empty] | 1412.7 | 18.8047
[10 empty] | 1412.5 | 18.7765
[10 empty] | 1412.2 | 18.6886
[10 empty] | 1412 | 19.1752
[10 empty] | 1411.7 | 19.2035
[10 empty] | 1411.5 | 19.0371
[10 empty] | 1411.3 | 18.8173
[10 empty] | 1411.1 | 19.0088
[10 empty] | 1410.8 | 19.3165
[10 empty] | 1410.6 | 19.5677
[10 empty] | 1410.5 | 19.687
[10 empty] | 1410.3 | 19.1784
[10 empty] | 1410 | 19.0339
[10 empty] | 1410.2 | 19.1721
[10 empty] | 1409.8 | 19.2914
[10 empty] | 1409.4 | 19.2726
[10 empty] | 1409.2 | 19.5771
[10 empty] | 1408.9 | 19.6965
[10 empty] | 1408.7 | 19.9162
[10 empty] | 1408.5 | 19.7593
[10 empty] | 1408.3 | 19.4892
[10 empty] | 1408.2 | 19.26
[10 empty] | 1408.1 | 19.2914
[10 empty] | 1408 | 19.5269
[10 empty] | 1407.6 | 19.5771
[10 empty] | 1407.1 | 19.6713
[10 empty] | 1407.2 | 20.0387
[10 empty] | 1406.8 | 20.1046
[10 empty] | 1406.7 | 20.3119
[10 empty] | 1406.3 | 19.6808
[10 empty] | 1406.2 | 19.5457
[10 empty] | 1406.1 | 19.7373
[10 empty] | 1405.8 | 19.888
[10 empty] | 1405.8 | 19.9979
[10 empty] | 1405.6 | 20.0638
[10 empty] | 1405.2 | 20.2742
[10 empty] | 1404.9 | 20.5191
[10 empty] | 1404.5 | 20.4814
[10 empty] | 1404.5 | 20.45
[10 empty] | 1404.1 | 19.8377
[10 empty] | 1404.1 | 20.0418
[10 empty] | 1403.8 | 20.5128
[10 empty] | 1403.5 | 20.4846
[10 empty] | 1403.4 | 20.5065
[10 empty] | 1402.9 | 20.6353
[10 empty] | 1402.9 | 20.921
[10 empty] | 1402.5 | 20.9807
[10 empty] | 1402.4 | 21.0058
[10 empty] | 1402.1 | 20.5662
[10 empty] | 1401.9 | 20.5913
[10 empty] | 1401.8 | 20.7609
[10 empty] | 1401.7 | 21.1722
[10 empty] | 1401.4 | 20.9587
[10 empty] | 1401.1 | 21.034
[10 empty] | 1400.9 | 21.279
[10 empty] | 1400.6 | 21.5113
[10 empty] | 1400.4 | 21.4077
[10 empty] | 1400.1 | 21.1502
[10 empty] | 1400 | 20.9241
[10 empty] | 1399.6 | 21.4925
[10 empty] | 1399.5 | 21.6777
[10 empty] | 1399.3 | 21.7217
[10 empty] | 1399.1 | 21.5019
[10 empty] | 1398.7 | 21.6589
[10 empty] | 1398.7 | 21.9729
[10 empty] | 1398.4 | 21.8912
[10 empty] | 1398.1 | 21.7028
[10 empty] | 1398 | 21.706
[10 empty] | 1397.7 | 21.7562
[10 empty] | 1397.5 | 22.3088
[10 empty] | 1397.4 | 22.3183
[10 empty] | 1397.1 | 22.0671
[10 empty] | 1397.1 | 21.9791
[10 empty] | 1396.8 | 22.2963
[10 empty] | 1396.5 | 22.5632
[10 empty] | 1396.2 | 22.1864
[10 empty] | 1396.1 | 22.1958
[10 empty] | 1395.7 | 22.582
[10 empty] | 1395.7 | 22.7547
[10 empty] | 1395.3 | 22.9399
[10 empty] | 1395.2 | 22.761
[10 empty] | 1395 | 22.4313
[10 empty] | 1394.6 | 22.6919
[10 empty] | 1394.4 | 23.2257
[10 empty] | 1394.1 | 23.4455
[10 empty] | 1394 | 23.6872
[10 empty] | 1393.7 | 24.2085
[10 empty] | 1393.5 | 24.9118
[10 empty] | 1393.3 | 25.3263
[10 empty] | 1393.1 | 25.2226
[10 empty] | 1392.9 | 25.1567
[10 empty] | 1392.5 | 26.2933
[10 empty] | 1392.3 | 27.9355
[10 empty] | 1392 | 30.4505
[10 empty] | 1391.7 | 30.5793
[10 empty] | 1391.3 | 31.4741
[10 empty] | 1391.2 | 31.1036
[10 empty] | 1391 | 31.2198
[10 empty] | 1390.6 | 33.4114
[10 empty] | 1390.6 | 30.4757
[10 empty] | 1390.4 | 33.7976
[10 empty] | 1390.2 | 40.6457
[10 empty] | 1390 | 36.5011
[10 empty] | 1389.9 | 46.1279
[10 empty] | 1389.5 | 70.1824
[10 empty] | 1389.5 | 92.5824
[10 empty] | 1389.3 | 102.3734
[10 empty] | 1389.2 | 112.0318
[10 empty] | 1388.8 | 127.3208
[10 empty] | 1388.5 | 139.4198