## Sheet1
SiO2 | Al2O3 | CaO | Fe2O3 | SO3 | MgO | K20 | TiO2 | Na2O | P2O5 | 1500 | 0.6478 | 结晶渣 | 1193.3 | 39.1682
36.69 | 16.2 | 19.7 | 10.07 | 11.88 | 2.52 | 0.59 | 0.69 | 1.4 | 0.03 | 1499.5 | 0.6685
[10 empty] | 1499.4 | 0.6846
[10 empty] | 1499.4 | 0.6616
[10 empty] | 1499 | 0.6777
[10 empty] | 1498.8 | 0.7007
[10 empty] | 1498.5 | 0.6524
[10 empty] | 1498.5 | 0.6708
[10 empty] | 1498.3 | 0.6869
[10 empty] | 1498 | 0.6547
[10 empty] | 1497.6 | 0.6938
[10 empty] | 1497.4 | 0.6984
[10 empty] | 1497.3 | 0.6501
[10 empty] | 1497.1 | 0.6846
[10 empty] | 1497 | 0.6823
[10 empty] | 1496.7 | 0.6616
[10 empty] | 1496.5 | 0.6984
[10 empty] | 1496.2 | 0.6915
[10 empty] | 1495.9 | 0.6616
[10 empty] | 1495.8 | 0.6915
[10 empty] | 1495.6 | 0.6869
[10 empty] | 1495.4 | 0.6639
[10 empty] | 1495.3 | 0.703
[10 empty] | 1495 | 0.6984
[10 empty] | 1494.8 | 0.6754
[10 empty] | 1495 | 0.6915
[10 empty] | 1494.2 | 0.6869
[10 empty] | 1494.1 | 0.6662
[10 empty] | 1494.1 | 0.7076
[10 empty] | 1493.8 | 0.7076
[10 empty] | 1493.4 | 0.6708
[10 empty] | 1493.3 | 0.7076
[10 empty] | 1493 | 0.6869
[10 empty] | 1493 | 0.6731
[10 empty] | 1492.6 | 0.7214
[10 empty] | 1492.3 | 0.6892
[10 empty] | 1492.1 | 0.6823
[10 empty] | 1491.8 | 0.7099
[10 empty] | 1491.8 | 0.6984
[10 empty] | 1491.7 | 0.68
[10 empty] | 1491.2 | 0.726
[10 empty] | 1491 | 0.7076
[10 empty] | 1491.2 | 0.6915
[10 empty] | 1490.8 | 0.726
[10 empty] | 1490.7 | 0.6961
[10 empty] | 1490.2 | 0.6915
[10 empty] | 1490 | 0.7214
[10 empty] | 1489.9 | 0.703
[10 empty] | 1489.7 | 0.7007
[10 empty] | 1489.6 | 0.7283
[10 empty] | 1489.3 | 0.6915
[10 empty] | 1489.1 | 0.7122
[10 empty] | 1488.9 | 0.726
[10 empty] | 1488.7 | 0.6915
[10 empty] | 1488.5 | 0.7306
[10 empty] | 1488.2 | 0.7329
[10 empty] | 1488.1 | 0.6961
[10 empty] | 1487.9 | 0.7306
[10 empty] | 1487.7 | 0.7168
[10 empty] | 1487.6 | 0.6984
[10 empty] | 1487.1 | 0.7375
[10 empty] | 1486.8 | 0.7283
[10 empty] | 1486.8 | 0.7076
[10 empty] | 1486.5 | 0.7398
[10 empty] | 1486.1 | 0.7306
[10 empty] | 1486.1 | 0.703
[10 empty] | 1485.9 | 0.7467
[10 empty] | 1485.7 | 0.7306
[10 empty] | 1485.5 | 0.7145
[10 empty] | 1485.4 | 0.7559
[10 empty] | 1485.1 | 0.7352
[10 empty] | 1484.9 | 0.7145
[10 empty] | 1484.4 | 0.7559
[10 empty] | 1484.4 | 0.7536
[10 empty] | 1484.2 | 0.7306
[10 empty] | 1483.9 | 0.7605
[10 empty] | 1483.8 | 0.7352
[10 empty] | 1483.7 | 0.7237
[10 empty] | 1483.4 | 0.772
[10 empty] | 1483.3 | 0.7605
[10 empty] | 1483 | 0.7375
[10 empty] | 1482.8 | 0.7697
[10 empty] | 1482.4 | 0.7375
[10 empty] | 1482.5 | 0.7306
[10 empty] | 1482.2 | 0.7835
[10 empty] | 1481.9 | 0.7559
[10 empty] | 1481.7 | 0.7421
[10 empty] | 1481.5 | 0.7766
[10 empty] | 1481.3 | 0.749
[10 empty] | 1481 | 0.7467
[10 empty] | 1480.7 | 0.7789
[10 empty] | 1480.6 | 0.7674
[10 empty] | 1480.3 | 0.7582
[10 empty] | 1480.1 | 0.7904
[10 empty] | 1479.9 | 0.7536
[10 empty] | 1479.8 | 0.7536
[10 empty] | 1479.6 | 0.7973
[10 empty] | 1479.2 | 0.7697
[10 empty] | 1479.1 | 0.772
[10 empty] | 1479 | 0.8065
[10 empty] | 1478.9 | 0.7674
[10 empty] | 1478.4 | 0.7766
[10 empty] | 1478.2 | 0.7973
[10 empty] | 1478 | 0.7743
[10 empty] | 1478 | 0.7812
[10 empty] | 1477.5 | 0.8157
[10 empty] | 1477.3 | 0.7743
[10 empty] | 1477.2 | 0.7835
[10 empty] | 1476.9 | 0.8042
[10 empty] | 1476.6 | 0.7789
[10 empty] | 1476.4 | 0.8157
[10 empty] | 1476.3 | 0.8226
[10 empty] | 1476 | 0.7812
[10 empty] | 1475.9 | 0.7904
[10 empty] | 1475.6 | 0.8341
[10 empty] | 1475.3 | 0.7858
[10 empty] | 1475.3 | 0.8203
[10 empty] | 1475 | 0.8226
[10 empty] | 1474.9 | 0.795
[10 empty] | 1474.8 | 0.8088
[10 empty] | 1474.4 | 0.8226
[10 empty] | 1474.1 | 0.8019
[10 empty] | 1473.9 | 0.8203
[10 empty] | 1473.7 | 0.8318
[10 empty] | 1473.5 | 0.8111
[10 empty] | 1473.2 | 0.8249
[10 empty] | 1473 | 0.8364
[10 empty] | 1472.7 | 0.8088
[10 empty] | 1472.6 | 0.841
[10 empty] | 1472.4 | 0.8525
[10 empty] | 1472.2 | 0.8065
[10 empty] | 1471.9 | 0.841
[10 empty] | 1471.7 | 0.841
[10 empty] | 1471.3 | 0.8226
[10 empty] | 1471.4 | 0.8525
[10 empty] | 1470.8 | 0.8617
[10 empty] | 1470.8 | 0.8318
[10 empty] | 1470.8 | 0.8548
[10 empty] | 1470.5 | 0.8479
[10 empty] | 1470.2 | 0.8318
[10 empty] | 1470.1 | 0.8847
[10 empty] | 1469.8 | 0.8571
[10 empty] | 1469.8 | 0.8318
[10 empty] | 1469.6 | 0.8686
[10 empty] | 1469.2 | 0.864
[10 empty] | 1468.9 | 0.841
[10 empty] | 1468.7 | 0.887
[10 empty] | 1468.6 | 0.8456
[10 empty] | 1468.4 | 0.8479
[10 empty] | 1468.1 | 0.8893
[10 empty] | 1468 | 0.8594
[10 empty] | 1467.7 | 0.8387
[10 empty] | 1467.5 | 0.9031
[10 empty] | 1467.3 | 0.8778
[10 empty] | 1467.1 | 0.8686
[10 empty] | 1467 | 0.9054
[10 empty] | 1466.8 | 0.8686
[10 empty] | 1466.5 | 0.8548
[10 empty] | 1466.2 | 0.9146
[10 empty] | 1466 | 0.8893
[10 empty] | 1466 | 0.8732
[10 empty] | 1465.5 | 0.9146
[10 empty] | 1465.6 | 0.8755
[10 empty] | 1465 | 0.8847
[10 empty] | 1465 | 0.9215
[10 empty] | 1465 | 0.8916
[10 empty] | 1464.8 | 0.8939
[10 empty] | 1464.5 | 0.9353
[10 empty] | 1464.2 | 0.8916
[10 empty] | 1464.1 | 0.8893
[10 empty] | 1463.7 | 0.9307
[10 empty] | 1463.6 | 0.9031
[10 empty] | 1463.6 | 0.9031
[10 empty] | 1463.4 | 0.9307
[10 empty] | 1463 | 0.8916
[10 empty] | 1462.8 | 0.91
[10 empty] | 1462.5 | 0.9468
[10 empty] | 1462.3 | 0.9054
[10 empty] | 1462.3 | 0.9284
[10 empty] | 1461.8 | 0.9537
[10 empty] | 1461.7 | 0.9077
[10 empty] | 1461.5 | 0.9215
[10 empty] | 1461.3 | 0.9514
[10 empty] | 1461.2 | 0.9192
[10 empty] | 1460.9 | 0.9422
[10 empty] | 1460.7 | 0.956
[10 empty] | 1460.3 | 0.9123
[10 empty] | 1460.2 | 0.9376
[10 empty] | 1459.8 | 0.956
[10 empty] | 1459.7 | 0.9215
[10 empty] | 1459.6 | 0.9606
[10 empty] | 1459.3 | 0.9767
[10 empty] | 1459.2 | 0.933
[10 empty] | 1458.7 | 0.9721
[10 empty] | 1458.7 | 0.9698
[10 empty] | 1458.4 | 0.9353
[10 empty] | 1458.2 | 0.9928
[10 empty] | 1458.1 | 0.9905
[10 empty] | 1457.8 | 0.9514
[10 empty] | 1457.4 | 0.9698
[10 empty] | 1457.5 | 0.9836
[10 empty] | 1457.2 | 0.9606
[10 empty] | 1456.8 | 0.9951
[10 empty] | 1456.7 | 1.002
[10 empty] | 1456.3 | 0.9698
[10 empty] | 1456.3 | 0.9974
[10 empty] | 1456 | 0.9905
[10 empty] | 1455.7 | 0.9721
[10 empty] | 1455.6 | 1.0135
[10 empty] | 1455.3 | 1.0089
[10 empty] | 1455.1 | 0.9721
[10 empty] | 1454.8 | 1.0112
[10 empty] | 1454.7 | 0.9997
[10 empty] | 1454.6 | 0.979
[10 empty] | 1454.5 | 1.0411
[10 empty] | 1453.9 | 1.0112
[10 empty] | 1454.1 | 0.9882
[10 empty] | 1453.8 | 1.0365
[10 empty] | 1453.4 | 1.0089
[10 empty] | 1453.2 | 0.9951
[10 empty] | 1453.1 | 1.0526
[10 empty] | 1452.9 | 1.0319
[10 empty] | 1452.7 | 1.0089
[10 empty] | 1452.4 | 1.048
[10 empty] | 1452.1 | 1.0273
[10 empty] | 1451.9 | 1.0181
[10 empty] | 1451.7 | 1.0687
[10 empty] | 1451.7 | 1.0365
[10 empty] | 1451.3 | 1.0319
[10 empty] | 1451.1 | 1.0733
[10 empty] | 1451.1 | 1.0319
[10 empty] | 1450.5 | 1.025
[10 empty] | 1450.5 | 1.0963
[10 empty] | 1450.1 | 1.0618
[10 empty] | 1449.9 | 1.0526
[10 empty] | 1449.7 | 1.0917
[10 empty] | 1449.6 | 1.0526
[10 empty] | 1449.3 | 1.0457
[10 empty] | 1449.3 | 1.1032
[10 empty] | 1449.2 | 1.0595
[10 empty] | 1448.9 | 1.0756
[10 empty] | 1448.5 | 1.1078
[10 empty] | 1448.2 | 1.0572
[10 empty] | 1448 | 1.0664
[10 empty] | 1447.9 | 1.1101
[10 empty] | 1447.7 | 1.0756
[10 empty] | 1447.5 | 1.0917
[10 empty] | 1447.5 | 1.1423
[10 empty] | 1447 | 1.0733
[10 empty] | 1446.7 | 1.0917
[10 empty] | 1446.6 | 1.1308
[10 empty] | 1446.4 | 1.0871
[10 empty] | 1446.5 | 1.1216
[10 empty] | 1446 | 1.14
[10 empty] | 1445.6 | 1.0986
[10 empty] | 1445.5 | 1.1193
[10 empty] | 1445.3 | 1.1515
[10 empty] | 1444.9 | 1.1055
[10 empty] | 1444.8 | 1.1469
[10 empty] | 1444.6 | 1.1653
[10 empty] | 1444.4 | 1.1032
[10 empty] | 1444.1 | 1.1423
[10 empty] | 1443.9 | 1.1538
[10 empty] | 1443.6 | 1.1239
[10 empty] | 1443.4 | 1.1699
[10 empty] | 1443.2 | 1.1883
[10 empty] | 1443 | 1.1193
[10 empty] | 1442.7 | 1.1676
[10 empty] | 1442.5 | 1.1722
[10 empty] | 1442.5 | 1.1285
[10 empty] | 1442.3 | 1.1837
[10 empty] | 1442 | 1.1929
[10 empty] | 1441.6 | 1.1423
[10 empty] | 1441.5 | 1.1768
[10 empty] | 1441.4 | 1.1722
[10 empty] | 1441.1 | 1.1423
[10 empty] | 1441 | 1.2067
[10 empty] | 1440.9 | 1.1975
[10 empty] | 1440.3 | 1.1469
[10 empty] | 1440.3 | 1.2044
[10 empty] | 1440 | 1.1814
[10 empty] | 1439.9 | 1.163
[10 empty] | 1439.6 | 1.2274
[10 empty] | 1439.5 | 1.2182
[10 empty] | 1439.3 | 1.1722
[10 empty] | 1439 | 1.2366
[10 empty] | 1438.9 | 1.2021
[10 empty] | 1438.6 | 1.1745
[10 empty] | 1438.2 | 1.2596
[10 empty] | 1438.1 | 1.2274
[10 empty] | 1437.8 | 1.2136
[10 empty] | 1437.5 | 1.255
[10 empty] | 1437.3 | 1.209
[10 empty] | 1437.2 | 1.2021
[10 empty] | 1437 | 1.2688
[10 empty] | 1436.7 | 1.2412
[10 empty] | 1436.6 | 1.2297
[10 empty] | 1436.3 | 1.278
[10 empty] | 1436.1 | 1.232
[10 empty] | 1435.9 | 1.2297
[10 empty] | 1435.8 | 1.2849
[10 empty] | 1435.9 | 1.2573
[10 empty] | 1435.6 | 1.2481
[10 empty] | 1435.1 | 1.3033
[10 empty] | 1434.8 | 1.2481
[10 empty] | 1434.6 | 1.2527
[10 empty] | 1434.4 | 1.3125
[10 empty] | 1434.3 | 1.278
[10 empty] | 1433.9 | 1.2665
[10 empty] | 1433.9 | 1.3102
[10 empty] | 1433.5 | 1.2619
[10 empty] | 1433.4 | 1.2711
[10 empty] | 1433.1 | 1.3171
[10 empty] | 1432.9 | 1.278
[10 empty] | 1432.6 | 1.3033
[10 empty] | 1432.3 | 1.3309
[10 empty] | 1432.1 | 1.278
[10 empty] | 1432 | 1.2918
[10 empty] | 1432 | 1.3309
[10 empty] | 1431.5 | 1.301
[10 empty] | 1431.4 | 1.324
[10 empty] | 1431.3 | 1.3608
[10 empty] | 1431.2 | 1.2872
[10 empty] | 1430.7 | 1.3286
[10 empty] | 1430.4 | 1.3608
[10 empty] | 1430.3 | 1.3125
[10 empty] | 1430.1 | 1.3608
[10 empty] | 1429.8 | 1.3723
[10 empty] | 1429.8 | 1.3217
[10 empty] | 1429.5 | 1.3539
[10 empty] | 1429.3 | 1.3723
[10 empty] | 1429 | 1.3263
[10 empty] | 1428.7 | 1.3861
[10 empty] | 1428.6 | 1.3884
[10 empty] | 1428.5 | 1.3286
[10 empty] | 1428.2 | 1.3815
[10 empty] | 1427.9 | 1.3815
[10 empty] | 1427.8 | 1.3424
[10 empty] | 1427.6 | 1.4068
[10 empty] | 1427.3 | 1.416
[10 empty] | 1427 | 1.3516
[10 empty] | 1426.8 | 1.4183
[10 empty] | 1426.8 | 1.3976
[10 empty] | 1426.4 | 1.3562
[10 empty] | 1426 | 1.4344
[10 empty] | 1426 | 1.4321
[10 empty] | 1425.8 | 1.3838
[10 empty] | 1425.4 | 1.4344
[10 empty] | 1425.3 | 1.4206
[10 empty] | 1424.9 | 1.3838
[10 empty] | 1424.7 | 1.4597
[10 empty] | 1424.5 | 1.439
[10 empty] | 1424.3 | 1.4022
[10 empty] | 1423.9 | 1.4689
[10 empty] | 1423.9 | 1.4367
[10 empty] | 1423.8 | 1.4045
[10 empty] | 1423.6 | 1.4827
[10 empty] | 1423.2 | 1.4482
[10 empty] | 1422.9 | 1.4275
[10 empty] | 1423 | 1.485
[10 empty] | 1422.8 | 1.4413
[10 empty] | 1422.3 | 1.4229
[10 empty] | 1422.1 | 1.5057
[10 empty] | 1421.9 | 1.4712
[10 empty] | 1421.7 | 1.4436
[10 empty] | 1421.6 | 1.5103
[10 empty] | 1421.2 | 1.4528
[10 empty] | 1421 | 1.4436
[10 empty] | 1420.9 | 1.5356
[10 empty] | 1420.5 | 1.4896
[10 empty] | 1420.1 | 1.4735
[10 empty] | 1420.3 | 1.5333
[10 empty] | 1420 | 1.4781
[10 empty] | 1419.7 | 1.4781
[10 empty] | 1419.7 | 1.5494
[10 empty] | 1419.3 | 1.5034
[10 empty] | 1419.3 | 1.5057
[10 empty] | 1418.9 | 1.554
[10 empty] | 1418.7 | 1.5011
[10 empty] | 1418.4 | 1.5034
[10 empty] | 1418.3 | 1.5655
[10 empty] | 1418.1 | 1.5126
[10 empty] | 1417.9 | 1.554
[10 empty] | 1417.7 | 1.5839
[10 empty] | 1417.4 | 1.5149
[10 empty] | 1417.2 | 1.531
[10 empty] | 1417 | 1.5816
[10 empty] | 1416.6 | 1.5287
[10 empty] | 1416.7 | 1.5793
[10 empty] | 1416.5 | 1.6069
[10 empty] | 1416.2 | 1.531
[10 empty] | 1415.9 | 1.5655
[10 empty] | 1415.6 | 1.6
[10 empty] | 1415.5 | 1.5517
[10 empty] | 1415.2 | 1.6023
[10 empty] | 1415.1 | 1.6299
[10 empty] | 1414.9 | 1.554
[10 empty] | 1414.3 | 1.5908
[10 empty] | 1414.3 | 1.6253
[10 empty] | 1414.3 | 1.5747
[10 empty] | 1413.8 | 1.6368
[10 empty] | 1413.5 | 1.6437
[10 empty] | 1413.6 | 1.5701
[10 empty] | 1413.3 | 1.6253
[10 empty] | 1413.2 | 1.6437
[10 empty] | 1412.9 | 1.5885
[10 empty] | 1412.5 | 1.669
[10 empty] | 1412.5 | 1.669
[10 empty] | 1412.2 | 1.5977
[10 empty] | 1411.9 | 1.669
[10 empty] | 1411.7 | 1.6644
[10 empty] | 1411.8 | 1.6115
[10 empty] | 1411.3 | 1.6897
[10 empty] | 1411 | 1.6943
[10 empty] | 1411.1 | 1.6299
[10 empty] | 1410.5 | 1.6897
[10 empty] | 1410.5 | 1.6828
[10 empty] | 1410.3 | 1.6253
[10 empty] | 1410 | 1.715
[10 empty] | 1409.9 | 1.7127
[10 empty] | 1409.5 | 1.6483
[10 empty] | 1409.3 | 1.7196
[10 empty] | 1409.1 | 1.692
[10 empty] | 1409 | 1.6644
[10 empty] | 1408.7 | 1.7587
[10 empty] | 1408.5 | 1.7265
[10 empty] | 1408.4 | 1.6736
[10 empty] | 1407.9 | 1.7449
[10 empty] | 1407.8 | 1.7012
[10 empty] | 1407.7 | 1.6782
[10 empty] | 1407.4 | 1.784
[10 empty] | 1407 | 1.7311
[10 empty] | 1406.7 | 1.7173
[10 empty] | 1406.7 | 1.784
[10 empty] | 1406.5 | 1.7219
[10 empty] | 1406.3 | 1.7127
[10 empty] | 1406.1 | 1.8116
[10 empty] | 1405.7 | 1.7518
[10 empty] | 1405.6 | 1.7426
[10 empty] | 1405.4 | 1.8116
[10 empty] | 1405.1 | 1.7541
[10 empty] | 1405 | 1.7403
[10 empty] | 1404.6 | 1.8369
[10 empty] | 1404.5 | 1.7702
[10 empty] | 1404.3 | 1.7794
[10 empty] | 1404.3 | 1.8484
[10 empty] | 1404 | 1.7656
[10 empty] | 1403.5 | 1.7817
[10 empty] | 1403.4 | 1.8599
[10 empty] | 1403.4 | 1.761
[10 empty] | 1403 | 1.8208
[10 empty] | 1402.8 | 1.8484
[10 empty] | 1402.6 | 1.7886
[10 empty] | 1402.2 | 1.8714
[10 empty] | 1402.1 | 1.8783
[10 empty] | 1402 | 1.8001
[10 empty] | 1401.5 | 1.8484
[10 empty] | 1401.6 | 1.8645
[10 empty] | 1401.2 | 1.8093
[10 empty] | 1401 | 1.8898
[10 empty] | 1400.9 | 1.9059
[10 empty] | 1400.6 | 1.8254
[10 empty] | 1400.3 | 1.8944
[10 empty] | 1400.1 | 1.8806
[10 empty] | 1400 | 1.8369
[10 empty] | 1399.9 | 1.9174
[10 empty] | 1399.5 | 1.9151
[10 empty] | 1399.2 | 1.8415
[10 empty] | 1398.9 | 1.9266
[10 empty] | 1398.7 | 1.9082
[10 empty] | 1398.7 | 1.8599
[10 empty] | 1398.5 | 1.9657
[10 empty] | 1398.2 | 1.9404
[10 empty] | 1398 | 1.8829
[10 empty] | 1397.9 | 1.968
[10 empty] | 1397.5 | 1.9266
[10 empty] | 1397.4 | 1.8852
[10 empty] | 1397.2 | 1.9933
[10 empty] | 1396.8 | 1.9542
[10 empty] | 1396.7 | 1.9082
[10 empty] | 1396.5 | 1.9887
[10 empty] | 1396.4 | 1.9496
[10 empty] | 1396 | 1.9174
[10 empty] | 1395.8 | 2.014
[10 empty] | 1395.5 | 1.9703
[10 empty] | 1395.2 | 1.9404
[10 empty] | 1395 | 2.0232
[10 empty] | 1394.9 | 1.9519
[10 empty] | 1394.8 | 1.9381
[10 empty] | 1394.3 | 2.0508
[10 empty] | 1394.2 | 1.9864
[10 empty] | 1394 | 1.9818
[10 empty] | 1393.8 | 2.0531
[10 empty] | 1393.4 | 1.9818
[10 empty] | 1393.6 | 1.9726
[10 empty] | 1393.1 | 2.0715
[10 empty] | 1392.8 | 2.0048
[10 empty] | 1392.5 | 2.0301
[10 empty] | 1392.4 | 2.0784
[10 empty] | 1392.2 | 1.9887
[10 empty] | 1392.1 | 2.0025
[10 empty] | 1391.9 | 2.0945
[10 empty] | 1391.8 | 2.0209
[10 empty] | 1391.4 | 2.06
[10 empty] | 1391.1 | 2.1244
[10 empty] | 1390.9 | 2.0186
[10 empty] | 1390.6 | 2.0508
[10 empty] | 1390.4 | 2.1221
[10 empty] | 1390.2 | 2.0531
[10 empty] | 1390.2 | 2.0876
[10 empty] | 1390 | 2.1451
[10 empty] | 1389.7 | 2.0531
[10 empty] | 1389.3 | 2.0899
[10 empty] | 1389.2 | 2.152
[10 empty] | 1388.8 | 2.0669
[10 empty] | 1388.8 | 2.1359
[10 empty] | 1388.6 | 2.1727
[10 empty] | 1388.2 | 2.0669
[10 empty] | 1388.1 | 2.1198
[10 empty] | 1387.9 | 2.1681
[10 empty] | 1387.5 | 2.0945
[10 empty] | 1387.5 | 2.1842
[10 empty] | 1387.1 | 2.2026
[10 empty] | 1387.1 | 2.1152
[10 empty] | 1386.8 | 2.1773
[10 empty] | 1386.6 | 2.1819
[10 empty] | 1386.2 | 2.1244
[10 empty] | 1386.3 | 2.2256
[10 empty] | 1386 | 2.2302
[10 empty] | 1385.6 | 2.1313
[10 empty] | 1385.2 | 2.2095
[10 empty] | 1385.1 | 2.2141
[10 empty] | 1385.2 | 2.1451
[10 empty] | 1384.7 | 2.2532
[10 empty] | 1384.6 | 2.2578
[10 empty] | 1384.5 | 2.1727
[10 empty] | 1384.2 | 2.2555
[10 empty] | 1384.2 | 2.2302
[10 empty] | 1384.1 | 2.1888
[10 empty] | 1383.7 | 2.3015
[10 empty] | 1383.5 | 2.2716
[10 empty] | 1383.1 | 2.2118
[10 empty] | 1382.8 | 2.3084
[10 empty] | 1382.5 | 2.2716
[10 empty] | 1382.5 | 2.2164
[10 empty] | 1382.2 | 2.3314
[10 empty] | 1382 | 2.3038
[10 empty] | 1381.6 | 2.2486
[10 empty] | 1381.4 | 2.3429
[10 empty] | 1381.2 | 2.2969
[10 empty] | 1381.1 | 2.2532
[10 empty] | 1380.6 | 2.3866
[10 empty] | 1380.5 | 2.3314
[10 empty] | 1380.4 | 2.2969
[10 empty] | 1379.9 | 2.4004
[10 empty] | 1379.9 | 2.3107
[10 empty] | 1379.6 | 2.2946
[10 empty] | 1379.3 | 2.4234
[10 empty] | 1379.2 | 2.3521
[10 empty] | 1379 | 2.336
[10 empty] | 1378.7 | 2.4257
[10 empty] | 1378.4 | 2.3475
[10 empty] | 1378.4 | 2.3452
[10 empty] | 1378.2 | 2.4487
[10 empty] | 1378 | 2.3774
[10 empty] | 1377.6 | 2.3866
[10 empty] | 1377.5 | 2.4717
[10 empty] | 1377.2 | 2.3682
[10 empty] | 1377.1 | 2.3866
[10 empty] | 1377.1 | 2.4947
[10 empty] | 1376.5 | 2.4188
[10 empty] | 1376.5 | 2.4487
[10 empty] | 1376.5 | 2.52
[10 empty] | 1376 | 2.3958
[10 empty] | 1375.7 | 2.4372
[10 empty] | 1375.4 | 2.5269
[10 empty] | 1375.4 | 2.4395
[10 empty] | 1375.3 | 2.5039
[10 empty] | 1374.8 | 2.5545
[10 empty] | 1374.8 | 2.4349
[10 empty] | 1374.5 | 2.4809
[10 empty] | 1374.2 | 2.5591
[10 empty] | 1374.1 | 2.4648
[10 empty] | 1373.9 | 2.5453
[10 empty] | 1373.7 | 2.5867
[10 empty] | 1373.3 | 2.4717
[10 empty] | 1373.2 | 2.5269
[10 empty] | 1373 | 2.5844
[10 empty] | 1372.7 | 2.4947
[10 empty] | 1372.5 | 2.5959
[10 empty] | 1372.1 | 2.6235
[10 empty] | 1372.2 | 2.5131
[10 empty] | 1371.7 | 2.5913
[10 empty] | 1371.5 | 2.6143
[10 empty] | 1371.4 | 2.5384
[10 empty] | 1371.3 | 2.6534
[10 empty] | 1370.9 | 2.6672
[10 empty] | 1370.7 | 2.5499
[10 empty] | 1370.9 | 2.6465
[10 empty] | 1370.2 | 2.6511
[10 empty] | 1370 | 2.5821
[10 empty] | 1369.9 | 2.7063
[10 empty] | 1369.7 | 2.6925
[10 empty] | 1369.4 | 2.5913
[10 empty] | 1369.2 | 2.6994
[10 empty] | 1369.1 | 2.6879
[10 empty] | 1368.8 | 2.612
[10 empty] | 1368.9 | 2.7523
[10 empty] | 1368.3 | 2.7293
[10 empty] | 1368.6 | 2.6465
[10 empty] | 1368.1 | 2.7661
[10 empty] | 1367.8 | 2.7086
[10 empty] | 1367.4 | 2.6557
[10 empty] | 1367.4 | 2.8098
[10 empty] | 1367.3 | 2.7638
[10 empty] | 1366.9 | 2.6971
[10 empty] | 1366.5 | 2.819
[10 empty] | 1366.5 | 2.7408
[10 empty] | 1366.1 | 2.7109
[10 empty] | 1365.9 | 2.8466
[10 empty] | 1365.8 | 2.7868
[10 empty] | 1365.5 | 2.7592
[10 empty] | 1365.4 | 2.8673
[10 empty] | 1365.1 | 2.773
[10 empty] | 1364.8 | 2.7546
[10 empty] | 1364.5 | 2.9041
[10 empty] | 1364.2 | 2.8305
[10 empty] | 1364.4 | 2.819
[10 empty] | 1364 | 2.9179
[10 empty] | 1363.7 | 2.8029
[10 empty] | 1363.6 | 2.8029
[10 empty] | 1363.3 | 2.9409
[10 empty] | 1363 | 2.8627
[10 empty] | 1362.9 | 2.8627
[10 empty] | 1362.6 | 2.9685
[10 empty] | 1362.3 | 2.842
[10 empty] | 1362.2 | 2.8673
[10 empty] | 1361.9 | 2.9869
[10 empty] | 1361.8 | 2.8903
[10 empty] | 1361.4 | 2.9225
[10 empty] | 1361.2 | 3.0168
[10 empty] | 1361.3 | 2.8742
[10 empty] | 1360.8 | 2.9271
[10 empty] | 1360.7 | 3.0329
[10 empty] | 1360.3 | 2.9294
[10 empty] | 1360 | 2.9938
[10 empty] | 1359.7 | 3.072
[10 empty] | 1359.7 | 2.9271
[10 empty] | 1359.5 | 2.9846
[10 empty] | 1359.3 | 3.0697
[10 empty] | 1359.1 | 2.9662
[10 empty] | 1358.9 | 3.0674
[10 empty] | 1358.6 | 3.1088
[10 empty] | 1358.3 | 2.9777
[10 empty] | 1358.2 | 3.0513
[10 empty] | 1358.2 | 3.1088
[10 empty] | 1357.8 | 3.0191
[10 empty] | 1357.5 | 3.1295
[10 empty] | 1357.5 | 3.1663
[10 empty] | 1357.1 | 3.0214
[10 empty] | 1356.9 | 3.1226
[10 empty] | 1356.7 | 3.164
[10 empty] | 1356.5 | 3.049
[10 empty] | 1356.2 | 3.2031
[10 empty] | 1355.9 | 3.1985
[10 empty] | 1355.7 | 3.0743
[10 empty] | 1355.7 | 3.1916
[10 empty] | 1355.5 | 3.1893
[10 empty] | 1355.2 | 3.1042
[10 empty] | 1354.8 | 3.2652
[10 empty] | 1354.6 | 3.2675
[10 empty] | 1354.6 | 3.1433
[10 empty] | 1354.2 | 3.2721
[10 empty] | 1354.1 | 3.2284
[10 empty] | 1353.8 | 3.1571
[10 empty] | 1353.8 | 3.3273
[10 empty] | 1353.6 | 3.2905
[10 empty] | 1353.1 | 3.2008
[10 empty] | 1352.9 | 3.3365
[10 empty] | 1353 | 3.2744
[10 empty] | 1352.6 | 3.2054
[10 empty] | 1352.4 | 3.3779
[10 empty] | 1352.4 | 3.3319
[10 empty] | 1352 | 3.2629
[10 empty] | 1351.9 | 3.3963
[10 empty] | 1351.7 | 3.3066
[10 empty] | 1351.3 | 3.2744
[10 empty] | 1351.4 | 3.4377
[10 empty] | 1350.9 | 3.3756
[10 empty] | 1350.6 | 3.3204
[10 empty] | 1350.5 | 3.4699
[10 empty] | 1350.2 | 3.3457
[10 empty] | 1350 | 3.3273
[10 empty] | 1349.8 | 3.4975
[10 empty] | 1349.6 | 3.417
[10 empty] | 1349.4 | 3.3871
[10 empty] | 1349.2 | 3.5205
[10 empty] | 1348.7 | 3.3894
[10 empty] | 1348.5 | 3.4032
[10 empty] | 1348.4 | 3.5596
[10 empty] | 1348.2 | 3.4492
[10 empty] | 1347.9 | 3.4676
[10 empty] | 1347.6 | 3.5895
[10 empty] | 1347.4 | 3.4377
[10 empty] | 1347.3 | 3.4676
[10 empty] | 1347 | 3.6102
[10 empty] | 1346.7 | 3.4906
[10 empty] | 1346.4 | 3.5343
[10 empty] | 1346.3 | 3.6447
[10 empty] | 1346.2 | 3.4814
[10 empty] | 1345.8 | 3.5274
[10 empty] | 1345.5 | 3.6539
[10 empty] | 1345.4 | 3.5458
[10 empty] | 1345.2 | 3.6194
[10 empty] | 1345.1 | 3.7091
[10 empty] | 1344.8 | 3.5435
[10 empty] | 1344.5 | 3.6125
[10 empty] | 1344.2 | 3.7091
[10 empty] | 1343.8 | 3.5895
[10 empty] | 1344 | 3.6838
[10 empty] | 1343.7 | 3.7505
[10 empty] | 1343.5 | 3.5895
[10 empty] | 1343.4 | 3.6746
[10 empty] | 1343.1 | 3.7551
[10 empty] | 1342.8 | 3.6493
[10 empty] | 1342.6 | 3.7597
[10 empty] | 1342.5 | 3.8126
[10 empty] | 1342.1 | 3.6516
[10 empty] | 1342.1 | 3.762
[10 empty] | 1341.8 | 3.7988
[10 empty] | 1341.5 | 3.6884
[10 empty] | 1341.4 | 3.8379
[10 empty] | 1341.1 | 3.8724
[10 empty] | 1340.9 | 3.7183
[10 empty] | 1340.7 | 3.8448
[10 empty] | 1340.5 | 3.8425
[10 empty] | 1340.2 | 3.7436
[10 empty] | 1340.2 | 3.9322
[10 empty] | 1339.9 | 3.9046
[10 empty] | 1339.7 | 3.7804
[10 empty] | 1339.4 | 3.9207
[10 empty] | 1339.1 | 3.8908
[10 empty] | 1339 | 3.8103
[10 empty] | 1338.5 | 3.9828
[10 empty] | 1338.4 | 3.9713
[10 empty] | 1338.2 | 3.8517
[10 empty] | 1338.1 | 3.9989
[10 empty] | 1338 | 3.9483
[10 empty] | 1337.3 | 3.8678
[10 empty] | 1337.3 | 4.0564
[10 empty] | 1337 | 4.0058
[10 empty] | 1336.8 | 3.923
[10 empty] | 1336.7 | 4.0748
[10 empty] | 1336.6 | 3.9897
[10 empty] | 1336.3 | 3.9322
[10 empty] | 1336.1 | 4.1944
[10 empty] | 1335.9 | 4.0518
[10 empty] | 1335.6 | 4.0012
[10 empty] | 1335.5 | 4.1599
[10 empty] | 1335.3 | 4.038
[10 empty] | 1334.9 | 4.0081
[10 empty] | 1334.6 | 4.2105
[10 empty] | 1334.6 | 4.1024
[10 empty] | 1334.4 | 4.0748
[10 empty] | 1334.3 | 4.2243
[10 empty] | 1334.1 | 4.084
[10 empty] | 1333.7 | 4.0794
[10 empty] | 1333.7 | 4.2749
[10 empty] | 1333.3 | 4.1668
[10 empty] | 1332.9 | 4.1622
[10 empty] | 1332.9 | 4.2979
[10 empty] | 1332.5 | 4.1392
[10 empty] | 1332.3 | 4.1668
[10 empty] | 1332.1 | 4.3347
[10 empty] | 1331.8 | 4.2059
[10 empty] | 1331.6 | 4.245
[10 empty] | 1331.4 | 4.3784
[10 empty] | 1331.2 | 4.1967
[10 empty] | 1331.1 | 4.2542
[10 empty] | 1330.7 | 4.4014
[10 empty] | 1330.6 | 4.268
[10 empty] | 1330.5 | 4.3462
[10 empty] | 1330.1 | 4.4543
[10 empty] | 1329.9 | 4.2657
[10 empty] | 1329.6 | 4.3416
[10 empty] | 1329.6 | 4.4635
[10 empty] | 1329.2 | 4.3301
[10 empty] | 1329 | 4.4313
[10 empty] | 1329 | 4.5233
[10 empty] | 1328.6 | 4.3324
[10 empty] | 1328.2 | 4.4405
[10 empty] | 1328.1 | 4.5187
[10 empty] | 1328 | 4.3876
[10 empty] | 1327.7 | 4.5256
[10 empty] | 1327.3 | 4.59
[10 empty] | 1327.1 | 4.3968
[10 empty] | 1326.9 | 4.5233
[10 empty] | 1326.9 | 4.5854
[10 empty] | 1326.5 | 4.4589
[10 empty] | 1326.3 | 4.6176
[10 empty] | 1326.1 | 4.6567
[10 empty] | 1325.9 | 4.4727
[10 empty] | 1325.6 | 4.6176
[10 empty] | 1325.4 | 4.6498
[10 empty] | 1325.2 | 4.5371
[10 empty] | 1325.2 | 4.7142
[10 empty] | 1324.9 | 4.7303
[10 empty] | 1324.9 | 4.5578
[10 empty] | 1324.4 | 4.7211
[10 empty] | 1324.2 | 4.7119
[10 empty] | 1324 | 4.613
[10 empty] | 1323.9 | 4.82
[10 empty] | 1323.5 | 4.8039
[10 empty] | 1323.4 | 4.6567
[10 empty] | 1323.1 | 4.8292
[10 empty] | 1322.8 | 4.7648
[10 empty] | 1322.6 | 4.682
[10 empty] | 1322.5 | 4.912
[10 empty] | 1322.3 | 4.8637
[10 empty] | 1322 | 4.7671
[10 empty] | 1321.8 | 4.9235
[10 empty] | 1321.4 | 4.843
[10 empty] | 1321.4 | 4.774
[10 empty] | 1321.1 | 5.0109
[10 empty] | 1321 | 4.9373
[10 empty] | 1321 | 4.8499
[10 empty] | 1320.6 | 5.1558
[10 empty] | 1320.7 | 4.9189
[10 empty] | 1320.1 | 4.8683
[10 empty] | 1320 | 5.0983
[10 empty] | 1319.7 | 5.004
[10 empty] | 1319.4 | 4.9672
[10 empty] | 1319.3 | 5.1374
[10 empty] | 1318.8 | 4.9764
[10 empty] | 1318.9 | 4.9695
[10 empty] | 1318.6 | 5.1742
[10 empty] | 1318.6 | 5.0684
[10 empty] | 1318.2 | 5.0615
[10 empty] | 1318 | 5.234
[10 empty] | 1317.5 | 5.0615
[10 empty] | 1317.4 | 5.0776
[10 empty] | 1317.3 | 5.2708
[10 empty] | 1317.1 | 5.1259
[10 empty] | 1316.9 | 5.1719
[10 empty] | 1316.9 | 5.3306
[10 empty] | 1316.6 | 5.1282
[10 empty] | 1316.2 | 5.1811
[10 empty] | 1316 | 5.3513
[10 empty] | 1315.5 | 5.1627
[10 empty] | 1315.7 | 5.395
[10 empty] | 1315.5 | 5.3467
[10 empty] | 1315.2 | 5.2133
[10 empty] | 1314.9 | 5.4042
[10 empty] | 1314.6 | 5.3329
[10 empty] | 1314.4 | 5.2478
[10 empty] | 1314.2 | 5.4916
[10 empty] | 1313.9 | 5.441
[10 empty] | 1313.9 | 5.3168
[10 empty] | 1313.6 | 5.4939
[10 empty] | 1313.1 | 5.4249
[10 empty] | 1313.1 | 5.3306
[10 empty] | 1313.1 | 5.5514
[10 empty] | 1312.8 | 5.4939
[10 empty] | 1312.6 | 5.4548
[10 empty] | 1312.2 | 5.6388
[10 empty] | 1312.1 | 5.5008
[10 empty] | 1311.6 | 5.4686
[10 empty] | 1311.7 | 5.7009
[10 empty] | 1311.5 | 5.5836
[10 empty] | 1311.2 | 5.5399
[10 empty] | 1310.8 | 5.7377
[10 empty] | 1310.7 | 5.5836
[10 empty] | 1310.6 | 5.5721
[10 empty] | 1310.2 | 5.7883
[10 empty] | 1309.9 | 5.6549
[10 empty] | 1309.7 | 5.6779
[10 empty] | 1309.4 | 5.8573
[10 empty] | 1309.3 | 5.6526
[10 empty] | 1309 | 5.6871
[10 empty] | 1309.1 | 5.8803
[10 empty] | 1308.8 | 5.7354
[10 empty] | 1308.4 | 5.8021
[10 empty] | 1308.4 | 5.9539
[10 empty] | 1307.9 | 5.7515
[10 empty] | 1307.7 | 5.8021
[10 empty] | 1307.4 | 5.9654
[10 empty] | 1307.4 | 5.8366
[10 empty] | 1307.1 | 5.9286
[10 empty] | 1306.9 | 6.0551
[10 empty] | 1306.6 | 5.8527
[10 empty] | 1306.7 | 5.9217
[10 empty] | 1306.2 | 6.0781
[10 empty] | 1306.1 | 5.9125
[10 empty] | 1305.8 | 6.0528
[10 empty] | 1305.7 | 6.1632
[10 empty] | 1305.3 | 5.9608
[10 empty] | 1305.1 | 6.0712
[10 empty] | 1305 | 6.1816
[10 empty] | 1304.9 | 6.0321
[10 empty] | 1304.6 | 6.2
[10 empty] | 1304.2 | 6.2782
[10 empty] | 1304 | 6.0689
[10 empty] | 1304 | 6.2069
[10 empty] | 1303.9 | 6.2943
[10 empty] | 1303.7 | 6.1402
[10 empty] | 1303.4 | 6.3403
[10 empty] | 1303 | 6.384
[10 empty] | 1302.8 | 6.177
[10 empty] | 1302.7 | 6.3518
[10 empty] | 1302.3 | 6.3932
[10 empty] | 1302 | 6.246
[10 empty] | 1301.8 | 6.4783
[10 empty] | 1301.7 | 6.4944
[10 empty] | 1301.3 | 6.3081
[10 empty] | 1301.1 | 6.5059
[10 empty] | 1301.2 | 6.4829
[10 empty] | 1300.8 | 6.3656
[10 empty] | 1300.8 | 6.6163
[10 empty] | 1300.6 | 6.6025
[10 empty] | 1300.4 | 6.4438
[10 empty] | 1300.1 | 6.6554
[10 empty] | 1300 | 6.5772
[10 empty] | 1299.4 | 6.4852
[10 empty] | 1299.5 | 6.7612
[10 empty] | 1299.1 | 6.7106
[10 empty] | 1299 | 6.5795
[10 empty] | 1298.8 | 6.7934
[10 empty] | 1298.4 | 6.6991
[10 empty] | 1298.2 | 6.6209
[10 empty] | 1298.1 | 6.8946
[10 empty] | 1297.8 | 6.8072
[10 empty] | 1297.8 | 6.7359
[10 empty] | 1297.4 | 6.9498
[10 empty] | 1297.2 | 6.8118
[10 empty] | 1297.1 | 6.7681
[10 empty] | 1296.6 | 7.0395
[10 empty] | 1296.6 | 6.9337
[10 empty] | 1296.3 | 6.89
[10 empty] | 1296.1 | 7.0901
[10 empty] | 1296.1 | 6.9222
[10 empty] | 1295.6 | 6.913
[10 empty] | 1295.5 | 7.1683
[10 empty] | 1295.3 | 7.0441
[10 empty] | 1295 | 7.051
[10 empty] | 1295 | 7.2281
[10 empty] | 1294.5 | 7.0395
[10 empty] | 1294.3 | 7.0648
[10 empty] | 1294 | 7.3109
[10 empty] | 1293.9 | 7.1522
[10 empty] | 1293.8 | 7.2097
[10 empty] | 1293.4 | 7.3868
[10 empty] | 1293.3 | 7.1637
[10 empty] | 1293 | 7.2258
[10 empty] | 1293 | 7.4397
[10 empty] | 1292.7 | 7.2833
[10 empty] | 1292.5 | 7.3799
[10 empty] | 1292.3 | 7.5409
[10 empty] | 1291.9 | 7.3017
[10 empty] | 1291.8 | 7.4006
[10 empty] | 1291.5 | 7.5639
[10 empty] | 1291.3 | 7.4029
[10 empty] | 1291.3 | 7.5616
[10 empty] | 1291.1 | 7.6766
[10 empty] | 1290.9 | 7.4305
[10 empty] | 1290.4 | 7.5846
[10 empty] | 1290.2 | 7.6904
[10 empty] | 1289.7 | 7.5478
[10 empty] | 1289.9 | 7.7226
[10 empty] | 1289.7 | 7.8169
[10 empty] | 1289.3 | 7.5846
[10 empty] | 1289 | 7.7663
[10 empty] | 1289.2 | 7.8238
[10 empty] | 1288.9 | 7.6789
[10 empty] | 1288.5 | 7.9043
[10 empty] | 1288.3 | 7.9526
[10 empty] | 1288.1 | 7.7502
[10 empty] | 1287.9 | 7.9388
[10 empty] | 1287.7 | 7.9733
[10 empty] | 1287.4 | 7.8353
[10 empty] | 1287.4 | 8.0791
[10 empty] | 1286.9 | 8.0929
[10 empty] | 1286.8 | 7.9204
[10 empty] | 1286.5 | 8.1136
[10 empty] | 1286.3 | 8.1067
[10 empty] | 1286.1 | 7.9848
[10 empty] | 1285.8 | 8.2493
[10 empty] | 1285.8 | 8.2355
[10 empty] | 1285.5 | 8.0791
[10 empty] | 1285.4 | 8.3022
[10 empty] | 1284.9 | 8.247
[10 empty] | 1284.9 | 8.1481
[10 empty] | 1284.5 | 8.4218
[10 empty] | 1284.4 | 8.3896
[10 empty] | 1284.4 | 8.2539
[10 empty] | 1284 | 8.4747
[10 empty] | 1283.6 | 8.3804
[10 empty] | 1283.7 | 8.3298
[10 empty] | 1283.3 | 8.6035
[10 empty] | 1283 | 8.5161
[10 empty] | 1283 | 8.4586
[10 empty] | 1282.7 | 8.6771
[10 empty] | 1282.5 | 8.5414
[10 empty] | 1281.9 | 8.4885
[10 empty] | 1282 | 8.7691
[10 empty] | 1281.8 | 8.6725
[10 empty] | 1281.7 | 8.6288
[10 empty] | 1281.2 | 8.8427
[10 empty] | 1281.1 | 8.707
[10 empty] | 1280.8 | 8.6909
[10 empty] | 1280.7 | 8.9393
[10 empty] | 1280.3 | 8.8266
[10 empty] | 1280.2 | 8.8289
[10 empty] | 1280 | 9.0313
[10 empty] | 1279.7 | 8.8542
[10 empty] | 1279.5 | 8.8726
[10 empty] | 1279.2 | 9.1302
[10 empty] | 1279.1 | 8.9899
[10 empty] | 1279 | 9.0405
[10 empty] | 1278.7 | 9.2222
[10 empty] | 1278.4 | 9.0221
[10 empty] | 1278.1 | 9.075
[10 empty] | 1278 | 9.2843
[10 empty] | 1277.8 | 9.1417
[10 empty] | 1277.6 | 9.2268
[10 empty] | 1277.4 | 9.3901
[10 empty] | 1277.3 | 9.1854
[10 empty] | 1276.9 | 9.2659
[10 empty] | 1276.7 | 9.4568
[10 empty] | 1276.4 | 9.3211
[10 empty] | 1276.3 | 9.4338
[10 empty] | 1276 | 9.5718
[10 empty] | 1275.8 | 9.3533
[10 empty] | 1275.5 | 9.4798
[10 empty] | 1275.3 | 9.6178
[10 empty] | 1275.2 | 9.4821
[10 empty] | 1274.9 | 9.6477
[10 empty] | 1274.5 | 9.7558
[10 empty] | 1274.5 | 9.5442
[10 empty] | 1274.3 | 9.6983
[10 empty] | 1274.1 | 9.8018
[10 empty] | 1273.9 | 9.673
[10 empty] | 1273.7 | 9.857
[10 empty] | 1273.5 | 9.9398
[10 empty] | 1273.3 | 9.7443
[10 empty] | 1273.2 | 9.9191
[10 empty] | 1272.6 | 9.9743
[10 empty] | 1272.5 | 9.8432
[10 empty] | 1272.3 | 10.064
[10 empty] | 1272.4 | 10.1238
[10 empty] | 1272.1 | 9.9237
[10 empty] | 1271.9 | 10.1261
[10 empty] | 1271.6 | 10.1629
[10 empty] | 1271.5 | 10.0479
[10 empty] | 1271.4 | 10.2825
[10 empty] | 1270.9 | 10.3032
[10 empty] | 1270.7 | 10.1399
[10 empty] | 1270.5 | 10.3768
[10 empty] | 1270.3 | 10.3515
[10 empty] | 1270.1 | 10.2457
[10 empty] | 1269.9 | 10.5838
[10 empty] | 1270 | 10.5102
[10 empty] | 1269.4 | 10.3975
[10 empty] | 1269.3 | 10.6781
[10 empty] | 1269 | 10.5033
[10 empty] | 1268.7 | 10.4642
[10 empty] | 1268.7 | 10.8115
[10 empty] | 1268.2 | 10.6781
[10 empty] | 1268 | 10.6114
[10 empty] | 1267.9 | 10.8897
[10 empty] | 1267.5 | 10.685
[10 empty] | 1267.4 | 10.6781
[10 empty] | 1267.2 | 11.0139
[10 empty] | 1267 | 10.8552
[10 empty] | 1266.9 | 10.8391
[10 empty] | 1266.5 | 11.0967
[10 empty] | 1266.4 | 10.8644
[10 empty] | 1266.1 | 10.8851
[10 empty] | 1265.9 | 11.2117
[10 empty] | 1265.7 | 11.03
[10 empty] | 1265.3 | 11.0875
[10 empty] | 1265.3 | 11.3244
[10 empty] | 1264.9 | 11.0599
[10 empty] | 1264.6 | 11.1266
[10 empty] | 1264.4 | 11.4141
[10 empty] | 1264.3 | 11.2163
[10 empty] | 1264.1 | 11.3451
[10 empty] | 1263.9 | 11.5452
[10 empty] | 1263.8 | 11.2669
[10 empty] | 1263.5 | 11.3819
[10 empty] | 1263.3 | 11.6349
[10 empty] | 1263 | 11.4118
[10 empty] | 1262.9 | 11.5958
[10 empty] | 1262.6 | 11.7752
[10 empty] | 1262.3 | 11.49
[10 empty] | 1262.2 | 11.6395
[10 empty] | 1261.8 | 11.8304
[10 empty] | 1261.6 | 11.6211
[10 empty] | 1261.5 | 11.8511
[10 empty] | 1261.2 | 11.9983
[10 empty] | 1261 | 11.7085
[10 empty] | 1260.7 | 11.9109
[10 empty] | 1260.5 | 12.0558
[10 empty] | 1260.3 | 11.8373
[10 empty] | 1260.1 | 12.111
[10 empty] | 1259.8 | 12.2168
[10 empty] | 1259.9 | 11.9638
[10 empty] | 1259.6 | 12.1731
[10 empty] | 1259.2 | 12.2789
[10 empty] | 1258.9 | 12.0926
[10 empty] | 1258.7 | 12.3985
[10 empty] | 1258.3 | 12.4675
[10 empty] | 1258.3 | 12.2214
[10 empty] | 1258.3 | 12.4836
[10 empty] | 1258.1 | 12.4951
[10 empty] | 1257.7 | 12.3341
[10 empty] | 1257.6 | 12.6837
[10 empty] | 1257.2 | 12.7021
[10 empty] | 1257 | 12.4675
[10 empty] | 1256.8 | 12.755
[10 empty] | 1256.5 | 12.7228
[10 empty] | 1256.4 | 12.5986
[10 empty] | 1256.1 | 12.9413
[10 empty] | 1256.1 | 12.9183
[10 empty] | 1255.7 | 12.7366
[10 empty] | 1255.2 | 13.0241
[10 empty] | 1255.2 | 12.9275
[10 empty] | 1254.9 | 12.8401
[10 empty] | 1255 | 13.2219
[10 empty] | 1254.7 | 13.1575
[10 empty] | 1254.7 | 13.0057
[10 empty] | 1254.1 | 13.3438
[10 empty] | 1253.9 | 13.1667
[10 empty] | 1253.6 | 13.1046
[10 empty] | 1253.5 | 13.491
[10 empty] | 1253.2 | 13.376
[10 empty] | 1252.9 | 13.2909
[10 empty] | 1252.9 | 13.6244
[10 empty] | 1252.6 | 13.3967
[10 empty] | 1252.4 | 13.3829
[10 empty] | 1252.2 | 13.7739
[10 empty] | 1252.1 | 13.606
[10 empty] | 1251.9 | 13.5991
[10 empty] | 1251.6 | 13.9165
[10 empty] | 1251.3 | 13.629
[10 empty] | 1251.2 | 13.6658
[10 empty] | 1251.1 | 14.0407
[10 empty] | 1250.8 | 13.8383
[10 empty] | 1250.6 | 13.9142
[10 empty] | 1250.2 | 14.1948
[10 empty] | 1250.1 | 13.8797
[10 empty] | 1250.1 | 13.9763
[10 empty] | 1249.7 | 14.3052
[10 empty] | 1249.3 | 14.0798
[10 empty] | 1249.3 | 14.2362
[10 empty] | 1248.8 | 14.4892
[10 empty] | 1249 | 14.181
[10 empty] | 1248.6 | 14.3098
[10 empty] | 1248.4 | 14.6088
[10 empty] | 1248.3 | 14.365
[10 empty] | 1247.9 | 14.5789
[10 empty] | 1247.5 | 14.7836
[10 empty] | 1247.7 | 14.4432
[10 empty] | 1247.4 | 14.641
[10 empty] | 1247.2 | 14.8779
[10 empty] | 1246.8 | 14.6341
[10 empty] | 1247 | 14.9055
[10 empty] | 1246.3 | 15.0665
[10 empty] | 1246.4 | 14.7491
[10 empty] | 1246 | 14.9998
[10 empty] | 1245.7 | 15.1608
[10 empty] | 1246 | 14.9308
[10 empty] | 1245.4 | 15.2367
[10 empty] | 1245.2 | 15.377
[10 empty] | 1245.1 | 15.0527
[10 empty] | 1244.7 | 15.354
[10 empty] | 1244.5 | 15.4437
[10 empty] | 1244.4 | 15.239
[10 empty] | 1244.1 | 15.6093
[10 empty] | 1243.5 | 15.6461
[10 empty] | 1243.2 | 15.3724
[10 empty] | 1243.4 | 15.7059
[10 empty] | 1243.2 | 15.722
[10 empty] | 1243 | 15.538
[10 empty] | 1242.7 | 15.9681
[10 empty] | 1242.4 | 15.9658
[10 empty] | 1242 | 15.7059
[10 empty] | 1241.9 | 16.1015
[10 empty] | 1241.7 | 15.9842
[10 empty] | 1241.6 | 15.8278
[10 empty] | 1241.4 | 16.32
[10 empty] | 1241.3 | 16.2372
[10 empty] | 1240.7 | 16.0785
[10 empty] | 1240.7 | 16.458
[10 empty] | 1240.5 | 16.2878
[10 empty] | 1240.6 | 16.2188
[10 empty] | 1240.1 | 16.7018
[10 empty] | 1240 | 16.573
[10 empty] | 1239.5 | 16.4672
[10 empty] | 1239.5 | 16.8605
[10 empty] | 1239.3 | 16.6098
[10 empty] | 1239.1 | 16.5983
[10 empty] | 1238.8 | 17.0422
[10 empty] | 1238.4 | 16.9318
[10 empty] | 1238.2 | 16.9065
[10 empty] | 1238 | 17.171
[10 empty] | 1237.8 | 17.0675
[10 empty] | 1237.4 | 17.0261
[10 empty] | 1237.1 | 17.3504
[10 empty] | 1237 | 17.2883
[10 empty] | 1237 | 17.2607
[10 empty] | 1236.7 | 17.5183
[10 empty] | 1236.3 | 17.3757
[10 empty] | 1236.1 | 17.4332
[10 empty] | 1236.1 | 17.7736
[10 empty] | 1235.8 | 17.6103
[10 empty] | 1235.5 | 17.6586
[10 empty] | 1235.2 | 17.9829
[10 empty] | 1235.3 | 17.7414
[10 empty] | 1234.9 | 17.8173
[10 empty] | 1234.8 | 18.1577
[10 empty] | 1234.5 | 17.9737
[10 empty] | 1234.2 | 18.1002
[10 empty] | 1234.1 | 18.3578
[10 empty] | 1233.9 | 18.1048
[10 empty] | 1233.6 | 18.2267
[10 empty] | 1233.4 | 18.5234
[10 empty] | 1233.2 | 18.3647
[10 empty] | 1233.1 | 18.5142
[10 empty] | 1232.8 | 18.7442
[10 empty] | 1232.5 | 18.4843
[10 empty] | 1232.6 | 18.6315
[10 empty] | 1232 | 18.8868
[10 empty] | 1231.9 | 18.7327
[10 empty] | 1231.8 | 18.965
[10 empty] | 1231.6 | 19.1513
[10 empty] | 1231.5 | 18.8845
[10 empty] | 1231.2 | 19.1076
[10 empty] | 1231.4 | 19.2893
[10 empty] | 1230.7 | 19.1513
[10 empty] | 1230.3 | 19.3882
[10 empty] | 1230 | 19.5262
[10 empty] | 1229.8 | 19.3468
[10 empty] | 1229.6 | 19.5515
[10 empty] | 1229.5 | 19.6412
[10 empty] | 1229.1 | 19.5446
[10 empty] | 1229 | 19.8551
[10 empty] | 1228.9 | 19.9402
[10 empty] | 1228.6 | 19.7608
[10 empty] | 1228.3 | 20.0943
[10 empty] | 1228.1 | 20.1173
[10 empty] | 1227.9 | 20.0069
[10 empty] | 1227.7 | 20.276
[10 empty] | 1227.5 | 20.2116
[10 empty] | 1227.3 | 20.2231
[10 empty] | 1226.9 | 20.5727
[10 empty] | 1227 | 20.5175
[10 empty] | 1226.4 | 20.4876
[10 empty] | 1226.3 | 20.8004
[10 empty] | 1226.1 | 20.6394
[10 empty] | 1225.9 | 20.6624
[10 empty] | 1225.8 | 21.0373
[10 empty] | 1225.5 | 20.9384
[10 empty] | 1225.4 | 20.9729
[10 empty] | 1224.9 | 21.2558
[10 empty] | 1224.7 | 21.0787
[10 empty] | 1224.5 | 21.1615
[10 empty] | 1224.6 | 21.4881
[10 empty] | 1224.1 | 21.3708
[10 empty] | 1224.1 | 21.5019
[10 empty] | 1223.6 | 21.7526
[10 empty] | 1223.4 | 21.5157
[10 empty] | 1223.3 | 21.6514
[10 empty] | 1222.9 | 21.9504
[10 empty] | 1222.9 | 21.7917
[10 empty] | 1222.5 | 22.0056
[10 empty] | 1222.2 | 22.2563
[10 empty] | 1222 | 22.0286
[10 empty] | 1221.7 | 22.2057
[10 empty] | 1221.6 | 22.4265
[10 empty] | 1221.4 | 22.2632
[10 empty] | 1221.1 | 22.5277
[10 empty] | 1221.1 | 22.7209
[10 empty] | 1220.8 | 22.4656
[10 empty] | 1220.7 | 22.7278
[10 empty] | 1220.5 | 22.9141
[10 empty] | 1220.1 | 22.7393
[10 empty] | 1219.9 | 23.0636
[10 empty] | 1219.7 | 23.2154
[10 empty] | 1219.4 | 22.9969
[10 empty] | 1219.2 | 23.2913
[10 empty] | 1218.9 | 23.4293
[10 empty] | 1218.7 | 23.2637
[10 empty] | 1218.6 | 23.6593
[10 empty] | 1218.4 | 23.749
[10 empty] | 1218.3 | 23.5397
[10 empty] | 1218 | 23.8456
[10 empty] | 1217.8 | 23.9376
[10 empty] | 1217.6 | 23.818
[10 empty] | 1217.2 | 24.2343
[10 empty] | 1217.1 | 24.2527
[10 empty] | 1216.9 | 24.071
[10 empty] | 1216.7 | 24.4436
[10 empty] | 1216.3 | 24.4712
[10 empty] | 1216.4 | 24.3792
[10 empty] | 1215.9 | 24.7955
[10 empty] | 1215.9 | 24.7932
[10 empty] | 1215.5 | 24.6713
[10 empty] | 1215.2 | 24.9933
[10 empty] | 1215.1 | 24.9588
[10 empty] | 1215 | 24.9036
[10 empty] | 1214.8 | 25.3912
[10 empty] | 1214.6 | 25.3521
[10 empty] | 1214.2 | 25.2417
[10 empty] | 1214 | 25.6672
[10 empty] | 1213.9 | 25.5384
[10 empty] | 1213.5 | 25.5016
[10 empty] | 1213.3 | 25.957
[10 empty] | 1213.3 | 25.8811
[10 empty] | 1213.1 | 25.9248
[10 empty] | 1212.8 | 26.2767
[10 empty] | 1212.5 | 26.095
[10 empty] | 1212.4 | 26.0881
[10 empty] | 1211.9 | 26.5504
[10 empty] | 1211.5 | 26.4469
[10 empty] | 1211.6 | 26.486
[10 empty] | 1211.5 | 26.8609
[10 empty] | 1211.3 | 26.6401
[10 empty] | 1211 | 26.7735
[10 empty] | 1210.7 | 27.1645
[10 empty] | 1210.4 | 27.0495
[10 empty] | 1210.2 | 27.2151
[10 empty] | 1209.9 | 27.5394
[10 empty] | 1209.5 | 27.3048
[10 empty] | 1209.5 | 27.4796
[10 empty] | 1209.4 | 27.8407
[10 empty] | 1209.1 | 27.6636
[10 empty] | 1208.9 | 27.9051
[10 empty] | 1208.8 | 28.1351
[10 empty] | 1208.7 | 27.889
[10 empty] | 1208.4 | 28.1121
[10 empty] | 1208.2 | 28.441
[10 empty] | 1207.8 | 28.2869
[10 empty] | 1207.7 | 28.5491
[10 empty] | 1207.6 | 28.7768
[10 empty] | 1207.4 | 28.5514
[10 empty] | 1207.1 | 28.8067
[10 empty] | 1206.9 | 29.0804
[10 empty] | 1206.7 | 28.9539
[10 empty] | 1206.5 | 29.2598
[10 empty] | 1206.4 | 29.4553
[10 empty] | 1206 | 29.3265
[10 empty] | 1205.7 | 29.5151
[10 empty] | 1205.5 | 29.8187
[10 empty] | 1205.5 | 29.6554
[10 empty] | 1205.2 | 29.9084
[10 empty] | 1205.2 | 30.1499
[10 empty] | 1204.7 | 30.0096
[10 empty] | 1204.4 | 30.1683
[10 empty] | 1204.2 | 30.4351
[10 empty] | 1204.1 | 30.4121
[10 empty] | 1203.8 | 30.5846
[10 empty] | 1203.5 | 30.8422
[10 empty] | 1203.4 | 30.7479
[10 empty] | 1203.3 | 30.948
[10 empty] | 1203.1 | 31.1642
[10 empty] | 1202.7 | 31.1711
[10 empty] | 1202.4 | 31.3597
[10 empty] | 1202.2 | 31.5805
[10 empty] | 1202.1 | 31.5207
[10 empty] | 1201.8 | 31.7162
[10 empty] | 1201.5 | 31.96
[10 empty] | 1201.4 | 31.9163
[10 empty] | 1201.1 | 32.1325
[10 empty] | 1200.8 | 32.3234
[10 empty] | 1200.6 | 32.2682
[10 empty] | 1200.5 | 32.5442
[10 empty] | 1200.2 | 32.7167
[10 empty] | 1199.8 | 32.7259
[10 empty] | 1199.6 | 32.949
[10 empty] | 1199.7 | 33.1468
[10 empty] | 1199.3 | 33.1123
[10 empty] | 1198.9 | 33.3193
[10 empty] | 1198.8 | 33.5171
[10 empty] | 1198.6 | 33.5999
[10 empty] | 1198.2 | 33.8414
[10 empty] | 1198.2 | 34.0369
[10 empty] | 1197.9 | 33.9771
[10 empty] | 1197.8 | 34.1749
[10 empty] | 1197.6 | 34.3382
[10 empty] | 1197.4 | 34.3405
[10 empty] | 1197.1 | 34.7154
[10 empty] | 1196.9 | 34.8235
[10 empty] | 1196.6 | 34.8879
[10 empty] | 1196.5 | 35.065
[10 empty] | 1196.3 | 35.2444
[10 empty] | 1196.1 | 35.2559
[10 empty] | 1195.8 | 35.6032
[10 empty] | 1195.6 | 35.7274
[10 empty] | 1195.3 | 35.8263
[10 empty] | 1195 | 36.1828
[10 empty] | 1195 | 36.2932
[10 empty] | 1194.8 | 36.3645
[10 empty] | 1194.6 | 36.7394
[10 empty] | 1194.5 | 36.9809
[10 empty] | 1194 | 37.2339
[10 empty] | 1193.8 | 37.7353
[10 empty] | 1193.6 | 38.0964
[10 empty] | 1193.4 | 38.4046
[10 empty] | 1193.3 | 38.8853
[10 empty] | 1193.3 | 39.1682
[10 empty] | 1193 | 39.8668
[10 empty] | 1192.7 | 40.4564
[10 empty] | 1192.4 | 41.7761
[10 empty] | 1192.3 | 44.236
[10 empty] | 1192 | 48.9611
[10 empty] | 1191.5 | 58.6921
[10 empty] | 1191.6 | 64.3146
[10 empty] | 1191.5 | 78.8563
[10 empty] | 1191.3 | 92.7952
[10 empty] | 1191 | 112.72
[10 empty] | 1190.7 | 143.5408
[10 empty] | 1190.6 | 166.2727
[10 empty] | 1190.5 | 197.5591