## Sheet1
SiO2 | Al2O3 | CaO | Fe2O3 | SO3 | MgO | K20 | TiO2 | Na2O | P2O5 | 1507 | 0.5842 | 结晶渣 | 1242.3 | 15.6814
41.14 | 18.93 | 20.34 | 10.74 | 4.91 | 1.59 | 0.28 | 0.66 | 1.13 | 0.02 | 1506.9 | 0.5497
[10 empty] | 1506.8 | 0.5612
[10 empty] | 1506.8 | 0.5865
[10 empty] | 1506.8 | 0.529
[10 empty] | 1506.6 | 0.552
[10 empty] | 1506.7 | 0.5842
[10 empty] | 1506.6 | 0.5428
[10 empty] | 1506.5 | 0.5635
[10 empty] | 1506.5 | 0.5911
[10 empty] | 1506.4 | 0.5405
[10 empty] | 1506.2 | 0.552
[10 empty] | 1506.2 | 0.5796
[10 empty] | 1506.1 | 0.5405
[10 empty] | 1506 | 0.5704
[10 empty] | 1505.9 | 0.5842
[10 empty] | 1505.9 | 0.5451
[10 empty] | 1505.7 | 0.5566
[10 empty] | 1505.5 | 0.575
[10 empty] | 1505.5 | 0.5428
[10 empty] | 1505.5 | 0.5796
[10 empty] | 1505.1 | 0.5865
[10 empty] | 1505 | 0.5359
[10 empty] | 1504.9 | 0.5704
[10 empty] | 1504.7 | 0.5727
[10 empty] | 1504.6 | 0.5359
[10 empty] | 1504.3 | 0.5865
[10 empty] | 1504.1 | 0.5888
[10 empty] | 1504.2 | 0.5382
[10 empty] | 1503.9 | 0.5681
[10 empty] | 1503.7 | 0.5635
[10 empty] | 1503.4 | 0.5428
[10 empty] | 1503.3 | 0.5865
[10 empty] | 1503.3 | 0.5796
[10 empty] | 1503.1 | 0.5382
[10 empty] | 1503.3 | 0.575
[10 empty] | 1502.9 | 0.5658
[10 empty] | 1502.5 | 0.5313
[10 empty] | 1502.3 | 0.5934
[10 empty] | 1502.2 | 0.575
[10 empty] | 1501.8 | 0.5428
[10 empty] | 1501.8 | 0.575
[10 empty] | 1501.5 | 0.5681
[10 empty] | 1501.4 | 0.5428
[10 empty] | 1501 | 0.5934
[10 empty] | 1501 | 0.5727
[10 empty] | 1500.9 | 0.5474
[10 empty] | 1500.7 | 0.5842
[10 empty] | 1500.3 | 0.5635
[10 empty] | 1500 | 0.5566
[10 empty] | 1499.9 | 0.6049
[10 empty] | 1499.9 | 0.5704
[10 empty] | 1499.7 | 0.5451
[10 empty] | 1499.4 | 0.5865
[10 empty] | 1499.2 | 0.5727
[10 empty] | 1499.1 | 0.5428
[10 empty] | 1498.8 | 0.5911
[10 empty] | 1498.6 | 0.5612
[10 empty] | 1498.4 | 0.5612
[10 empty] | 1498.3 | 0.6049
[10 empty] | 1498 | 0.5681
[10 empty] | 1497.9 | 0.5566
[10 empty] | 1497.7 | 0.598
[10 empty] | 1497.4 | 0.5727
[10 empty] | 1497.3 | 0.5727
[10 empty] | 1497.2 | 0.6095
[10 empty] | 1496.7 | 0.5612
[10 empty] | 1496.6 | 0.5612
[10 empty] | 1496.6 | 0.598
[10 empty] | 1496.2 | 0.5704
[10 empty] | 1496 | 0.5796
[10 empty] | 1495.6 | 0.6026
[10 empty] | 1495.5 | 0.5543
[10 empty] | 1495.4 | 0.575
[10 empty] | 1495.3 | 0.6072
[10 empty] | 1494.9 | 0.5704
[10 empty] | 1494.7 | 0.5888
[10 empty] | 1494.7 | 0.6118
[10 empty] | 1494.3 | 0.5681
[10 empty] | 1494.1 | 0.5819
[10 empty] | 1493.9 | 0.6026
[10 empty] | 1493.7 | 0.5704
[10 empty] | 1493.5 | 0.598
[10 empty] | 1493.4 | 0.6141
[10 empty] | 1493.1 | 0.5658
[10 empty] | 1492.8 | 0.5796
[10 empty] | 1492.9 | 0.6049
[10 empty] | 1492.6 | 0.5773
[10 empty] | 1492.4 | 0.6026
[10 empty] | 1492.3 | 0.621
[10 empty] | 1492.1 | 0.5658
[10 empty] | 1491.9 | 0.5888
[10 empty] | 1491.5 | 0.6072
[10 empty] | 1491.4 | 0.5727
[10 empty] | 1491.1 | 0.6072
[10 empty] | 1490.9 | 0.6187
[10 empty] | 1490.9 | 0.5704
[10 empty] | 1490.7 | 0.5934
[10 empty] | 1490.6 | 0.6072
[10 empty] | 1490.1 | 0.575
[10 empty] | 1490 | 0.6187
[10 empty] | 1489.8 | 0.6095
[10 empty] | 1489.6 | 0.5773
[10 empty] | 1489.3 | 0.6026
[10 empty] | 1489 | 0.6049
[10 empty] | 1488.9 | 0.5704
[10 empty] | 1488.7 | 0.6256
[10 empty] | 1488.3 | 0.6072
[10 empty] | 1488.1 | 0.575
[10 empty] | 1488.1 | 0.6141
[10 empty] | 1487.8 | 0.6049
[10 empty] | 1487.4 | 0.575
[10 empty] | 1487.5 | 0.6026
[10 empty] | 1487.2 | 0.6095
[10 empty] | 1487 | 0.575
[10 empty] | 1486.9 | 0.621
[10 empty] | 1486.4 | 0.598
[10 empty] | 1486.3 | 0.5819
[10 empty] | 1486.1 | 0.6348
[10 empty] | 1486 | 0.6141
[10 empty] | 1485.8 | 0.5911
[10 empty] | 1485.6 | 0.6348
[10 empty] | 1485.5 | 0.6003
[10 empty] | 1485.4 | 0.5888
[10 empty] | 1485 | 0.6463
[10 empty] | 1485 | 0.6187
[10 empty] | 1484.5 | 0.5888
[10 empty] | 1484.4 | 0.6348
[10 empty] | 1484.2 | 0.6095
[10 empty] | 1483.9 | 0.5888
[10 empty] | 1483.5 | 0.6394
[10 empty] | 1483.3 | 0.6302
[10 empty] | 1483.2 | 0.6095
[10 empty] | 1483 | 0.6394
[10 empty] | 1482.7 | 0.598
[10 empty] | 1482.6 | 0.6072
[10 empty] | 1482.4 | 0.6394
[10 empty] | 1482.2 | 0.621
[10 empty] | 1481.8 | 0.6233
[10 empty] | 1481.6 | 0.6555
[10 empty] | 1481.5 | 0.6118
[10 empty] | 1481.4 | 0.6072
[10 empty] | 1481 | 0.6555
[10 empty] | 1481 | 0.6072
[10 empty] | 1480.8 | 0.6256
[10 empty] | 1480.6 | 0.6578
[10 empty] | 1480.4 | 0.6095
[10 empty] | 1480.2 | 0.6164
[10 empty] | 1480.1 | 0.6624
[10 empty] | 1480 | 0.6141
[10 empty] | 1479.7 | 0.644
[10 empty] | 1479.4 | 0.667
[10 empty] | 1479 | 0.6072
[10 empty] | 1478.9 | 0.6233
[10 empty] | 1478.8 | 0.6509
[10 empty] | 1478.4 | 0.6118
[10 empty] | 1478.3 | 0.6486
[10 empty] | 1478 | 0.6555
[10 empty] | 1477.6 | 0.6095
[10 empty] | 1477.7 | 0.6578
[10 empty] | 1477.3 | 0.6532
[10 empty] | 1477.3 | 0.6164
[10 empty] | 1477.1 | 0.6578
[10 empty] | 1476.9 | 0.6532
[10 empty] | 1476.9 | 0.6256
[10 empty] | 1476.5 | 0.6693
[10 empty] | 1476.1 | 0.6693
[10 empty] | 1475.8 | 0.6348
[10 empty] | 1475.7 | 0.6739
[10 empty] | 1475.5 | 0.6509
[10 empty] | 1475.4 | 0.6279
[10 empty] | 1475.1 | 0.6808
[10 empty] | 1475 | 0.6693
[10 empty] | 1474.6 | 0.6394
[10 empty] | 1474.6 | 0.667
[10 empty] | 1474.3 | 0.6532
[10 empty] | 1474.1 | 0.6302
[10 empty] | 1474 | 0.6969
[10 empty] | 1473.9 | 0.6601
[10 empty] | 1473.4 | 0.6486
[10 empty] | 1473.2 | 0.6808
[10 empty] | 1473.1 | 0.6578
[10 empty] | 1472.8 | 0.6348
[10 empty] | 1472.7 | 0.6969
[10 empty] | 1472.5 | 0.6762
[10 empty] | 1472.2 | 0.6601
[10 empty] | 1472.1 | 0.69
[10 empty] | 1472.1 | 0.6647
[10 empty] | 1471.7 | 0.6601
[10 empty] | 1471.3 | 0.7038
[10 empty] | 1471.1 | 0.6831
[10 empty] | 1471.1 | 0.6647
[10 empty] | 1470.8 | 0.7038
[10 empty] | 1470.5 | 0.667
[10 empty] | 1470.6 | 0.6578
[10 empty] | 1470.2 | 0.6992
[10 empty] | 1470.1 | 0.6785
[10 empty] | 1469.9 | 0.6693
[10 empty] | 1469.5 | 0.7153
[10 empty] | 1469.5 | 0.6739
[10 empty] | 1469.3 | 0.6647
[10 empty] | 1468.9 | 0.7107
[10 empty] | 1468.8 | 0.6831
[10 empty] | 1468.6 | 0.6854
[10 empty] | 1468.3 | 0.7268
[10 empty] | 1468.3 | 0.6762
[10 empty] | 1467.9 | 0.6762
[10 empty] | 1467.7 | 0.7222
[10 empty] | 1467.3 | 0.6831
[10 empty] | 1467.5 | 0.6992
[10 empty] | 1467.2 | 0.736
[10 empty] | 1466.9 | 0.6808
[10 empty] | 1466.6 | 0.6946
[10 empty] | 1466.6 | 0.7222
[10 empty] | 1466.4 | 0.69
[10 empty] | 1466.1 | 0.7176
[10 empty] | 1465.6 | 0.7314
[10 empty] | 1465.6 | 0.69
[10 empty] | 1465.3 | 0.7084
[10 empty] | 1465.3 | 0.7314
[10 empty] | 1465 | 0.6946
[10 empty] | 1464.9 | 0.7337
[10 empty] | 1464.7 | 0.736
[10 empty] | 1464.3 | 0.6969
[10 empty] | 1464.2 | 0.7245
[10 empty] | 1464 | 0.736
[10 empty] | 1463.6 | 0.6969
[10 empty] | 1463.6 | 0.736
[10 empty] | 1463.4 | 0.7383
[10 empty] | 1463.2 | 0.7038
[10 empty] | 1463 | 0.7245
[10 empty] | 1462.9 | 0.7429
[10 empty] | 1462.4 | 0.713
[10 empty] | 1462.2 | 0.7567
[10 empty] | 1462 | 0.7567
[10 empty] | 1461.7 | 0.7176
[10 empty] | 1461.6 | 0.7544
[10 empty] | 1461.4 | 0.7498
[10 empty] | 1461.2 | 0.7199
[10 empty] | 1460.9 | 0.7682
[10 empty] | 1460.6 | 0.7659
[10 empty] | 1460.3 | 0.7222
[10 empty] | 1460.2 | 0.759
[10 empty] | 1460.1 | 0.7452
[10 empty] | 1459.8 | 0.7245
[10 empty] | 1459.7 | 0.7797
[10 empty] | 1459.5 | 0.7751
[10 empty] | 1459.5 | 0.736
[10 empty] | 1459.4 | 0.7636
[10 empty] | 1458.9 | 0.7659
[10 empty] | 1459 | 0.7383
[10 empty] | 1458.4 | 0.7866
[10 empty] | 1458.2 | 0.7705
[10 empty] | 1457.8 | 0.7521
[10 empty] | 1457.7 | 0.7866
[10 empty] | 1457.4 | 0.7636
[10 empty] | 1457.2 | 0.7406
[10 empty] | 1457.2 | 0.7935
[10 empty] | 1456.8 | 0.7889
[10 empty] | 1456.7 | 0.7636
[10 empty] | 1456.1 | 0.8073
[10 empty] | 1455.9 | 0.7636
[10 empty] | 1455.9 | 0.7728
[10 empty] | 1455.8 | 0.8096
[10 empty] | 1455.7 | 0.7889
[10 empty] | 1455.2 | 0.7728
[10 empty] | 1455 | 0.8142
[10 empty] | 1455 | 0.7797
[10 empty] | 1454.7 | 0.7613
[10 empty] | 1454.5 | 0.8326
[10 empty] | 1454.5 | 0.7889
[10 empty] | 1454 | 0.7797
[10 empty] | 1453.9 | 0.8326
[10 empty] | 1453.5 | 0.7912
[10 empty] | 1453.3 | 0.7774
[10 empty] | 1453.2 | 0.8303
[10 empty] | 1452.9 | 0.8027
[10 empty] | 1452.8 | 0.805
[10 empty] | 1452.7 | 0.8303
[10 empty] | 1452.4 | 0.7935
[10 empty] | 1452 | 0.7912
[10 empty] | 1451.9 | 0.8349
[10 empty] | 1451.6 | 0.805
[10 empty] | 1451.6 | 0.8188
[10 empty] | 1451.3 | 0.8648
[10 empty] | 1451.1 | 0.7981
[10 empty] | 1450.8 | 0.8119
[10 empty] | 1450.6 | 0.8533
[10 empty] | 1450.5 | 0.8211
[10 empty] | 1450.2 | 0.8326
[10 empty] | 1450 | 0.8579
[10 empty] | 1449.9 | 0.8142
[10 empty] | 1449.6 | 0.828
[10 empty] | 1449.5 | 0.8579
[10 empty] | 1449.1 | 0.8395
[10 empty] | 1449.1 | 0.8418
[10 empty] | 1448.6 | 0.8763
[10 empty] | 1448.6 | 0.8188
[10 empty] | 1448.2 | 0.8372
[10 empty] | 1448.1 | 0.8648
[10 empty] | 1447.9 | 0.8234
[10 empty] | 1447.8 | 0.8694
[10 empty] | 1447.6 | 0.8786
[10 empty] | 1447.3 | 0.8234
[10 empty] | 1447.2 | 0.8556
[10 empty] | 1446.9 | 0.8694
[10 empty] | 1446.7 | 0.8418
[10 empty] | 1446.4 | 0.8855
[10 empty] | 1446.2 | 0.8901
[10 empty] | 1446.1 | 0.8395
[10 empty] | 1445.9 | 0.8717
[10 empty] | 1445.6 | 0.874
[10 empty] | 1445.6 | 0.8464
[10 empty] | 1445.1 | 0.8993
[10 empty] | 1444.9 | 0.9016
[10 empty] | 1444.7 | 0.851
[10 empty] | 1444.5 | 0.8993
[10 empty] | 1444.6 | 0.8878
[10 empty] | 1444.3 | 0.851
[10 empty] | 1443.9 | 0.9062
[10 empty] | 1443.7 | 0.9039
[10 empty] | 1443.4 | 0.8924
[10 empty] | 1443.2 | 0.9177
[10 empty] | 1443.1 | 0.8648
[10 empty] | 1443 | 0.8832
[10 empty] | 1442.7 | 0.9177
[10 empty] | 1442.5 | 0.8855
[10 empty] | 1442.3 | 0.9062
[10 empty] | 1442.1 | 0.9361
[10 empty] | 1441.7 | 0.8763
[10 empty] | 1441.6 | 0.9085
[10 empty] | 1441.3 | 0.9361
[10 empty] | 1441.3 | 0.8855
[10 empty] | 1440.9 | 0.9407
[10 empty] | 1440.8 | 0.9476
[10 empty] | 1440.5 | 0.8924
[10 empty] | 1440.1 | 0.9292
[10 empty] | 1440.1 | 0.9384
[10 empty] | 1440.1 | 0.8947
[10 empty] | 1439.7 | 0.9499
[10 empty] | 1439.7 | 0.9522
[10 empty] | 1439.4 | 0.9062
[10 empty] | 1438.9 | 0.9361
[10 empty] | 1438.7 | 0.9545
[10 empty] | 1438.5 | 0.9108
[10 empty] | 1438.3 | 0.9522
[10 empty] | 1437.9 | 0.9568
[10 empty] | 1437.8 | 0.9131
[10 empty] | 1437.5 | 0.9453
[10 empty] | 1437.3 | 0.9683
[10 empty] | 1437.3 | 0.9154
[10 empty] | 1437.2 | 0.9775
[10 empty] | 1436.7 | 0.9614
[10 empty] | 1436.4 | 0.9246
[10 empty] | 1436.3 | 0.9752
[10 empty] | 1436.1 | 0.9522
[10 empty] | 1435.8 | 0.9269
[10 empty] | 1435.9 | 0.9913
[10 empty] | 1435.4 | 0.9775
[10 empty] | 1435.2 | 0.9476
[10 empty] | 1435.1 | 0.9936
[10 empty] | 1434.7 | 0.9729
[10 empty] | 1434.7 | 0.9545
[10 empty] | 1434.7 | 1.0143
[10 empty] | 1434.4 | 0.9959
[10 empty] | 1434 | 0.9568
[10 empty] | 1433.7 | 1.0028
[10 empty] | 1433.5 | 0.9729
[10 empty] | 1433.3 | 0.9706
[10 empty] | 1432.9 | 1.0212
[10 empty] | 1432.8 | 1.0051
[10 empty] | 1432.6 | 0.9752
[10 empty] | 1432.4 | 1.0143
[10 empty] | 1432.1 | 0.9913
[10 empty] | 1432 | 0.9752
[10 empty] | 1431.9 | 1.0281
[10 empty] | 1431.8 | 0.9982
[10 empty] | 1431.4 | 0.989
[10 empty] | 1431.4 | 1.0419
[10 empty] | 1431.1 | 0.9867
[10 empty] | 1430.8 | 0.9867
[10 empty] | 1430.6 | 1.0419
[10 empty] | 1430.2 | 1.012
[10 empty] | 1430 | 0.9982
[10 empty] | 1430 | 1.0442
[10 empty] | 1429.6 | 1.0005
[10 empty] | 1429.3 | 1.0051
[10 empty] | 1429.2 | 1.058
[10 empty] | 1429.1 | 1.0143
[10 empty] | 1428.9 | 1.0143
[10 empty] | 1428.4 | 1.0649
[10 empty] | 1428.3 | 0.9982
[10 empty] | 1428.3 | 1.0097
[10 empty] | 1427.9 | 1.0649
[10 empty] | 1427.6 | 1.0281
[10 empty] | 1427.5 | 1.0465
[10 empty] | 1427.2 | 1.0741
[10 empty] | 1427.2 | 1.0097
[10 empty] | 1426.8 | 1.0258
[10 empty] | 1426.8 | 1.0672
[10 empty] | 1426.6 | 1.0396
[10 empty] | 1426.3 | 1.0557
[10 empty] | 1426.2 | 1.0902
[10 empty] | 1426 | 1.0281
[10 empty] | 1425.6 | 1.0557
[10 empty] | 1425.4 | 1.081
[10 empty] | 1425.4 | 1.0419
[10 empty] | 1425.1 | 1.0787
[10 empty] | 1424.8 | 1.104
[10 empty] | 1424.4 | 1.0442
[10 empty] | 1424.5 | 1.0764
[10 empty] | 1424 | 1.0971
[10 empty] | 1423.9 | 1.0603
[10 empty] | 1423.8 | 1.1155
[10 empty] | 1423.4 | 1.1086
[10 empty] | 1423.3 | 1.0511
[10 empty] | 1422.8 | 1.104
[10 empty] | 1422.7 | 1.1086
[10 empty] | 1422.7 | 1.0649
[10 empty] | 1422.1 | 1.1178
[10 empty] | 1422.2 | 1.1178
[10 empty] | 1422 | 1.0718
[10 empty] | 1421.6 | 1.1247
[10 empty] | 1421.5 | 1.1178
[10 empty] | 1421.2 | 1.0764
[10 empty] | 1420.9 | 1.1385
[10 empty] | 1421 | 1.1362
[10 empty] | 1420.6 | 1.104
[10 empty] | 1420.5 | 1.1408
[10 empty] | 1420.6 | 1.1316
[10 empty] | 1419.9 | 1.1017
[10 empty] | 1420 | 1.1615
[10 empty] | 1419.6 | 1.1523
[10 empty] | 1419.3 | 1.1132
[10 empty] | 1419 | 1.1615
[10 empty] | 1418.9 | 1.1431
[10 empty] | 1418.7 | 1.1155
[10 empty] | 1418.4 | 1.1684
[10 empty] | 1418.2 | 1.1546
[10 empty] | 1418.2 | 1.1339
[10 empty] | 1418.2 | 1.1753
[10 empty] | 1417.8 | 1.1592
[10 empty] | 1417.4 | 1.127
[10 empty] | 1417.3 | 1.1822
[10 empty] | 1417.2 | 1.1753
[10 empty] | 1416.8 | 1.1385
[10 empty] | 1416.6 | 1.196
[10 empty] | 1416.3 | 1.1592
[10 empty] | 1416.1 | 1.1569
[10 empty] | 1416.1 | 1.2236
[10 empty] | 1415.8 | 1.1914
[10 empty] | 1415.6 | 1.1753
[10 empty] | 1415.2 | 1.2259
[10 empty] | 1415 | 1.1799
[10 empty] | 1415.1 | 1.1684
[10 empty] | 1414.8 | 1.2213
[10 empty] | 1414.4 | 1.1914
[10 empty] | 1414.1 | 1.1776
[10 empty] | 1414 | 1.2351
[10 empty] | 1413.7 | 1.1845
[10 empty] | 1413.7 | 1.1822
[10 empty] | 1413.2 | 1.2466
[10 empty] | 1413.3 | 1.2144
[10 empty] | 1413.1 | 1.2098
[10 empty] | 1412.9 | 1.242
[10 empty] | 1412.6 | 1.2006
[10 empty] | 1412.4 | 1.2029
[10 empty] | 1412.1 | 1.2696
[10 empty] | 1411.8 | 1.2282
[10 empty] | 1411.5 | 1.2328
[10 empty] | 1411.5 | 1.2788
[10 empty] | 1411.2 | 1.2121
[10 empty] | 1410.9 | 1.2144
[10 empty] | 1410.8 | 1.2696
[10 empty] | 1410.5 | 1.2397
[10 empty] | 1410.3 | 1.2535
[10 empty] | 1410 | 1.2857
[10 empty] | 1409.7 | 1.2282
[10 empty] | 1409.7 | 1.2489
[10 empty] | 1409.5 | 1.2903
[10 empty] | 1409.1 | 1.2443
[10 empty] | 1409 | 1.2742
[10 empty] | 1408.8 | 1.2995
[10 empty] | 1408.7 | 1.2305
[10 empty] | 1408.3 | 1.2673
[10 empty] | 1408.1 | 1.288
[10 empty] | 1408 | 1.2512
[10 empty] | 1407.7 | 1.2949
[10 empty] | 1407.6 | 1.3087
[10 empty] | 1407.4 | 1.2466
[10 empty] | 1407 | 1.2834
[10 empty] | 1406.8 | 1.3064
[10 empty] | 1406.6 | 1.2696
[10 empty] | 1406.2 | 1.3225
[10 empty] | 1406.3 | 1.3225
[10 empty] | 1406 | 1.2696
[10 empty] | 1405.7 | 1.3225
[10 empty] | 1405.6 | 1.3248
[10 empty] | 1405.2 | 1.2834
[10 empty] | 1405 | 1.3271
[10 empty] | 1404.9 | 1.3363
[10 empty] | 1404.6 | 1.2995
[10 empty] | 1404.5 | 1.3294
[10 empty] | 1404.4 | 1.3363
[10 empty] | 1404.1 | 1.288
[10 empty] | 1403.8 | 1.3478
[10 empty] | 1403.6 | 1.3432
[10 empty] | 1403.5 | 1.3018
[10 empty] | 1403 | 1.3547
[10 empty] | 1402.9 | 1.3409
[10 empty] | 1403 | 1.311
[10 empty] | 1402.6 | 1.3685
[10 empty] | 1402.4 | 1.3547
[10 empty] | 1402.1 | 1.3248
[10 empty] | 1401.8 | 1.3777
[10 empty] | 1401.8 | 1.3432
[10 empty] | 1401.6 | 1.3225
[10 empty] | 1401.3 | 1.3938
[10 empty] | 1401.1 | 1.3685
[10 empty] | 1401.1 | 1.334
[10 empty] | 1400.7 | 1.3984
[10 empty] | 1400.3 | 1.3501
[10 empty] | 1400.3 | 1.334
[10 empty] | 1399.9 | 1.403
[10 empty] | 1399.6 | 1.38
[10 empty] | 1399.4 | 1.3524
[10 empty] | 1399.4 | 1.4099
[10 empty] | 1399 | 1.3616
[10 empty] | 1398.7 | 1.3501
[10 empty] | 1398.6 | 1.4306
[10 empty] | 1398.3 | 1.3823
[10 empty] | 1398 | 1.3846
[10 empty] | 1397.8 | 1.4214
[10 empty] | 1397.8 | 1.3823
[10 empty] | 1397.5 | 1.3754
[10 empty] | 1397.2 | 1.4421
[10 empty] | 1397.1 | 1.4076
[10 empty] | 1396.9 | 1.4007
[10 empty] | 1396.8 | 1.4421
[10 empty] | 1396.3 | 1.3869
[10 empty] | 1396.2 | 1.4007
[10 empty] | 1396.2 | 1.4628
[10 empty] | 1395.9 | 1.4099
[10 empty] | 1395.7 | 1.4237
[10 empty] | 1395.5 | 1.4766
[10 empty] | 1395 | 1.403
[10 empty] | 1394.9 | 1.4214
[10 empty] | 1394.8 | 1.4674
[10 empty] | 1394.7 | 1.4306
[10 empty] | 1394.2 | 1.4467
[10 empty] | 1394.4 | 1.4789
[10 empty] | 1394 | 1.4122
[10 empty] | 1393.8 | 1.4306
[10 empty] | 1393.7 | 1.4858
[10 empty] | 1393.4 | 1.426
[10 empty] | 1393.2 | 1.4674
[10 empty] | 1393.1 | 1.4743
[10 empty] | 1392.5 | 1.426
[10 empty] | 1392.4 | 1.4927
[10 empty] | 1392 | 1.4996
[10 empty] | 1391.7 | 1.4444
[10 empty] | 1391.7 | 1.4996
[10 empty] | 1391.5 | 1.4812
[10 empty] | 1391.2 | 1.4421
[10 empty] | 1390.9 | 1.5272
[10 empty] | 1390.8 | 1.518
[10 empty] | 1390.7 | 1.4766
[10 empty] | 1390.4 | 1.5295
[10 empty] | 1390.2 | 1.4973
[10 empty] | 1390 | 1.4697
[10 empty] | 1389.7 | 1.5502
[10 empty] | 1389.4 | 1.5226
[10 empty] | 1389.2 | 1.5065
[10 empty] | 1389 | 1.5548
[10 empty] | 1388.9 | 1.5203
[10 empty] | 1388.7 | 1.495
[10 empty] | 1388.3 | 1.5778
[10 empty] | 1388.1 | 1.5364
[10 empty] | 1387.7 | 1.5226
[10 empty] | 1387.9 | 1.5801
[10 empty] | 1387.6 | 1.5364
[10 empty] | 1387.4 | 1.5203
[10 empty] | 1387.4 | 1.587
[10 empty] | 1387 | 1.5686
[10 empty] | 1386.7 | 1.5502
[10 empty] | 1386.6 | 1.6054
[10 empty] | 1386.1 | 1.5502
[10 empty] | 1385.9 | 1.5479
[10 empty] | 1385.7 | 1.6054
[10 empty] | 1385.7 | 1.5778
[10 empty] | 1385.5 | 1.5663
[10 empty] | 1385.2 | 1.6261
[10 empty] | 1384.9 | 1.5617
[10 empty] | 1384.6 | 1.5663
[10 empty] | 1384.5 | 1.6445
[10 empty] | 1384.2 | 1.5916
[10 empty] | 1384 | 1.6031
[10 empty] | 1383.8 | 1.6514
[10 empty] | 1383.4 | 1.5847
[10 empty] | 1383.4 | 1.6123
[10 empty] | 1383.2 | 1.656
[10 empty] | 1382.9 | 1.6146
[10 empty] | 1382.6 | 1.6284
[10 empty] | 1382.6 | 1.6652
[10 empty] | 1382.3 | 1.6077
[10 empty] | 1382.3 | 1.633
[10 empty] | 1382.1 | 1.6698
[10 empty] | 1381.7 | 1.6307
[10 empty] | 1381.6 | 1.6606
[10 empty] | 1381.2 | 1.6974
[10 empty] | 1381.1 | 1.6215
[10 empty] | 1380.7 | 1.6514
[10 empty] | 1380.7 | 1.6974
[10 empty] | 1380.5 | 1.6491
[10 empty] | 1380.4 | 1.6836
[10 empty] | 1379.9 | 1.7158
[10 empty] | 1380 | 1.6491
[10 empty] | 1379.7 | 1.6882
[10 empty] | 1379.4 | 1.7158
[10 empty] | 1379.2 | 1.6698
[10 empty] | 1379 | 1.725
[10 empty] | 1378.7 | 1.7388
[10 empty] | 1378.5 | 1.6767
[10 empty] | 1378.8 | 1.7204
[10 empty] | 1378.2 | 1.7342
[10 empty] | 1378 | 1.6928
[10 empty] | 1377.8 | 1.7572
[10 empty] | 1377.6 | 1.7687
[10 empty] | 1377.2 | 1.6974
[10 empty] | 1377.2 | 1.7503
[10 empty] | 1376.7 | 1.7549
[10 empty] | 1376.5 | 1.7158
[10 empty] | 1376.2 | 1.7894
[10 empty] | 1376.1 | 1.7848
[10 empty] | 1376 | 1.7365
[10 empty] | 1375.7 | 1.7825
[10 empty] | 1375.5 | 1.7756
[10 empty] | 1375.3 | 1.7365
[10 empty] | 1374.8 | 1.817
[10 empty] | 1374.6 | 1.8055
[10 empty] | 1374.4 | 1.7641
[10 empty] | 1374.2 | 1.8193
[10 empty] | 1373.8 | 1.7986
[10 empty] | 1373.4 | 1.7595
[10 empty] | 1373.2 | 1.8446
[10 empty] | 1373.3 | 1.8331
[10 empty] | 1372.7 | 1.7894
[10 empty] | 1372.7 | 1.8515
[10 empty] | 1372.2 | 1.817
[10 empty] | 1372 | 1.794
[10 empty] | 1371.9 | 1.8676
[10 empty] | 1371.6 | 1.8469
[10 empty] | 1371.3 | 1.8216
[10 empty] | 1371.1 | 1.8745
[10 empty] | 1371 | 1.8377
[10 empty] | 1371.1 | 1.8354
[10 empty] | 1370.4 | 1.9067
[10 empty] | 1370.4 | 1.8584
[10 empty] | 1370.3 | 1.8423
[10 empty] | 1369.8 | 1.9113
[10 empty] | 1369.8 | 1.8446
[10 empty] | 1369.4 | 1.8492
[10 empty] | 1369.1 | 1.932
[10 empty] | 1368.9 | 1.8883
[10 empty] | 1368.8 | 1.886
[10 empty] | 1368.4 | 1.9412
[10 empty] | 1368.1 | 1.8699
[10 empty] | 1367.9 | 1.8906
[10 empty] | 1367.5 | 1.9642
[10 empty] | 1367.5 | 1.909
[10 empty] | 1367 | 1.9136
[10 empty] | 1366.9 | 1.9803
[10 empty] | 1366.5 | 1.9159
[10 empty] | 1366.4 | 1.9251
[10 empty] | 1366.5 | 2.001
[10 empty] | 1366 | 1.9412
[10 empty] | 1365.9 | 1.9688
[10 empty] | 1365.7 | 2.0056
[10 empty] | 1365.5 | 1.9343
[10 empty] | 1365.2 | 1.9826
[10 empty] | 1364.8 | 2.0125
[10 empty] | 1364.5 | 1.9734
[10 empty] | 1364.5 | 2.0033
[10 empty] | 1364.3 | 2.0401
[10 empty] | 1364.2 | 1.9619
[10 empty] | 1363.8 | 1.9849
[10 empty] | 1363.6 | 2.0447
[10 empty] | 1363.5 | 2.001
[10 empty] | 1363.1 | 2.0309
[10 empty] | 1363.1 | 2.0608
[10 empty] | 1362.8 | 1.9849
[10 empty] | 1362.8 | 2.0286
[10 empty] | 1362.5 | 2.0608
[10 empty] | 1362.2 | 2.0171
[10 empty] | 1362 | 2.0769
[10 empty] | 1361.7 | 2.0953
[10 empty] | 1361.4 | 2.0194
[10 empty] | 1361.3 | 2.0769
[10 empty] | 1361.1 | 2.093
[10 empty] | 1360.9 | 2.0378
[10 empty] | 1360.8 | 2.1229
[10 empty] | 1360.4 | 2.1275
[10 empty] | 1360.1 | 2.0608
[10 empty] | 1360.1 | 2.1229
[10 empty] | 1359.8 | 2.1183
[10 empty] | 1359.5 | 2.0677
[10 empty] | 1359.4 | 2.1482
[10 empty] | 1359.3 | 2.1482
[10 empty] | 1359 | 2.0815
[10 empty] | 1358.7 | 2.1551
[10 empty] | 1358.5 | 2.1367
[10 empty] | 1358.1 | 2.0907
[10 empty] | 1358.1 | 2.1942
[10 empty] | 1357.8 | 2.1781
[10 empty] | 1357.5 | 2.1275
[10 empty] | 1357.5 | 2.1919
[10 empty] | 1357.2 | 2.1666
[10 empty] | 1356.8 | 2.1275
[10 empty] | 1356.8 | 2.2241
[10 empty] | 1356.6 | 2.2034
[10 empty] | 1356.3 | 2.1597
[10 empty] | 1355.9 | 2.2356
[10 empty] | 1355.7 | 2.2011
[10 empty] | 1355.6 | 2.1758
[10 empty] | 1355.4 | 2.2747
[10 empty] | 1355.1 | 2.2402
[10 empty] | 1354.8 | 2.2149
[10 empty] | 1354.7 | 2.3184
[10 empty] | 1354.3 | 2.231
[10 empty] | 1354.2 | 2.2471
[10 empty] | 1354.1 | 2.3644
[10 empty] | 1353.7 | 2.2356
[10 empty] | 1353.5 | 2.2448
[10 empty] | 1353.4 | 2.3184
[10 empty] | 1353.1 | 2.2471
[10 empty] | 1353.2 | 2.254
[10 empty] | 1352.6 | 2.3207
[10 empty] | 1352.4 | 2.2747
[10 empty] | 1352.2 | 2.2816
[10 empty] | 1352.1 | 2.3391
[10 empty] | 1351.9 | 2.2724
[10 empty] | 1351.7 | 2.2816
[10 empty] | 1351.4 | 2.3644
[10 empty] | 1351.3 | 2.3115
[10 empty] | 1351.1 | 2.3276
[10 empty] | 1350.6 | 2.4012
[10 empty] | 1350.5 | 2.3115
[10 empty] | 1350.1 | 2.3391
[10 empty] | 1350 | 2.4242
[10 empty] | 1349.8 | 2.3552
[10 empty] | 1349.6 | 2.4449
[10 empty] | 1349.2 | 2.5185
[10 empty] | 1348.9 | 2.3368
[10 empty] | 1348.9 | 2.5139
[10 empty] | 1348.8 | 2.3874
[10 empty] | 1348.4 | 2.3828
[10 empty] | 1348.3 | 2.4127
[10 empty] | 1348 | 2.4518
[10 empty] | 1347.9 | 2.3644
[10 empty] | 1347.6 | 2.3989
[10 empty] | 1347.3 | 2.461
[10 empty] | 1347.1 | 2.3897
[10 empty] | 1346.8 | 2.4702
[10 empty] | 1346.7 | 2.5047
[10 empty] | 1346.5 | 2.3943
[10 empty] | 1346.4 | 2.4587
[10 empty] | 1346.1 | 2.4863
[10 empty] | 1345.8 | 2.4219
[10 empty] | 1345.7 | 2.4978
[10 empty] | 1345.4 | 2.5208
[10 empty] | 1345.2 | 2.438
[10 empty] | 1344.9 | 2.5001
[10 empty] | 1344.9 | 2.5162
[10 empty] | 1344.5 | 2.4518
[10 empty] | 1344.2 | 2.5553
[10 empty] | 1344 | 2.5484
[10 empty] | 1343.9 | 2.4863
[10 empty] | 1343.4 | 2.5484
[10 empty] | 1343.2 | 2.553
[10 empty] | 1343.1 | 2.4886
[10 empty] | 1342.8 | 2.5967
[10 empty] | 1342.7 | 2.5944
[10 empty] | 1342.6 | 2.5277
[10 empty] | 1342.5 | 2.6036
[10 empty] | 1342.1 | 2.5783
[10 empty] | 1342.1 | 2.53
[10 empty] | 1341.5 | 2.6381
[10 empty] | 1341.4 | 2.6197
[10 empty] | 1341.3 | 2.576
[10 empty] | 1341.1 | 2.6542
[10 empty] | 1340.9 | 2.6105
[10 empty] | 1340.5 | 2.5875
[10 empty] | 1340.3 | 2.6772
[10 empty] | 1339.9 | 2.6473
[10 empty] | 1339.9 | 2.6128
[10 empty] | 1339.5 | 2.714
[10 empty] | 1339.6 | 2.6496
[10 empty] | 1339.2 | 2.6266
[10 empty] | 1339.1 | 2.7347
[10 empty] | 1339 | 2.6864
[10 empty] | 1338.4 | 2.6726
[10 empty] | 1338.3 | 2.76
[10 empty] | 1338.1 | 2.6887
[10 empty] | 1337.8 | 2.6795
[10 empty] | 1337.8 | 2.7853
[10 empty] | 1337.6 | 2.737
[10 empty] | 1337.3 | 2.7462
[10 empty] | 1337.1 | 2.8497
[10 empty] | 1337 | 2.7485
[10 empty] | 1336.8 | 2.7922
[10 empty] | 1336.8 | 2.9003
[10 empty] | 1336.5 | 2.7278
[10 empty] | 1336.5 | 2.7761
[10 empty] | 1336.4 | 2.8267
[10 empty] | 1336.1 | 2.7646
[10 empty] | 1335.9 | 2.7646
[10 empty] | 1335.7 | 2.8681
[10 empty] | 1335.4 | 2.7945
[10 empty] | 1335.3 | 2.8221
[10 empty] | 1335.1 | 2.8888
[10 empty] | 1335 | 2.7899
[10 empty] | 1334.6 | 2.8267
[10 empty] | 1334.5 | 2.9187
[10 empty] | 1334.1 | 2.8175
[10 empty] | 1333.9 | 2.9279
[10 empty] | 1333.9 | 3.0176
[10 empty] | 1333.5 | 2.8267
[10 empty] | 1333.2 | 3.013
[10 empty] | 1333.2 | 2.8589
[10 empty] | 1333 | 2.8911
[10 empty] | 1332.8 | 2.9141
[10 empty] | 1332.6 | 2.9555
[10 empty] | 1332.6 | 2.8658
[10 empty] | 1332.2 | 2.9141
[10 empty] | 1331.9 | 2.967
[10 empty] | 1331.7 | 2.9003
[10 empty] | 1331.8 | 2.9785
[10 empty] | 1331.3 | 3.0222
[10 empty] | 1331.2 | 2.9141
[10 empty] | 1330.9 | 3.0107
[10 empty] | 1330.7 | 3.0544
[10 empty] | 1330.4 | 2.944
[10 empty] | 1330.3 | 3.1855
[10 empty] | 1330 | 3.013
[10 empty] | 1329.9 | 3.0475
[10 empty] | 1329.7 | 3.0153
[10 empty] | 1329.6 | 3.0521
[10 empty] | 1329.3 | 2.9808
[10 empty] | 1329.2 | 3.0843
[10 empty] | 1329 | 3.0912
[10 empty] | 1328.8 | 3.0176
[10 empty] | 1328.6 | 3.105
[10 empty] | 1328.2 | 3.0935
[10 empty] | 1328.1 | 3.0337
[10 empty] | 1327.8 | 3.1993
[10 empty] | 1327.6 | 3.1809
[10 empty] | 1327.3 | 3.1303
[10 empty] | 1327.1 | 3.2844
[10 empty] | 1326.8 | 3.0774
[10 empty] | 1326.7 | 3.1165
[10 empty] | 1326.6 | 3.1786
[10 empty] | 1326.3 | 3.1694
[10 empty] | 1326.3 | 3.1119
[10 empty] | 1326.2 | 3.2154
[10 empty] | 1325.8 | 3.1694
[10 empty] | 1325.5 | 3.1441
[10 empty] | 1325.6 | 3.2844
[10 empty] | 1325.2 | 3.2384
[10 empty] | 1325 | 3.2269
[10 empty] | 1324.6 | 3.3925
[10 empty] | 1324.4 | 3.1763
[10 empty] | 1324.4 | 3.3051
[10 empty] | 1323.8 | 3.2292
[10 empty] | 1324 | 3.2683
[10 empty] | 1323.9 | 3.2292
[10 empty] | 1323.6 | 3.3166
[10 empty] | 1323.4 | 3.2453
[10 empty] | 1323.3 | 3.2476
[10 empty] | 1323 | 3.381
[10 empty] | 1322.5 | 3.3097
[10 empty] | 1322.3 | 3.3419
[10 empty] | 1322.1 | 3.5075
[10 empty] | 1321.9 | 3.2775
[10 empty] | 1321.6 | 3.4178
[10 empty] | 1321.6 | 3.3051
[10 empty] | 1321.6 | 3.3557
[10 empty] | 1321.2 | 3.3488
[10 empty] | 1320.9 | 3.427
[10 empty] | 1320.5 | 3.3327
[10 empty] | 1320.5 | 3.3672
[10 empty] | 1320.1 | 3.4615
[10 empty] | 1319.9 | 3.3695
[10 empty] | 1319.8 | 3.4753
[10 empty] | 1319.3 | 3.5788
[10 empty] | 1319.3 | 3.3925
[10 empty] | 1319 | 3.5765
[10 empty] | 1318.8 | 3.4247
[10 empty] | 1318.4 | 3.4454
[10 empty] | 1318.4 | 3.4615
[10 empty] | 1318.3 | 3.542
[10 empty] | 1318.2 | 3.4339
[10 empty] | 1317.8 | 3.4937
[10 empty] | 1317.7 | 3.5535
[10 empty] | 1317.2 | 3.4776
[10 empty] | 1316.9 | 3.5995
[10 empty] | 1316.8 | 3.6639
[10 empty] | 1316.6 | 3.5052
[10 empty] | 1316.5 | 3.726
[10 empty] | 1316.2 | 3.5236
[10 empty] | 1316.1 | 3.5604
[10 empty] | 1315.9 | 3.5719
[10 empty] | 1315.7 | 3.6386
[10 empty] | 1315.3 | 3.542
[10 empty] | 1315.2 | 3.6317
[10 empty] | 1314.9 | 3.6593
[10 empty] | 1314.6 | 3.5811
[10 empty] | 1314.5 | 3.7559
[10 empty] | 1314.2 | 3.7605
[10 empty] | 1314 | 3.6616
[10 empty] | 1313.7 | 3.864
[10 empty] | 1313.6 | 3.6248
[10 empty] | 1313.2 | 3.68
[10 empty] | 1313.2 | 3.7283
[10 empty] | 1312.9 | 3.7513
[10 empty] | 1312.7 | 3.657
[10 empty] | 1312.6 | 3.7812
[10 empty] | 1312.4 | 3.7559
[10 empty] | 1312.1 | 3.7145
[10 empty] | 1312.1 | 3.9422
[10 empty] | 1311.9 | 3.8341
[10 empty] | 1311.2 | 3.8525
[10 empty] | 1311.2 | 3.8939
[10 empty] | 1311.2 | 3.7789
[10 empty] | 1310.9 | 3.7766
[10 empty] | 1310.8 | 3.8824
[10 empty] | 1310.5 | 3.8525
[10 empty] | 1310.2 | 3.8272
[10 empty] | 1310.1 | 3.9376
[10 empty] | 1309.6 | 3.8732
[10 empty] | 1309.5 | 3.8617
[10 empty] | 1309.2 | 4.0779
[10 empty] | 1309 | 3.8709
[10 empty] | 1308.8 | 4.0181
[10 empty] | 1308.6 | 3.8778
[10 empty] | 1308.3 | 3.9307
[10 empty] | 1308.1 | 3.8985
[10 empty] | 1308.1 | 4.025
[10 empty] | 1307.9 | 3.9721
[10 empty] | 1307.7 | 3.9744
[10 empty] | 1307.3 | 4.1354
[10 empty] | 1307.2 | 3.9698
[10 empty] | 1306.8 | 4.0779
[10 empty] | 1306.8 | 4.0963
[10 empty] | 1306.7 | 4.0434
[10 empty] | 1306.4 | 4.0066
[10 empty] | 1306.3 | 4.1078
[10 empty] | 1306.3 | 4.0135
[10 empty] | 1305.7 | 4.1193
[10 empty] | 1305.7 | 4.1262
[10 empty] | 1305.3 | 4.048
[10 empty] | 1304.9 | 4.2872
[10 empty] | 1305 | 4.2021
[10 empty] | 1304.8 | 4.1814
[10 empty] | 1304.3 | 4.2458
[10 empty] | 1304 | 4.1147
[10 empty] | 1304 | 4.1262
[10 empty] | 1303.6 | 4.2458
[10 empty] | 1303.4 | 4.232
[10 empty] | 1303.2 | 4.1745
[10 empty] | 1303.1 | 4.3194
[10 empty] | 1302.7 | 4.2389
[10 empty] | 1302.5 | 4.2274
[10 empty] | 1302.3 | 4.4045
[10 empty] | 1301.9 | 4.1791
[10 empty] | 1301.8 | 4.2481
[10 empty] | 1301.8 | 4.2987
[10 empty] | 1301.4 | 4.2987
[10 empty] | 1301.3 | 4.2527
[10 empty] | 1301 | 4.4275
[10 empty] | 1300.9 | 4.3378
[10 empty] | 1300.6 | 4.3792
[10 empty] | 1300.4 | 4.5517
[10 empty] | 1300.3 | 4.2849
[10 empty] | 1300.2 | 4.4298
[10 empty] | 1299.8 | 4.3424
[10 empty] | 1299.5 | 4.4321
[10 empty] | 1299.5 | 4.3953
[10 empty] | 1299.2 | 4.5264
[10 empty] | 1298.7 | 4.4091
[10 empty] | 1298.8 | 4.4781
[10 empty] | 1298.6 | 4.6299
[10 empty] | 1298.1 | 4.4183
[10 empty] | 1298.1 | 4.6253
[10 empty] | 1297.9 | 4.4298
[10 empty] | 1297.6 | 4.5057
[10 empty] | 1297.5 | 4.4942
[10 empty] | 1297.5 | 4.6253
[10 empty] | 1297 | 4.5333
[10 empty] | 1296.8 | 4.6345
[10 empty] | 1296.7 | 4.7541
[10 empty] | 1296.5 | 4.5356
[10 empty] | 1296 | 4.7357
[10 empty] | 1296 | 4.5218
[10 empty] | 1295.6 | 4.6184
[10 empty] | 1295.6 | 4.6437
[10 empty] | 1295.1 | 4.7587
[10 empty] | 1295.1 | 4.6184
[10 empty] | 1294.8 | 4.7426
[10 empty] | 1294.5 | 4.8185
[10 empty] | 1294.2 | 4.6414
[10 empty] | 1294.1 | 4.8875
[10 empty] | 1294.2 | 4.6483
[10 empty] | 1293.7 | 4.7196
[10 empty] | 1293.6 | 4.7587
[10 empty] | 1293.2 | 4.8461
[10 empty] | 1292.9 | 4.7472
[10 empty] | 1292.7 | 4.9312
[10 empty] | 1292.6 | 4.9588
[10 empty] | 1292.4 | 4.8277
[10 empty] | 1292 | 4.9841
[10 empty] | 1292 | 4.7679
[10 empty] | 1291.9 | 4.853
[10 empty] | 1291.8 | 4.9473
[10 empty] | 1291.2 | 4.9979
[10 empty] | 1291.2 | 4.8668
[10 empty] | 1291 | 5.0761
[10 empty] | 1290.6 | 4.9634
[10 empty] | 1290.3 | 4.9289
[10 empty] | 1290.3 | 4.9979
[10 empty] | 1289.9 | 4.9496
[10 empty] | 1289.7 | 4.9519
[10 empty] | 1289.3 | 5.083
[10 empty] | 1289.3 | 5.0646
[10 empty] | 1288.9 | 4.9933
[10 empty] | 1288.7 | 5.2647
[10 empty] | 1288.5 | 5.083
[10 empty] | 1288.3 | 5.1704
[10 empty] | 1287.9 | 5.037
[10 empty] | 1288 | 5.1221
[10 empty] | 1287.6 | 5.0922
[10 empty] | 1287.3 | 5.2762
[10 empty] | 1287.2 | 5.2164
[10 empty] | 1287.2 | 5.198
[10 empty] | 1286.8 | 5.4004
[10 empty] | 1286.6 | 5.1152
[10 empty] | 1286.2 | 5.2371
[10 empty] | 1286.2 | 5.1888
[10 empty] | 1285.9 | 5.3061
[10 empty] | 1285.9 | 5.2486
[10 empty] | 1285.4 | 5.4349
[10 empty] | 1285.3 | 5.2854
[10 empty] | 1285.1 | 5.3521
[10 empty] | 1284.9 | 5.4096
[10 empty] | 1284.7 | 5.2463
[10 empty] | 1284.7 | 5.2831
[10 empty] | 1284.4 | 5.4211
[10 empty] | 1284 | 5.3751
[10 empty] | 1284.1 | 5.382
[10 empty] | 1283.4 | 5.5729
[10 empty] | 1283.3 | 5.3682
[10 empty] | 1283.4 | 5.5798
[10 empty] | 1283.1 | 5.359
[10 empty] | 1282.8 | 5.4234
[10 empty] | 1282.6 | 5.4142
[10 empty] | 1282.4 | 5.612
[10 empty] | 1282 | 5.4901
[10 empty] | 1281.9 | 5.6258
[10 empty] | 1281.7 | 5.704
[10 empty] | 1281.5 | 5.4602
[10 empty] | 1281.2 | 5.5591
[10 empty] | 1281.1 | 5.5269
[10 empty] | 1280.8 | 5.5913
[10 empty] | 1280.7 | 5.6534
[10 empty] | 1280.4 | 5.7707
[10 empty] | 1280.3 | 5.5729
[10 empty] | 1279.9 | 5.7799
[10 empty] | 1280.1 | 5.5729
[10 empty] | 1279.5 | 5.6005
[10 empty] | 1279.4 | 5.6028
[10 empty] | 1279 | 5.8328
[10 empty] | 1278.7 | 5.6695
[10 empty] | 1278.7 | 5.819
[10 empty] | 1278.3 | 5.8259
[10 empty] | 1278.1 | 5.6741
[10 empty] | 1278.2 | 5.8604
[10 empty] | 1278.1 | 5.6764
[10 empty] | 1277.6 | 5.7661
[10 empty] | 1277.5 | 5.8673
[10 empty] | 1277.3 | 5.9294
[10 empty] | 1277 | 5.8121
[10 empty] | 1276.8 | 6.095
[10 empty] | 1276.7 | 5.7707
[10 empty] | 1276.5 | 5.911
[10 empty] | 1276.3 | 5.8328
[10 empty] | 1276 | 6.0099
[10 empty] | 1275.8 | 5.911
[10 empty] | 1275.7 | 6.164
[10 empty] | 1275.3 | 6.0697
[10 empty] | 1275.1 | 6.026
[10 empty] | 1274.8 | 6.0835
[10 empty] | 1274.8 | 5.9731
[10 empty] | 1274.3 | 6.003
[10 empty] | 1274.1 | 6.2123
[10 empty] | 1273.9 | 6.1985
[10 empty] | 1273.8 | 6.1295
[10 empty] | 1273.3 | 6.3595
[10 empty] | 1273.3 | 5.9984
[10 empty] | 1273.1 | 6.1203
[10 empty] | 1272.8 | 6.1594
[10 empty] | 1272.6 | 6.2928
[10 empty] | 1272.5 | 6.2123
[10 empty] | 1272.2 | 6.4653
[10 empty] | 1272.1 | 6.1916
[10 empty] | 1271.9 | 6.3227
[10 empty] | 1271.6 | 6.164
[10 empty] | 1271.2 | 6.3296
[10 empty] | 1271.2 | 6.3066
[10 empty] | 1271.1 | 6.555
[10 empty] | 1270.5 | 6.3641
[10 empty] | 1270.3 | 6.44
[10 empty] | 1270.2 | 6.4676
[10 empty] | 1270 | 6.2951
[10 empty] | 1269.8 | 6.3595
[10 empty] | 1269.6 | 6.5826
[10 empty] | 1269.4 | 6.509
[10 empty] | 1269 | 6.5297
[10 empty] | 1268.9 | 6.7022
[10 empty] | 1268.7 | 6.4147
[10 empty] | 1268.5 | 6.5688
[10 empty] | 1268.6 | 6.4975
[10 empty] | 1268.4 | 6.6171
[10 empty] | 1267.8 | 6.6447
[10 empty] | 1267.6 | 6.8448
[10 empty] | 1267.4 | 6.5895
[10 empty] | 1267.3 | 6.8195
[10 empty] | 1267.1 | 6.5366
[10 empty] | 1266.9 | 6.6907
[10 empty] | 1266.7 | 6.7229
[10 empty] | 1266.4 | 6.9529
[10 empty] | 1266 | 6.7436
[10 empty] | 1265.9 | 6.9966
[10 empty] | 1265.9 | 6.808
[10 empty] | 1265.4 | 6.7873
[10 empty] | 1265.2 | 6.7804
[10 empty] | 1265.1 | 7.0403
[10 empty] | 1264.8 | 6.923
[10 empty] | 1264.6 | 7.13
[10 empty] | 1264.2 | 7.0472
[10 empty] | 1264.2 | 6.9437
[10 empty] | 1263.8 | 6.9184
[10 empty] | 1263.8 | 7.0748
[10 empty] | 1263.5 | 7.0725
[10 empty] | 1263.4 | 7.2726
[10 empty] | 1263.2 | 7.2841
[10 empty] | 1263 | 7.1024
[10 empty] | 1262.6 | 7.1944
[10 empty] | 1262.5 | 7.0955
[10 empty] | 1262.3 | 7.2197
[10 empty] | 1262.1 | 7.4129
[10 empty] | 1262 | 7.4589
[10 empty] | 1261.5 | 7.291
[10 empty] | 1261.5 | 7.5141
[10 empty] | 1261.4 | 7.1875
[10 empty] | 1260.9 | 7.3738
[10 empty] | 1260.8 | 7.5463
[10 empty] | 1260.6 | 7.636
[10 empty] | 1260.4 | 7.5049
[10 empty] | 1260.2 | 7.7395
[10 empty] | 1260 | 7.3508
[10 empty] | 1259.8 | 7.5394
[10 empty] | 1259.3 | 7.6981
[10 empty] | 1259.2 | 7.8246
[10 empty] | 1259.1 | 7.7395
[10 empty] | 1258.9 | 7.9718
[10 empty] | 1258.8 | 7.5647
[10 empty] | 1258.5 | 7.7464
[10 empty] | 1258.4 | 7.9074
[10 empty] | 1258.1 | 8.0454
[10 empty] | 1257.8 | 8.05
[10 empty] | 1257.6 | 8.1972
[10 empty] | 1257.2 | 7.8269
[10 empty] | 1257.1 | 7.9764
[10 empty] | 1256.7 | 8.1995
[10 empty] | 1256.6 | 8.2685
[10 empty] | 1256.4 | 8.3053
[10 empty] | 1256 | 8.4065
[10 empty] | 1255.8 | 8.1282
[10 empty] | 1255.5 | 8.2248
[10 empty] | 1255.5 | 8.5284
[10 empty] | 1255.1 | 8.5077
[10 empty] | 1255 | 8.6503
[10 empty] | 1254.7 | 8.5192
[10 empty] | 1254.5 | 8.4387
[10 empty] | 1254.4 | 8.5238
[10 empty] | 1254.2 | 8.9217
[10 empty] | 1254.1 | 8.7216
[10 empty] | 1253.7 | 8.9861
[10 empty] | 1253.3 | 8.5583
[10 empty] | 1253 | 8.8182
[10 empty] | 1253 | 8.9585
[10 empty] | 1252.7 | 9.2736
[10 empty] | 1252.2 | 8.9033
[10 empty] | 1252.3 | 8.9976
[10 empty] | 1252.1 | 9.0482
[10 empty] | 1252.1 | 9.269
[10 empty] | 1251.8 | 9.4622
[10 empty] | 1251.7 | 9.5013
[10 empty] | 1251.5 | 9.1724
[10 empty] | 1251.2 | 9.384
[10 empty] | 1251.1 | 9.8003
[10 empty] | 1251 | 9.7773
[10 empty] | 1250.5 | 10.1016
[10 empty] | 1250.4 | 9.6186
[10 empty] | 1250.1 | 9.8647
[10 empty] | 1250 | 10.0763
[10 empty] | 1249.8 | 10.511
[10 empty] | 1249.5 | 10.2097
[10 empty] | 1249.4 | 10.3385
[10 empty] | 1249.1 | 10.2258
[10 empty] | 1248.8 | 10.6444
[10 empty] | 1248.6 | 10.9848
[10 empty] | 1248.3 | 11.0446
[10 empty] | 1248.1 | 10.7709
[10 empty] | 1247.9 | 10.8146
[10 empty] | 1247.9 | 11.2263
[10 empty] | 1247.4 | 11.3505
[10 empty] | 1247.3 | 11.7783
[10 empty] | 1247.1 | 11.2792
[10 empty] | 1246.8 | 11.5391
[10 empty] | 1246.8 | 11.6886
[10 empty] | 1246.4 | 12.3096
[10 empty] | 1246.2 | 12.1624
[10 empty] | 1246.1 | 12.4683
[10 empty] | 1246 | 11.9255
[10 empty] | 1245.7 | 12.4131
[10 empty] | 1245.5 | 12.903
[10 empty] | 1245.5 | 13.1353
[10 empty] | 1245.2 | 13.0548
[10 empty] | 1245.1 | 13.179
[10 empty] | 1245 | 13.0663
[10 empty] | 1244.8 | 13.7425
[10 empty] | 1244.5 | 14.3773
[10 empty] | 1244.3 | 14.1427
[10 empty] | 1244.1 | 14.3865
[10 empty] | 1243.6 | 13.9357
[10 empty] | 1243.6 | 14.5705
[10 empty] | 1243.4 | 15.3502
[10 empty] | 1243.1 | 15.8976
[10 empty] | 1242.7 | 15.5641
[10 empty] | 1242.6 | 15.6078
[10 empty] | 1242.3 | 15.6814
[10 empty] | 1242.2 | 16.8705
[10 empty] | 1242.2 | 17.0775
[10 empty] | 1241.7 | 17.7951
[10 empty] | 1241.3 | 17.3581
[10 empty] | 1241.3 | 18.0044
[10 empty] | 1241 | 18.952
[10 empty] | 1240.8 | 19.3959
[10 empty] | 1240.8 | 19.8766
[10 empty] | 1240.6 | 20.5252
[10 empty] | 1240.3 | 21.9765
[10 empty] | 1240.2 | 22.8505
[10 empty] | 1239.8 | 24.633
[10 empty] | 1239.6 | 27.7587
[10 empty] | 1239.5 | 28.8558
[10 empty] | 1239.5 | 31.234
[10 empty] | 1239.1 | 35.1095
[10 empty] | 1238.7 | 39.5015
[10 empty] | 1238.6 | 45.9606
[10 empty] | 1238.4 | 52.0238
[10 empty] | 1238.6 | 59.8044
[10 empty] | 1238.3 | 63.8834
[10 empty] | 1238 | 80.831
[10 empty] | 1237.6 | 95.3374
[10 empty] | 1237.7 | 103.6028
[10 empty] | 1237.5 | 121.8347
[10 empty] | 1237.5 | 126.0806