## Sheet1
SiO2 | Al2O3 | CaO | Fe2O3 | SO3 | MgO | K20 | TiO2 | Na2O | P2O5 | 1526 | 0.9882 | 结晶渣 | 1308.1 | 8.5345
24.03 | 10.91 | 27.7 | 6.02 | 17.6 | 8.95 | 0.76 | 0.62 | 2.51 | 0.11 | 1525.9 | 0.6938
[10 empty] | 1525.8 | 0.8433
[10 empty] | 1525.7 | 0.6478
[10 empty] | 1525.5 | 0.6961
[10 empty] | 1525.5 | 1.0181
[10 empty] | 1525.3 | 0.9077
[10 empty] | 1525.2 | 0.7122
[10 empty] | 1525.1 | 0.8502
[10 empty] | 1524.7 | 0.6524
[10 empty] | 1524.7 | 0.6938
[10 empty] | 1524.6 | 0.9675
[10 empty] | 1524.2 | 0.8111
[10 empty] | 1524.2 | 0.7168
[10 empty] | 1524.1 | 1.1837
[10 empty] | 1523.8 | 0.6662
[10 empty] | 1523.7 | 0.7237
[10 empty] | 1523.7 | 1.002
[10 empty] | 1523.3 | 0.703
[10 empty] | 1523.2 | 0.7306
[10 empty] | 1523.1 | 1.1791
[10 empty] | 1522.8 | 0.6731
[10 empty] | 1522.7 | 0.7214
[10 empty] | 1522.6 | 0.8019
[10 empty] | 1522.3 | 0.6455
[10 empty] | 1522.1 | 0.749
[10 empty] | 1522.1 | 1.0894
[10 empty] | 1521.8 | 0.6869
[10 empty] | 1521.7 | 0.726
[10 empty] | 1521.2 | 0.7858
[10 empty] | 1521 | 0.6639
[10 empty] | 1520.9 | 0.7559
[10 empty] | 1520.8 | 0.9974
[10 empty] | 1520.6 | 0.6869
[10 empty] | 1520.3 | 0.7329
[10 empty] | 1520.2 | 0.8548
[10 empty] | 1520.1 | 0.68
[10 empty] | 1519.7 | 0.7927
[10 empty] | 1519.6 | 0.8387
[10 empty] | 1519.5 | 0.703
[10 empty] | 1519.2 | 0.7467
[10 empty] | 1519 | 0.8847
[10 empty] | 1518.7 | 0.6961
[10 empty] | 1518.7 | 0.8134
[10 empty] | 1518.5 | 0.7858
[10 empty] | 1518.1 | 0.7122
[10 empty] | 1517.9 | 0.7605
[10 empty] | 1517.6 | 0.9721
[10 empty] | 1517.6 | 0.7007
[10 empty] | 1517.3 | 0.8433
[10 empty] | 1517.1 | 0.8272
[10 empty] | 1517.1 | 0.7214
[10 empty] | 1516.7 | 0.7812
[10 empty] | 1516.5 | 1.0687
[10 empty] | 1516.4 | 0.7168
[10 empty] | 1516.1 | 0.8916
[10 empty] | 1516.1 | 0.864
[10 empty] | 1515.7 | 0.726
[10 empty] | 1515.5 | 0.8042
[10 empty] | 1515.4 | 0.9928
[10 empty] | 1515.1 | 0.726
[10 empty] | 1515 | 0.9169
[10 empty] | 1515 | 0.9353
[10 empty] | 1514.5 | 0.7352
[10 empty] | 1514.3 | 0.8157
[10 empty] | 1514.1 | 0.9238
[10 empty] | 1513.8 | 0.726
[10 empty] | 1513.9 | 1.0135
[10 empty] | 1513.5 | 1.0342
[10 empty] | 1513.2 | 0.7398
[10 empty] | 1513.2 | 0.8686
[10 empty] | 1513 | 0.7559
[10 empty] | 1512.8 | 0.7352
[10 empty] | 1512.6 | 1.0572
[10 empty] | 1512.4 | 1.0066
[10 empty] | 1512.2 | 0.7536
[10 empty] | 1511.9 | 0.887
[10 empty] | 1511.6 | 0.6961
[10 empty] | 1511.4 | 0.7421
[10 empty] | 1511.2 | 1.0549
[10 empty] | 1511 | 0.9238
[10 empty] | 1510.9 | 0.7605
[10 empty] | 1510.6 | 0.9192
[10 empty] | 1510.4 | 0.7099
[10 empty] | 1509.9 | 0.7582
[10 empty] | 1510 | 0.9721
[10 empty] | 1509.7 | 0.7352
[10 empty] | 1509.6 | 0.772
[10 empty] | 1509.2 | 0.8226
[10 empty] | 1509 | 0.726
[10 empty] | 1509.1 | 0.7881
[10 empty] | 1508.6 | 0.8387
[10 empty] | 1508.7 | 0.7444
[10 empty] | 1508.4 | 0.7812
[10 empty] | 1508 | 0.8525
[10 empty] | 1507.8 | 0.7398
[10 empty] | 1507.6 | 0.7904
[10 empty] | 1507.4 | 0.7628
[10 empty] | 1507.1 | 0.7513
[10 empty] | 1507 | 0.7766
[10 empty] | 1506.8 | 0.8594
[10 empty] | 1506.5 | 0.7467
[10 empty] | 1506.2 | 0.8111
[10 empty] | 1506.2 | 0.795
[10 empty] | 1506 | 0.7743
[10 empty] | 1505.8 | 0.7858
[10 empty] | 1505.5 | 0.9491
[10 empty] | 1505.3 | 0.7628
[10 empty] | 1505.1 | 0.8226
[10 empty] | 1505.1 | 0.8065
[10 empty] | 1504.7 | 0.772
[10 empty] | 1504.5 | 0.7858
[10 empty] | 1504.3 | 0.9445
[10 empty] | 1504.3 | 0.7674
[10 empty] | 1504 | 0.8318
[10 empty] | 1503.6 | 0.8295
[10 empty] | 1503.3 | 0.7743
[10 empty] | 1503.2 | 0.7927
[10 empty] | 1502.9 | 0.8778
[10 empty] | 1502.6 | 0.7881
[10 empty] | 1502.8 | 0.8479
[10 empty] | 1502.3 | 0.8686
[10 empty] | 1502 | 0.7881
[10 empty] | 1502 | 0.8387
[10 empty] | 1501.7 | 0.8663
[10 empty] | 1501.3 | 0.7927
[10 empty] | 1501.3 | 0.9054
[10 empty] | 1500.9 | 0.933
[10 empty] | 1500.8 | 0.7996
[10 empty] | 1500.4 | 0.8594
[10 empty] | 1500.3 | 0.7628
[10 empty] | 1500.2 | 0.7973
[10 empty] | 1500 | 0.9629
[10 empty] | 1499.6 | 0.9376
[10 empty] | 1499.4 | 0.8019
[10 empty] | 1499.3 | 0.8594
[10 empty] | 1499.1 | 0.7766
[10 empty] | 1498.9 | 0.8111
[10 empty] | 1498.5 | 0.9997
[10 empty] | 1498.3 | 0.8893
[10 empty] | 1498.3 | 0.8203
[10 empty] | 1498.1 | 0.887
[10 empty] | 1497.9 | 0.7927
[10 empty] | 1497.5 | 0.8226
[10 empty] | 1497.4 | 0.8916
[10 empty] | 1497.2 | 0.7973
[10 empty] | 1497.1 | 0.8249
[10 empty] | 1496.7 | 0.9445
[10 empty] | 1496.8 | 0.8042
[10 empty] | 1496.5 | 0.8433
[10 empty] | 1496 | 1.0273
[10 empty] | 1495.8 | 0.8318
[10 empty] | 1495.8 | 1.0802
[10 empty] | 1495.3 | 1.1308
[10 empty] | 1495.2 | 0.8525
[10 empty] | 1494.8 | 0.9537
[10 empty] | 1494.6 | 0.8617
[10 empty] | 1494.5 | 0.8433
[10 empty] | 1494.3 | 1.1308
[10 empty] | 1494.1 | 1.1262
[10 empty] | 1493.8 | 0.8548
[10 empty] | 1493.5 | 0.979
[10 empty] | 1493.4 | 0.8088
[10 empty] | 1493.2 | 0.8525
[10 empty] | 1493.1 | 1.1285
[10 empty] | 1492.7 | 1.0388
[10 empty] | 1492.6 | 0.8755
[10 empty] | 1492.2 | 1.0158
[10 empty] | 1492.1 | 0.8226
[10 empty] | 1492.1 | 0.8617
[10 empty] | 1491.7 | 1.0848
[10 empty] | 1491.5 | 0.9146
[10 empty] | 1491.2 | 0.8755
[10 empty] | 1491.1 | 1.0365
[10 empty] | 1490.9 | 0.8364
[10 empty] | 1490.5 | 0.8663
[10 empty] | 1490.6 | 0.9284
[10 empty] | 1490.2 | 0.8249
[10 empty] | 1490 | 0.8824
[10 empty] | 1489.8 | 1.1469
[10 empty] | 1489.6 | 0.8525
[10 empty] | 1489.3 | 0.8801
[10 empty] | 1489.2 | 0.8962
[10 empty] | 1489 | 0.8433
[10 empty] | 1488.8 | 0.9054
[10 empty] | 1488.3 | 1.1308
[10 empty] | 1488.3 | 0.8663
[10 empty] | 1488.1 | 0.9008
[10 empty] | 1487.8 | 0.9376
[10 empty] | 1487.8 | 0.8571
[10 empty] | 1487.5 | 0.933
[10 empty] | 1487.4 | 1.0204
[10 empty] | 1487.2 | 0.8893
[10 empty] | 1487 | 0.9192
[10 empty] | 1486.6 | 0.979
[10 empty] | 1486.4 | 0.8824
[10 empty] | 1486.4 | 0.9376
[10 empty] | 1486.1 | 0.9215
[10 empty] | 1485.7 | 0.9054
[10 empty] | 1485.6 | 0.9215
[10 empty] | 1485.5 | 0.9882
[10 empty] | 1485.2 | 0.8962
[10 empty] | 1485.1 | 0.9445
[10 empty] | 1484.8 | 0.9238
[10 empty] | 1484.7 | 0.91
[10 empty] | 1484.3 | 0.933
[10 empty] | 1484.3 | 1.0733
[10 empty] | 1484.2 | 0.9077
[10 empty] | 1483.8 | 0.9767
[10 empty] | 1483.8 | 0.979
[10 empty] | 1483.4 | 0.9261
[10 empty] | 1483.1 | 0.9537
[10 empty] | 1483 | 1.1492
[10 empty] | 1482.8 | 0.9284
[10 empty] | 1482.6 | 1.0342
[10 empty] | 1482.4 | 1.0066
[10 empty] | 1482.5 | 0.9307
[10 empty] | 1482 | 0.9675
[10 empty] | 1481.7 | 1.1262
[10 empty] | 1481.6 | 0.9422
[10 empty] | 1481.3 | 1.048
[10 empty] | 1481 | 1.0342
[10 empty] | 1480.9 | 0.9514
[10 empty] | 1480.7 | 0.9767
[10 empty] | 1480.5 | 1.0181
[10 empty] | 1480.1 | 0.9445
[10 empty] | 1480 | 1.0618
[10 empty] | 1479.8 | 1.1216
[10 empty] | 1479.6 | 0.9491
[10 empty] | 1479.6 | 0.9905
[10 empty] | 1479 | 0.933
[10 empty] | 1479.2 | 0.9491
[10 empty] | 1478.8 | 1.1262
[10 empty] | 1478.5 | 1.1308
[10 empty] | 1478.4 | 0.9583
[10 empty] | 1478.2 | 1.0204
[10 empty] | 1478.1 | 0.9169
[10 empty] | 1477.6 | 0.9629
[10 empty] | 1477.7 | 1.1377
[10 empty] | 1477.1 | 1.0871
[10 empty] | 1477 | 0.9583
[10 empty] | 1476.8 | 1.0434
[10 empty] | 1476.6 | 0.933
[10 empty] | 1476.5 | 0.9675
[10 empty] | 1476.1 | 1.1584
[10 empty] | 1476 | 0.9905
[10 empty] | 1475.7 | 0.9836
[10 empty] | 1475.5 | 1.1446
[10 empty] | 1475.3 | 0.9606
[10 empty] | 1475.1 | 0.9836
[10 empty] | 1475 | 1.0066
[10 empty] | 1474.7 | 0.9445
[10 empty] | 1474.3 | 0.9836
[10 empty] | 1474.2 | 1.1814
[10 empty] | 1473.8 | 0.9698
[10 empty] | 1473.6 | 0.9928
[10 empty] | 1473.5 | 0.9859
[10 empty] | 1473.4 | 0.9606
[10 empty] | 1472.8 | 0.9997
[10 empty] | 1472.7 | 1.1469
[10 empty] | 1472.6 | 0.9905
[10 empty] | 1472.5 | 0.9997
[10 empty] | 1472.3 | 1.0181
[10 empty] | 1472.1 | 0.9836
[10 empty] | 1471.8 | 1.0181
[10 empty] | 1471.8 | 1.0733
[10 empty] | 1471.5 | 1.0043
[10 empty] | 1471.1 | 1.0112
[10 empty] | 1471.2 | 1.0457
[10 empty] | 1470.6 | 1.0043
[10 empty] | 1470.6 | 1.0273
[10 empty] | 1470.3 | 1.0066
[10 empty] | 1470.2 | 1.0181
[10 empty] | 1470 | 1.025
[10 empty] | 1469.7 | 1.0802
[10 empty] | 1469.5 | 1.0135
[10 empty] | 1469.3 | 1.048
[10 empty] | 1469.1 | 1.0296
[10 empty] | 1468.9 | 1.0296
[10 empty] | 1468.8 | 1.0342
[10 empty] | 1468.7 | 1.1124
[10 empty] | 1468.4 | 1.0388
[10 empty] | 1468.1 | 1.0618
[10 empty] | 1467.9 | 1.0802
[10 empty] | 1467.9 | 1.0503
[10 empty] | 1467.4 | 1.048
[10 empty] | 1467.2 | 1.1837
[10 empty] | 1467.1 | 1.0503
[10 empty] | 1467.1 | 1.1009
[10 empty] | 1466.7 | 1.0917
[10 empty] | 1466.4 | 1.0618
[10 empty] | 1466.1 | 1.0595
[10 empty] | 1466 | 1.209
[10 empty] | 1465.9 | 1.0572
[10 empty] | 1465.5 | 1.1078
[10 empty] | 1465.3 | 1.1239
[10 empty] | 1465.1 | 1.071
[10 empty] | 1465.1 | 1.0779
[10 empty] | 1464.8 | 1.1124
[10 empty] | 1464.5 | 1.0687
[10 empty] | 1464.4 | 1.1124
[10 empty] | 1464 | 1.1561
[10 empty] | 1463.8 | 1.0825
[10 empty] | 1463.6 | 1.094
[10 empty] | 1463.5 | 1.0572
[10 empty] | 1463.2 | 1.0802
[10 empty] | 1462.7 | 1.1768
[10 empty] | 1462.7 | 1.2113
[10 empty] | 1462.4 | 1.0871
[10 empty] | 1462.1 | 1.1147
[10 empty] | 1461.9 | 1.071
[10 empty] | 1461.6 | 1.094
[10 empty] | 1461.4 | 1.2251
[10 empty] | 1461.2 | 1.1791
[10 empty] | 1460.9 | 1.1032
[10 empty] | 1461 | 1.1354
[10 empty] | 1460.5 | 1.094
[10 empty] | 1460.3 | 1.117
[10 empty] | 1460.1 | 1.1998
[10 empty] | 1460.1 | 1.0894
[10 empty] | 1459.8 | 1.1101
[10 empty] | 1459.5 | 1.1607
[10 empty] | 1459.4 | 1.1078
[10 empty] | 1459.2 | 1.1216
[10 empty] | 1458.9 | 1.1009
[10 empty] | 1458.8 | 1.1078
[10 empty] | 1458.7 | 1.1239
[10 empty] | 1458.4 | 1.2389
[10 empty] | 1458.1 | 1.1354
[10 empty] | 1458.1 | 1.1423
[10 empty] | 1457.8 | 1.1078
[10 empty] | 1457.5 | 1.1262
[10 empty] | 1457.2 | 1.1354
[10 empty] | 1457.2 | 1.2044
[10 empty] | 1457 | 1.1446
[10 empty] | 1456.6 | 1.1561
[10 empty] | 1456.5 | 1.1331
[10 empty] | 1456.4 | 1.1515
[10 empty] | 1456.1 | 1.1538
[10 empty] | 1455.9 | 1.1515
[10 empty] | 1455.6 | 1.1676
[10 empty] | 1455.3 | 1.1653
[10 empty] | 1455.3 | 1.1768
[10 empty] | 1455.2 | 1.1699
[10 empty] | 1454.8 | 1.1676
[10 empty] | 1454.6 | 1.1446
[10 empty] | 1454.6 | 1.186
[10 empty] | 1454.1 | 1.1745
[10 empty] | 1454.1 | 1.1814
[10 empty] | 1453.9 | 1.1929
[10 empty] | 1453.7 | 1.1745
[10 empty] | 1453.7 | 1.1607
[10 empty] | 1453.1 | 1.1998
[10 empty] | 1452.9 | 1.1791
[10 empty] | 1452.7 | 1.2136
[10 empty] | 1452.3 | 1.2044
[10 empty] | 1452.2 | 1.1906
[10 empty] | 1452.1 | 1.1975
[10 empty] | 1451.8 | 1.2182
[10 empty] | 1451.6 | 1.2021
[10 empty] | 1451.3 | 1.2711
[10 empty] | 1451.1 | 1.2205
[10 empty] | 1451 | 1.2136
[10 empty] | 1450.9 | 1.2274
[10 empty] | 1450.5 | 1.232
[10 empty] | 1450.3 | 1.2136
[10 empty] | 1450.2 | 1.2872
[10 empty] | 1449.8 | 1.2389
[10 empty] | 1449.6 | 1.2366
[10 empty] | 1449.6 | 1.2481
[10 empty] | 1449.3 | 1.2389
[10 empty] | 1449.1 | 1.2159
[10 empty] | 1448.7 | 1.2366
[10 empty] | 1448.6 | 1.2527
[10 empty] | 1448.3 | 1.2688
[10 empty] | 1448.1 | 1.2872
[10 empty] | 1447.9 | 1.2573
[10 empty] | 1447.7 | 1.2642
[10 empty] | 1447.7 | 1.2481
[10 empty] | 1447.2 | 1.2757
[10 empty] | 1447.1 | 1.2918
[10 empty] | 1446.9 | 1.3332
[10 empty] | 1446.6 | 1.2826
[10 empty] | 1446.4 | 1.278
[10 empty] | 1446 | 1.2665
[10 empty] | 1445.9 | 1.2964
[10 empty] | 1445.6 | 1.3355
[10 empty] | 1445.4 | 1.3079
[10 empty] | 1445.3 | 1.2964
[10 empty] | 1445.1 | 1.3079
[10 empty] | 1444.9 | 1.2895
[10 empty] | 1444.4 | 1.3079
[10 empty] | 1444.2 | 1.3102
[10 empty] | 1444 | 1.2895
[10 empty] | 1443.8 | 1.3125
[10 empty] | 1443.6 | 1.3332
[10 empty] | 1443.6 | 1.3148
[10 empty] | 1443.3 | 1.3263
[10 empty] | 1442.9 | 1.2987
[10 empty] | 1442.8 | 1.3102
[10 empty] | 1442.5 | 1.3332
[10 empty] | 1442.3 | 1.3723
[10 empty] | 1442.1 | 1.3378
[10 empty] | 1441.9 | 1.3447
[10 empty] | 1441.5 | 1.3148
[10 empty] | 1441.5 | 1.3424
[10 empty] | 1441.2 | 1.3447
[10 empty] | 1441.1 | 1.3608
[10 empty] | 1440.7 | 1.3654
[10 empty] | 1440.6 | 1.3677
[10 empty] | 1440.3 | 1.347
[10 empty] | 1440.2 | 1.3654
[10 empty] | 1440 | 1.3608
[10 empty] | 1439.7 | 1.347
[10 empty] | 1439.4 | 1.3884
[10 empty] | 1439.3 | 1.3723
[10 empty] | 1439 | 1.3723
[10 empty] | 1438.8 | 1.393
[10 empty] | 1438.8 | 1.3769
[10 empty] | 1438.5 | 1.3631
[10 empty] | 1438.2 | 1.4022
[10 empty] | 1438 | 1.3838
[10 empty] | 1437.8 | 1.3999
[10 empty] | 1437.6 | 1.4183
[10 empty] | 1437.3 | 1.3953
[10 empty] | 1437 | 1.3792
[10 empty] | 1436.9 | 1.4321
[10 empty] | 1437 | 1.4091
[10 empty] | 1436.5 | 1.4206
[10 empty] | 1436.3 | 1.4298
[10 empty] | 1436.1 | 1.4091
[10 empty] | 1435.8 | 1.416
[10 empty] | 1435.8 | 1.4482
[10 empty] | 1435.5 | 1.4275
[10 empty] | 1435.2 | 1.4574
[10 empty] | 1435 | 1.4551
[10 empty] | 1434.8 | 1.4367
[10 empty] | 1434.6 | 1.4436
[10 empty] | 1434.4 | 1.4666
[10 empty] | 1434.1 | 1.4436
[10 empty] | 1433.9 | 1.4919
[10 empty] | 1433.8 | 1.4781
[10 empty] | 1433.6 | 1.4528
[10 empty] | 1433.5 | 1.4666
[10 empty] | 1433.1 | 1.4873
[10 empty] | 1432.8 | 1.4597
[10 empty] | 1432.7 | 1.4735
[10 empty] | 1432.3 | 1.5034
[10 empty] | 1432.3 | 1.4735
[10 empty] | 1431.8 | 1.485
[10 empty] | 1431.9 | 1.5057
[10 empty] | 1431.5 | 1.4781
[10 empty] | 1431.1 | 1.4919
[10 empty] | 1430.8 | 1.5195
[10 empty] | 1430.7 | 1.5057
[10 empty] | 1430.4 | 1.5333
[10 empty] | 1430.2 | 1.5356
[10 empty] | 1430 | 1.5126
[10 empty] | 1429.9 | 1.5264
[10 empty] | 1429.6 | 1.5379
[10 empty] | 1429.4 | 1.531
[10 empty] | 1429.2 | 1.531
[10 empty] | 1429.1 | 1.5517
[10 empty] | 1428.7 | 1.5149
[10 empty] | 1428.4 | 1.5494
[10 empty] | 1428.2 | 1.5678
[10 empty] | 1427.9 | 1.5195
[10 empty] | 1427.7 | 1.5494
[10 empty] | 1427.5 | 1.5632
[10 empty] | 1427.2 | 1.5471
[10 empty] | 1427.2 | 1.5839
[10 empty] | 1426.9 | 1.5908
[10 empty] | 1426.6 | 1.5379
[10 empty] | 1426.6 | 1.5839
[10 empty] | 1426.2 | 1.5839
[10 empty] | 1426.3 | 1.5632
[10 empty] | 1425.9 | 1.6069
[10 empty] | 1425.7 | 1.6069
[10 empty] | 1425.4 | 1.5655
[10 empty] | 1425 | 1.6046
[10 empty] | 1424.9 | 1.6023
[10 empty] | 1424.7 | 1.5839
[10 empty] | 1424.6 | 1.6322
[10 empty] | 1424.5 | 1.6161
[10 empty] | 1424.1 | 1.5862
[10 empty] | 1423.9 | 1.6414
[10 empty] | 1423.7 | 1.6161
[10 empty] | 1423.4 | 1.6161
[10 empty] | 1423.2 | 1.6506
[10 empty] | 1423 | 1.6207
[10 empty] | 1422.8 | 1.6184
[10 empty] | 1422.7 | 1.6575
[10 empty] | 1422.4 | 1.6322
[10 empty] | 1422.1 | 1.6506
[10 empty] | 1422.2 | 1.6782
[10 empty] | 1421.8 | 1.6391
[10 empty] | 1421.5 | 1.6437
[10 empty] | 1421.3 | 1.6828
[10 empty] | 1421.1 | 1.6575
[10 empty] | 1421 | 1.6782
[10 empty] | 1420.8 | 1.6989
[10 empty] | 1420.4 | 1.6598
[10 empty] | 1420.1 | 1.6782
[10 empty] | 1419.9 | 1.6966
[10 empty] | 1419.9 | 1.6759
[10 empty] | 1419.8 | 1.6897
[10 empty] | 1419.4 | 1.7127
[10 empty] | 1419.1 | 1.6736
[10 empty] | 1419 | 1.6966
[10 empty] | 1418.7 | 1.7173
[10 empty] | 1418.6 | 1.6851
[10 empty] | 1418.3 | 1.7173
[10 empty] | 1417.9 | 1.7311
[10 empty] | 1417.9 | 1.6897
[10 empty] | 1417.7 | 1.7242
[10 empty] | 1417.3 | 1.7403
[10 empty] | 1417.2 | 1.7679
[10 empty] | 1416.8 | 1.761
[10 empty] | 1416.7 | 1.7748
[10 empty] | 1416.4 | 1.8185
[10 empty] | 1416.1 | 1.784
[10 empty] | 1415.9 | 1.7817
[10 empty] | 1415.7 | 1.7978
[10 empty] | 1415.5 | 1.7932
[10 empty] | 1415.1 | 1.8047
[10 empty] | 1414.9 | 1.8001
[10 empty] | 1414.9 | 1.7978
[10 empty] | 1414.5 | 1.8093
[10 empty] | 1414.3 | 1.8438
[10 empty] | 1413.9 | 1.8231
[10 empty] | 1414.1 | 1.8346
[10 empty] | 1413.8 | 1.807
[10 empty] | 1413.3 | 1.8254
[10 empty] | 1413.4 | 1.8277
[10 empty] | 1413.1 | 1.8714
[10 empty] | 1412.6 | 1.8576
[10 empty] | 1412.5 | 1.8553
[10 empty] | 1412.4 | 1.8369
[10 empty] | 1412.2 | 1.8645
[10 empty] | 1411.9 | 1.8576
[10 empty] | 1411.7 | 1.8668
[10 empty] | 1411.4 | 1.8875
[10 empty] | 1411.3 | 1.8852
[10 empty] | 1411.1 | 1.8599
[10 empty] | 1410.7 | 1.899
[10 empty] | 1410.5 | 1.8852
[10 empty] | 1410.6 | 1.876
[10 empty] | 1410.5 | 1.9151
[10 empty] | 1410 | 1.9082
[10 empty] | 1409.8 | 1.899
[10 empty] | 1409.6 | 1.9358
[10 empty] | 1409.3 | 1.9128
[10 empty] | 1409 | 1.9036
[10 empty] | 1408.9 | 1.945
[10 empty] | 1409 | 1.9381
[10 empty] | 1408.5 | 1.9358
[10 empty] | 1408.1 | 1.9611
[10 empty] | 1408 | 1.9496
[10 empty] | 1407.9 | 1.945
[10 empty] | 1407.6 | 1.9841
[10 empty] | 1407.5 | 1.9703
[10 empty] | 1407.1 | 1.9818
[10 empty] | 1406.8 | 1.9864
[10 empty] | 1406.7 | 1.968
[10 empty] | 1406.6 | 1.9703
[10 empty] | 1406.2 | 2.0071
[10 empty] | 1406 | 1.9887
[10 empty] | 1405.8 | 2.0209
[10 empty] | 1405.6 | 2.0186
[10 empty] | 1405.3 | 2.0002
[10 empty] | 1405.1 | 2.0094
[10 empty] | 1404.7 | 2.0439
[10 empty] | 1404.7 | 2.0209
[10 empty] | 1404.4 | 2.0439
[10 empty] | 1404.1 | 2.0485
[10 empty] | 1404.1 | 2.0347
[10 empty] | 1403.8 | 2.0393
[10 empty] | 1403.5 | 2.0669
[10 empty] | 1403.2 | 2.0508
[10 empty] | 1403.2 | 2.06
[10 empty] | 1402.9 | 2.0876
[10 empty] | 1402.6 | 2.0623
[10 empty] | 1402.4 | 2.083
[10 empty] | 1402.1 | 2.0991
[10 empty] | 1401.9 | 2.0784
[10 empty] | 1401.8 | 2.0922
[10 empty] | 1401.5 | 2.1221
[10 empty] | 1401.3 | 2.1014
[10 empty] | 1401.1 | 2.1152
[10 empty] | 1401 | 2.1198
[10 empty] | 1400.7 | 2.1014
[10 empty] | 1400.4 | 2.1336
[10 empty] | 1400.4 | 2.152
[10 empty] | 1400.3 | 2.1267
[10 empty] | 1399.9 | 2.1405
[10 empty] | 1399.6 | 2.1589
[10 empty] | 1399.5 | 2.1428
[10 empty] | 1399.2 | 2.1681
[10 empty] | 1399 | 2.1819
[10 empty] | 1398.7 | 2.1543
[10 empty] | 1398.5 | 2.1865
[10 empty] | 1398.4 | 2.1934
[10 empty] | 1398.2 | 2.175
[10 empty] | 1398 | 2.2141
[10 empty] | 1397.8 | 2.2164
[10 empty] | 1397.5 | 2.1934
[10 empty] | 1397.3 | 2.221
[10 empty] | 1397.1 | 2.221
[10 empty] | 1396.8 | 2.2141
[10 empty] | 1396.6 | 2.2509
[10 empty] | 1396.4 | 2.2486
[10 empty] | 1396.5 | 2.2233
[10 empty] | 1396 | 2.2578
[10 empty] | 1396 | 2.2578
[10 empty] | 1395.7 | 2.244
[10 empty] | 1395.4 | 2.2854
[10 empty] | 1395.2 | 2.2808
[10 empty] | 1394.8 | 2.2647
[10 empty] | 1394.6 | 2.2992
[10 empty] | 1394.5 | 2.2831
[10 empty] | 1394.5 | 2.2716
[10 empty] | 1394 | 2.3199
[10 empty] | 1393.9 | 2.3245
[10 empty] | 1393.6 | 2.2992
[10 empty] | 1393.4 | 2.3337
[10 empty] | 1393.1 | 2.3199
[10 empty] | 1393 | 2.313
[10 empty] | 1392.8 | 2.3613
[10 empty] | 1392.4 | 2.3613
[10 empty] | 1392.2 | 2.3544
[10 empty] | 1391.9 | 2.3889
[10 empty] | 1391.9 | 2.3659
[10 empty] | 1391.6 | 2.359
[10 empty] | 1391.3 | 2.4073
[10 empty] | 1390.9 | 2.3889
[10 empty] | 1390.8 | 2.4027
[10 empty] | 1390.6 | 2.4257
[10 empty] | 1390.4 | 2.405
[10 empty] | 1390.2 | 2.4073
[10 empty] | 1390.3 | 2.4487
[10 empty] | 1389.8 | 2.4303
[10 empty] | 1389.5 | 2.4418
[10 empty] | 1389.5 | 2.4602
[10 empty] | 1389.1 | 2.4441
[10 empty] | 1388.8 | 2.4556
[10 empty] | 1388.7 | 2.4832
[10 empty] | 1388.6 | 2.4694
[10 empty] | 1388.4 | 2.4786
[10 empty] | 1388.1 | 2.5062
[10 empty] | 1387.9 | 2.4786
[10 empty] | 1387.5 | 2.4878
[10 empty] | 1387.5 | 2.5223
[10 empty] | 1387 | 2.497
[10 empty] | 1387.1 | 2.5177
[10 empty] | 1386.5 | 2.5476
[10 empty] | 1386.3 | 2.5108
[10 empty] | 1386.2 | 2.5384
[10 empty] | 1386.1 | 2.5752
[10 empty] | 1385.5 | 2.5407
[10 empty] | 1385.4 | 2.5775
[10 empty] | 1385.2 | 2.6005
[10 empty] | 1384.8 | 2.566
[10 empty] | 1384.6 | 2.6074
[10 empty] | 1384.5 | 2.6166
[10 empty] | 1384.2 | 2.5913
[10 empty] | 1383.9 | 2.6304
[10 empty] | 1383.6 | 2.6465
[10 empty] | 1383.4 | 2.6212
[10 empty] | 1383.5 | 2.6557
[10 empty] | 1383.1 | 2.6718
[10 empty] | 1382.6 | 2.6465
[10 empty] | 1382.6 | 2.6925
[10 empty] | 1382.4 | 2.6994
[10 empty] | 1382.2 | 2.6741
[10 empty] | 1381.8 | 2.7155
[10 empty] | 1381.7 | 2.7155
[10 empty] | 1381.4 | 2.6994
[10 empty] | 1381.2 | 2.7523
[10 empty] | 1381 | 2.7546
[10 empty] | 1380.8 | 2.7339
[10 empty] | 1380.6 | 2.7845
[10 empty] | 1380.3 | 2.7707
[10 empty] | 1380 | 2.7822
[10 empty] | 1379.9 | 2.8213
[10 empty] | 1380 | 2.8167
[10 empty] | 1379.4 | 2.8006
[10 empty] | 1379.1 | 2.8351
[10 empty] | 1379.1 | 2.8282
[10 empty] | 1378.7 | 2.8236
[10 empty] | 1378.8 | 2.8742
[10 empty] | 1378.4 | 2.8604
[10 empty] | 1378 | 2.9087
[10 empty] | 1377.9 | 2.8834
[10 empty] | 1377.6 | 2.8834
[10 empty] | 1377.4 | 2.9409
[10 empty] | 1377.2 | 2.9294
[10 empty] | 1377.1 | 2.9317
[10 empty] | 1376.7 | 2.9731
[10 empty] | 1376.5 | 2.9524
[10 empty] | 1376.6 | 2.9616
[10 empty] | 1376.3 | 3.0122
[10 empty] | 1375.9 | 2.9892
[10 empty] | 1375.7 | 3.0099
[10 empty] | 1375.5 | 3.0513
[10 empty] | 1375.3 | 3.0122
[10 empty] | 1374.9 | 3.026
[10 empty] | 1374.9 | 3.072
[10 empty] | 1374.6 | 3.0559
[10 empty] | 1374.4 | 3.0766
[10 empty] | 1374.2 | 3.1042
[10 empty] | 1374 | 3.0835
[10 empty] | 1373.7 | 3.1019
[10 empty] | 1373.5 | 3.1433
[10 empty] | 1373.2 | 3.1203
[10 empty] | 1373 | 3.1479
[10 empty] | 1372.7 | 3.1732
[10 empty] | 1372.6 | 3.1571
[10 empty] | 1372.5 | 3.1732
[10 empty] | 1372.1 | 3.21
[10 empty] | 1372.2 | 3.1939
[10 empty] | 1371.8 | 3.2215
[10 empty] | 1371.4 | 3.2468
[10 empty] | 1371.1 | 3.2169
[10 empty] | 1371 | 3.2537
[10 empty] | 1370.8 | 3.2836
[10 empty] | 1370.7 | 3.2652
[10 empty] | 1370.6 | 3.302
[10 empty] | 1370.3 | 3.3227
[10 empty] | 1369.9 | 3.2928
[10 empty] | 1369.7 | 3.3296
[10 empty] | 1369.5 | 3.3434
[10 empty] | 1369.2 | 3.3319
[10 empty] | 1369.1 | 3.3825
[10 empty] | 1368.8 | 3.394
[10 empty] | 1368.6 | 3.3641
[10 empty] | 1368.3 | 3.4078
[10 empty] | 1368.3 | 3.4147
[10 empty] | 1367.8 | 3.4078
[10 empty] | 1367.7 | 3.4561
[10 empty] | 1367.4 | 3.4561
[10 empty] | 1367.1 | 3.4354
[10 empty] | 1366.9 | 3.486
[10 empty] | 1366.6 | 3.4768
[10 empty] | 1366.6 | 3.4722
[10 empty] | 1366.3 | 3.5343
[10 empty] | 1366.2 | 3.5297
[10 empty] | 1365.9 | 3.5228
[10 empty] | 1365.7 | 3.5642
[10 empty] | 1365.4 | 3.5504
[10 empty] | 1365.3 | 3.5481
[10 empty] | 1365.1 | 3.601
[10 empty] | 1364.9 | 3.5941
[10 empty] | 1364.5 | 3.601
[10 empty] | 1364.3 | 3.6378
[10 empty] | 1364.1 | 3.624
[10 empty] | 1364.1 | 3.6286
[10 empty] | 1363.8 | 3.6746
[10 empty] | 1363.3 | 3.6654
[10 empty] | 1363.4 | 3.6746
[10 empty] | 1363.1 | 3.7091
[10 empty] | 1362.9 | 3.6861
[10 empty] | 1362.5 | 3.7022
[10 empty] | 1362.3 | 3.7459
[10 empty] | 1362.1 | 3.7275
[10 empty] | 1361.8 | 3.7482
[10 empty] | 1361.6 | 3.7873
[10 empty] | 1361.4 | 3.7551
[10 empty] | 1361.2 | 3.7758
[10 empty] | 1361 | 3.8218
[10 empty] | 1360.7 | 3.7988
[10 empty] | 1360.5 | 3.8149
[10 empty] | 1360.3 | 3.854
[10 empty] | 1360.3 | 3.8264
[10 empty] | 1359.8 | 3.8425
[10 empty] | 1359.5 | 3.8839
[10 empty] | 1359.4 | 3.8632
[10 empty] | 1359.1 | 3.9023
[10 empty] | 1359 | 3.9253
[10 empty] | 1358.6 | 3.8931
[10 empty] | 1358.5 | 3.9207
[10 empty] | 1358.3 | 3.9598
[10 empty] | 1358.1 | 3.946
[10 empty] | 1358 | 3.9874
[10 empty] | 1357.6 | 4.0058
[10 empty] | 1357.3 | 3.969
[10 empty] | 1357.1 | 3.9966
[10 empty] | 1356.9 | 4.0288
[10 empty] | 1356.6 | 4.0104
[10 empty] | 1356.7 | 4.0518
[10 empty] | 1356.2 | 4.0771
[10 empty] | 1355.9 | 4.0357
[10 empty] | 1355.8 | 4.0748
[10 empty] | 1355.5 | 4.0978
[10 empty] | 1355.3 | 4.084
[10 empty] | 1354.9 | 4.1277
[10 empty] | 1354.7 | 4.1484
[10 empty] | 1354.7 | 4.1162
[10 empty] | 1354.4 | 4.1622
[10 empty] | 1354.2 | 4.1714
[10 empty] | 1354 | 4.1576
[10 empty] | 1353.9 | 4.2151
[10 empty] | 1353.6 | 4.2197
[10 empty] | 1353.3 | 4.1967
[10 empty] | 1353.1 | 4.2427
[10 empty] | 1353 | 4.2381
[10 empty] | 1352.6 | 4.2358
[10 empty] | 1352.6 | 4.2933
[10 empty] | 1352.2 | 4.2887
[10 empty] | 1352.1 | 4.2795
[10 empty] | 1351.9 | 4.3232
[10 empty] | 1351.7 | 4.3186
[10 empty] | 1351.4 | 4.3163
[10 empty] | 1351.1 | 4.3738
[10 empty] | 1351 | 4.3669
[10 empty] | 1350.8 | 4.3554
[10 empty] | 1350.7 | 4.4129
[10 empty] | 1350.4 | 4.3876
[10 empty] | 1349.9 | 4.4037
[10 empty] | 1349.8 | 4.4566
[10 empty] | 1349.6 | 4.4405
[10 empty] | 1349.3 | 4.4451
[10 empty] | 1349.1 | 4.4957
[10 empty] | 1349 | 4.4658
[10 empty] | 1348.6 | 4.4796
[10 empty] | 1348.3 | 4.5371
[10 empty] | 1348.2 | 4.5233
[10 empty] | 1348.1 | 4.5348
[10 empty] | 1347.7 | 4.5831
[10 empty] | 1347.4 | 4.5555
[10 empty] | 1347.1 | 4.5693
[10 empty] | 1347 | 4.6176
[10 empty] | 1346.7 | 4.6084
[10 empty] | 1346.5 | 4.6291
[10 empty] | 1346.4 | 4.6751
[10 empty] | 1345.9 | 4.6498
[10 empty] | 1345.7 | 4.6659
[10 empty] | 1345.4 | 4.7234
[10 empty] | 1345.5 | 4.6981
[10 empty] | 1345.1 | 4.7349
[10 empty] | 1344.9 | 4.7786
[10 empty] | 1344.8 | 4.7464
[10 empty] | 1344.3 | 4.7786
[10 empty] | 1344.1 | 4.8177
[10 empty] | 1343.8 | 4.7924
[10 empty] | 1343.7 | 4.8407
[10 empty] | 1343.4 | 4.8706
[10 empty] | 1343 | 4.8338
[10 empty] | 1342.9 | 4.8913
[10 empty] | 1342.6 | 4.9097
[10 empty] | 1342.5 | 4.8936
[10 empty] | 1342.1 | 4.9465
[10 empty] | 1342 | 4.9741
[10 empty] | 1342 | 4.9396
[10 empty] | 1341.7 | 4.9971
[10 empty] | 1341.6 | 5.0155
[10 empty] | 1341.2 | 5.0017
[10 empty] | 1340.7 | 5.0569
[10 empty] | 1340.7 | 5.0753
[10 empty] | 1340.5 | 5.0408
[10 empty] | 1340.2 | 5.1075
[10 empty] | 1340.1 | 5.119
[10 empty] | 1340 | 5.1052
[10 empty] | 1339.7 | 5.1719
[10 empty] | 1339.6 | 5.1903
[10 empty] | 1339.3 | 5.1719
[10 empty] | 1339.1 | 5.2386
[10 empty] | 1339 | 5.2248
[10 empty] | 1338.9 | 5.2294
[10 empty] | 1338.3 | 5.2823
[10 empty] | 1338.4 | 5.2892
[10 empty] | 1338 | 5.2823
[10 empty] | 1337.8 | 5.3145
[10 empty] | 1337.5 | 5.3375
[10 empty] | 1337.6 | 5.3444
[10 empty] | 1337.1 | 5.3835
[10 empty] | 1337 | 5.4019
[10 empty] | 1336.8 | 5.4065
[10 empty] | 1336.5 | 5.4433
[10 empty] | 1336.3 | 5.4548
[10 empty] | 1336.1 | 5.4594
[10 empty] | 1336 | 5.5077
[10 empty] | 1335.5 | 5.5215
[10 empty] | 1335.5 | 5.5192
[10 empty] | 1335.2 | 5.5514
[10 empty] | 1335 | 5.5606
[10 empty] | 1334.9 | 5.5928
[10 empty] | 1334.5 | 5.6089
[10 empty] | 1334.4 | 5.6227
[10 empty] | 1334.1 | 5.6503
[10 empty] | 1333.8 | 5.6825
[10 empty] | 1333.7 | 5.6871
[10 empty] | 1333.4 | 5.7193
[10 empty] | 1333.2 | 5.7423
[10 empty] | 1332.9 | 5.74
[10 empty] | 1332.9 | 5.7814
[10 empty] | 1332.7 | 5.7998
[10 empty] | 1332.1 | 5.8067
[10 empty] | 1331.8 | 5.8366
[10 empty] | 1331.8 | 5.8596
[10 empty] | 1331.6 | 5.8688
[10 empty] | 1331.2 | 5.8987
[10 empty] | 1331.2 | 5.9171
[10 empty] | 1330.8 | 5.9286
[10 empty] | 1330.4 | 5.9677
[10 empty] | 1330.3 | 5.9838
[10 empty] | 1329.9 | 5.993
[10 empty] | 1329.9 | 6.0367
[10 empty] | 1329.7 | 6.0436
[10 empty] | 1329.3 | 6.0505
[10 empty] | 1329.1 | 6.0896
[10 empty] | 1329 | 6.1057
[10 empty] | 1328.6 | 6.1241
[10 empty] | 1328.4 | 6.1655
[10 empty] | 1328.3 | 6.1793
[10 empty] | 1327.9 | 6.1862
[10 empty] | 1327.7 | 6.2253
[10 empty] | 1327.6 | 6.2414
[10 empty] | 1327.3 | 6.2575
[10 empty] | 1327.2 | 6.292
[10 empty] | 1327.2 | 6.2989
[10 empty] | 1326.6 | 6.3173
[10 empty] | 1326.5 | 6.3656
[10 empty] | 1326.4 | 6.3679
[10 empty] | 1325.9 | 6.3771
[10 empty] | 1325.8 | 6.4277
[10 empty] | 1325.7 | 6.4438
[10 empty] | 1325.6 | 6.4599
[10 empty] | 1325.1 | 6.5036
[10 empty] | 1325 | 6.5013
[10 empty] | 1324.9 | 6.5174
[10 empty] | 1324.7 | 6.5611
[10 empty] | 1324.3 | 6.5726
[10 empty] | 1324.3 | 6.6002
[10 empty] | 1324.1 | 6.6393
[10 empty] | 1323.7 | 6.637
[10 empty] | 1323.5 | 6.6646
[10 empty] | 1323.1 | 6.7106
[10 empty] | 1323 | 6.706
[10 empty] | 1322.8 | 6.7451
[10 empty] | 1322.7 | 6.7888
[10 empty] | 1322.5 | 6.7934
[10 empty] | 1322.1 | 6.8141
[10 empty] | 1322 | 6.8509
[10 empty] | 1321.7 | 6.8716
[10 empty] | 1321.6 | 6.8923
[10 empty] | 1321.4 | 6.9383
[10 empty] | 1321.2 | 6.9337
[10 empty] | 1321.1 | 6.9751
[10 empty] | 1320.7 | 6.9912
[10 empty] | 1320.5 | 6.9981
[10 empty] | 1320.3 | 7.0464
[10 empty] | 1320.1 | 7.074
[10 empty] | 1319.9 | 7.0694
[10 empty] | 1319.6 | 7.1154
[10 empty] | 1319.4 | 7.1499
[10 empty] | 1319.1 | 7.1522
[10 empty] | 1319 | 7.2097
[10 empty] | 1318.6 | 7.235
[10 empty] | 1318.5 | 7.2235
[10 empty] | 1318.4 | 7.2787
[10 empty] | 1318 | 7.2948
[10 empty] | 1317.8 | 7.304
[10 empty] | 1317.7 | 7.3615
[10 empty] | 1317.6 | 7.3914
[10 empty] | 1317.2 | 7.3822
[10 empty] | 1316.9 | 7.4443
[10 empty] | 1316.8 | 7.4558
[10 empty] | 1316.6 | 7.4604
[10 empty] | 1316.5 | 7.5202
[10 empty] | 1316.1 | 7.5478
[10 empty] | 1316.2 | 7.5524
[10 empty] | 1315.8 | 7.6122
[10 empty] | 1315.5 | 7.6145
[10 empty] | 1315.3 | 7.6214
[10 empty] | 1315.1 | 7.7042
[10 empty] | 1314.8 | 7.7088
[10 empty] | 1314.7 | 7.7226
[10 empty] | 1314.3 | 7.7801
[10 empty] | 1314.1 | 7.7709
[10 empty] | 1314 | 7.7962
[10 empty] | 1313.7 | 7.8675
[10 empty] | 1313.6 | 7.8744
[10 empty] | 1313.3 | 7.8997
[10 empty] | 1313.2 | 7.9526
[10 empty] | 1312.8 | 7.9411
[10 empty] | 1312.6 | 7.9802
[10 empty] | 1312.4 | 8.04
[10 empty] | 1312 | 8.0354
[10 empty] | 1311.8 | 8.063
[10 empty] | 1311.4 | 8.1389
[10 empty] | 1311.8 | 8.1182
[10 empty] | 1310.9 | 8.155
[10 empty] | 1310.8 | 8.2148
[10 empty] | 1310.6 | 8.2148
[10 empty] | 1310.3 | 8.2654
[10 empty] | 1310 | 8.3183
[10 empty] | 1309.9 | 8.2999
[10 empty] | 1309.5 | 8.3298
[10 empty] | 1309.4 | 8.3919
[10 empty] | 1309.2 | 8.3896
[10 empty] | 1308.9 | 8.4494
[10 empty] | 1308.4 | 8.4977
[10 empty] | 1308.2 | 8.4816
[10 empty] | 1308.1 | 8.5345
[10 empty] | 1307.7 | 8.6012
[10 empty] | 1307.5 | 8.5805
[10 empty] | 1307.2 | 8.6472
[10 empty] | 1306.8 | 8.6978
[10 empty] | 1306.6 | 8.684
[10 empty] | 1306.4 | 8.7346
[10 empty] | 1306.2 | 8.7691
[10 empty] | 1305.9 | 8.7875
[10 empty] | 1305.6 | 8.8427
[10 empty] | 1305.4 | 8.8864
[10 empty] | 1305.3 | 8.8818
[10 empty] | 1305.2 | 8.9439
[10 empty] | 1304.5 | 8.9738
[10 empty] | 1304.4 | 8.9761
[10 empty] | 1304.2 | 9.052
[10 empty] | 1304 | 9.0796
[10 empty] | 1303.5 | 9.0819
[10 empty] | 1303.4 | 9.1463
[10 empty] | 1303.1 | 9.167
[10 empty] | 1303 | 9.1877
[10 empty] | 1302.8 | 9.2613
[10 empty] | 1302.5 | 9.282
[10 empty] | 1302.4 | 9.2958
[10 empty] | 1302 | 9.3533
[10 empty] | 1301.9 | 9.374
[10 empty] | 1301.4 | 9.3786
[10 empty] | 1301.5 | 9.4729
[10 empty] | 1301.3 | 9.4867
[10 empty] | 1300.9 | 9.5097
[10 empty] | 1300.8 | 9.5879
[10 empty] | 1300.4 | 9.5879
[10 empty] | 1300.2 | 9.6155
[10 empty] | 1300.2 | 9.6891
[10 empty] | 1300 | 9.6983
[10 empty] | 1299.7 | 9.7259
[10 empty] | 1299.3 | 9.8041
[10 empty] | 1299.4 | 9.8041
[10 empty] | 1299.3 | 9.8294
[10 empty] | 1298.6 | 9.9099
[10 empty] | 1298.5 | 9.9214
[10 empty] | 1298.2 | 9.9582
[10 empty] | 1298 | 10.0318
[10 empty] | 1297.8 | 10.0042
[10 empty] | 1297.4 | 10.0548
[10 empty] | 1297.2 | 10.1261
[10 empty] | 1296.9 | 10.1353
[10 empty] | 1296.6 | 10.1813
[10 empty] | 1296.3 | 10.2434
[10 empty] | 1296.4 | 10.2342
[10 empty] | 1296.1 | 10.2917
[10 empty] | 1295.8 | 10.3561
[10 empty] | 1295.5 | 10.3722
[10 empty] | 1295.3 | 10.4182
[10 empty] | 1295.2 | 10.4757
[10 empty] | 1294.8 | 10.4596
[10 empty] | 1294.9 | 10.5194
[10 empty] | 1294.6 | 10.57
[10 empty] | 1294.5 | 10.5838
[10 empty] | 1294.4 | 10.6436
[10 empty] | 1294 | 10.7057
[10 empty] | 1293.7 | 10.6896
[10 empty] | 1293.8 | 10.7448
[10 empty] | 1293.3 | 10.8092
[10 empty] | 1293.1 | 10.8253
[10 empty] | 1293 | 10.8805
[10 empty] | 1292.6 | 10.9472
[10 empty] | 1292.5 | 10.9334
[10 empty] | 1292.2 | 10.9978
[10 empty] | 1292.2 | 11.0507
[10 empty] | 1291.9 | 11.0576
[10 empty] | 1291.7 | 11.1358
[10 empty] | 1291.5 | 11.1887
[10 empty] | 1291.2 | 11.1933
[10 empty] | 1291 | 11.2692
[10 empty] | 1290.9 | 11.2991
[10 empty] | 1290.8 | 11.306
[10 empty] | 1290.2 | 11.398
[10 empty] | 1290.1 | 11.4371
[10 empty] | 1289.9 | 11.4463
[10 empty] | 1289.8 | 11.5176
[10 empty] | 1289.3 | 11.5406
[10 empty] | 1289.2 | 11.5659
[10 empty] | 1289 | 11.651
[10 empty] | 1288.6 | 11.6763
[10 empty] | 1288.6 | 11.697
[10 empty] | 1288 | 11.7775
[10 empty] | 1288 | 11.7982
[10 empty] | 1287.8 | 11.812
[10 empty] | 1287.7 | 11.9178
[10 empty] | 1287.3 | 11.9385
[10 empty] | 1287.3 | 11.9546
[10 empty] | 1286.8 | 12.0328
[10 empty] | 1286.6 | 12.0512
[10 empty] | 1286.5 | 12.0834
[10 empty] | 1286.3 | 12.1616
[10 empty] | 1286.2 | 12.2053
[10 empty] | 1285.9 | 12.2214
[10 empty] | 1285.7 | 12.2973
[10 empty] | 1285.5 | 12.3065
[10 empty] | 1285.2 | 12.3548
[10 empty] | 1285 | 12.433
[10 empty] | 1284.7 | 12.4537
[10 empty] | 1284.4 | 12.502
[10 empty] | 1284.1 | 12.5664
[10 empty] | 1283.9 | 12.5779
[10 empty] | 1283.7 | 12.6285
[10 empty] | 1283.5 | 12.7044
[10 empty] | 1283.1 | 12.7228
[10 empty] | 1283.2 | 12.7872
[10 empty] | 1282.7 | 12.8562
[10 empty] | 1282.6 | 12.8654
[10 empty] | 1282.4 | 12.9298
[10 empty] | 1282.2 | 12.9965
[10 empty] | 1282 | 13.0057
[10 empty] | 1282 | 13.0655
[10 empty] | 1281.7 | 13.1483
[10 empty] | 1281.3 | 13.1322
[10 empty] | 1281.3 | 13.2173
[10 empty] | 1281.1 | 13.2863
[10 empty] | 1280.8 | 13.3116
[10 empty] | 1280.7 | 13.3737
[10 empty] | 1280.3 | 13.4588
[10 empty] | 1280.1 | 13.4427
[10 empty] | 1280 | 13.5048
[10 empty] | 1280 | 13.5508
[10 empty] | 1279.6 | 13.6037
[10 empty] | 1279.2 | 13.6589
[10 empty] | 1279.1 | 13.7371
[10 empty] | 1278.9 | 13.7532
[10 empty] | 1278.6 | 13.8337
[10 empty] | 1278.3 | 13.8728
[10 empty] | 1278.3 | 13.9073
[10 empty] | 1278 | 13.9763
[10 empty] | 1277.8 | 14.0315
[10 empty] | 1277.7 | 14.0591
[10 empty] | 1277.4 | 14.135
[10 empty] | 1277.1 | 14.1902
[10 empty] | 1277 | 14.2316
[10 empty] | 1277.1 | 14.2868
[10 empty] | 1276.8 | 14.3466
[10 empty] | 1276.4 | 14.3834
[10 empty] | 1276.1 | 14.434
[10 empty] | 1275.9 | 14.4777
[10 empty] | 1275.9 | 14.549
[10 empty] | 1276 | 14.6249
[10 empty] | 1275.5 | 14.6571
[10 empty] | 1275.1 | 14.6916
[10 empty] | 1275.1 | 14.7468
[10 empty] | 1275 | 14.8089
[10 empty] | 1274.7 | 14.8618
[10 empty] | 1274.4 | 14.9147
[10 empty] | 1274.4 | 14.9768
[10 empty] | 1274 | 15.0159
[10 empty] | 1273.9 | 15.0734
[10 empty] | 1273.8 | 15.1332
[10 empty] | 1273.5 | 15.1838
[10 empty] | 1273.1 | 15.2229
[10 empty] | 1273.2 | 15.2735
[10 empty] | 1272.8 | 15.331
[10 empty] | 1272.7 | 15.3954
[10 empty] | 1272.4 | 15.4713
[10 empty] | 1272.5 | 15.5104
[10 empty] | 1272 | 15.561
[10 empty] | 1271.8 | 15.607
[10 empty] | 1271.8 | 15.6852
[10 empty] | 1271.6 | 15.7243
[10 empty] | 1271.3 | 15.7979
[10 empty] | 1271 | 15.8324
[10 empty] | 1270.7 | 15.8784
[10 empty] | 1270.5 | 15.9451
[10 empty] | 1270.4 | 15.9888
[10 empty] | 1270 | 16.0532
[10 empty] | 1269.9 | 16.1314
[10 empty] | 1269.6 | 16.1774
[10 empty] | 1269.3 | 16.2188
[10 empty] | 1269.2 | 16.3016
[10 empty] | 1268.8 | 16.3315
[10 empty] | 1268.8 | 16.3959
[10 empty] | 1268.5 | 16.4557
[10 empty] | 1268.4 | 16.5178
[10 empty] | 1268 | 16.5707
[10 empty] | 1267.8 | 16.665
[10 empty] | 1267.8 | 16.7087
[10 empty] | 1267.4 | 16.7869
[10 empty] | 1267.1 | 16.8559
[10 empty] | 1266.9 | 16.9088
[10 empty] | 1266.7 | 16.9548
[10 empty] | 1266.9 | 17.0583
[10 empty] | 1266.5 | 17.0698
[10 empty] | 1266 | 17.1457
[10 empty] | 1265.9 | 17.1917
[10 empty] | 1265.7 | 17.2492
[10 empty] | 1265.4 | 17.3297
[10 empty] | 1265.3 | 17.4102
[10 empty] | 1265.2 | 17.4401
[10 empty] | 1264.6 | 17.539
[10 empty] | 1264.5 | 17.5781
[10 empty] | 1264.3 | 17.6287
[10 empty] | 1264 | 17.7161
[10 empty] | 1263.9 | 17.7736
[10 empty] | 1263.8 | 17.8311
[10 empty] | 1263.3 | 17.9047
[10 empty] | 1263.3 | 17.9576
[10 empty] | 1263 | 18.0082
[10 empty] | 1262.7 | 18.1002
[10 empty] | 1262.5 | 18.1531
[10 empty] | 1262.7 | 18.2037
[10 empty] | 1262 | 18.3003
[10 empty] | 1262.2 | 18.3601
[10 empty] | 1261.8 | 18.3831
[10 empty] | 1261.6 | 18.4981
[10 empty] | 1261.4 | 18.5671
[10 empty] | 1261.2 | 18.6108
[10 empty] | 1260.7 | 18.7005
[10 empty] | 1260.8 | 18.7603
[10 empty] | 1260.6 | 18.8017
[10 empty] | 1260.2 | 18.896
[10 empty] | 1260.2 | 18.9765
[10 empty] | 1259.7 | 19.0041
[10 empty] | 1259.6 | 19.0961
[10 empty] | 1259.1 | 19.1628
[10 empty] | 1259 | 19.2065
[10 empty] | 1258.7 | 19.31
[10 empty] | 1258.6 | 19.356
[10 empty] | 1258.3 | 19.4089
[10 empty] | 1258 | 19.5147
[10 empty] | 1257.9 | 19.586
[10 empty] | 1257.7 | 19.6412
[10 empty] | 1257.4 | 19.7769
[10 empty] | 1257.1 | 19.816
[10 empty] | 1256.9 | 19.8919
[10 empty] | 1256.6 | 20.0069
[10 empty] | 1256.4 | 20.0575
[10 empty] | 1256.2 | 20.1196
[10 empty] | 1256 | 20.2438
[10 empty] | 1255.6 | 20.2553
[10 empty] | 1255.6 | 20.3289
[10 empty] | 1255.4 | 20.4163
[10 empty] | 1254.9 | 20.4715
[10 empty] | 1254.7 | 20.5543
[10 empty] | 1254.6 | 20.6601
[10 empty] | 1254.3 | 20.6946
[10 empty] | 1254.2 | 20.7912
[10 empty] | 1253.8 | 20.8602
[10 empty] | 1253.5 | 20.9108
[10 empty] | 1253.5 | 21.0281
[10 empty] | 1253 | 21.1063
[10 empty] | 1252.7 | 21.1638
[10 empty] | 1252.8 | 21.2834
[10 empty] | 1252.4 | 21.3616
[10 empty] | 1252.1 | 21.4168
[10 empty] | 1251.8 | 21.5134
[10 empty] | 1251.7 | 21.6261
[10 empty] | 1251.2 | 21.6261
[10 empty] | 1251.2 | 21.7503
[10 empty] | 1250.9 | 21.8469
[10 empty] | 1250.9 | 21.909
[10 empty] | 1250.5 | 22.0424
[10 empty] | 1250.4 | 22.1367
[10 empty] | 1250 | 22.1643
[10 empty] | 1249.7 | 22.2563
[10 empty] | 1249.7 | 22.2701
[10 empty] | 1249.6 | 22.3414
[10 empty] | 1249.2 | 22.484
[10 empty] | 1248.9 | 22.5875
[10 empty] | 1248.6 | 22.6381
[10 empty] | 1248.5 | 22.7255
[10 empty] | 1248 | 22.8152
[10 empty] | 1247.8 | 22.9072
[10 empty] | 1247.6 | 23.059
[10 empty] | 1247.6 | 23.1464
[10 empty] | 1247.1 | 23.2039
[10 empty] | 1246.8 | 23.3074
[10 empty] | 1246.6 | 23.3511
[10 empty] | 1246.4 | 23.4201
[10 empty] | 1246.1 | 23.5742
[10 empty] | 1245.9 | 23.634
[10 empty] | 1245.6 | 23.7099
[10 empty] | 1245.4 | 23.8134
[10 empty] | 1245.1 | 23.8663
[10 empty] | 1244.8 | 23.9951
[10 empty] | 1244.8 | 24.1032
[10 empty] | 1244.4 | 24.1377
[10 empty] | 1244.4 | 24.2803
[10 empty] | 1244 | 24.393
[10 empty] | 1243.8 | 24.4068
[10 empty] | 1243.7 | 24.5701
[10 empty] | 1243.3 | 24.6506
[10 empty] | 1243.3 | 24.7219
[10 empty] | 1243 | 24.8346
[10 empty] | 1242.7 | 24.9519
[10 empty] | 1242.4 | 24.9956
[10 empty] | 1242.1 | 25.1336
[10 empty] | 1242.3 | 25.2463
[10 empty] | 1241.9 | 25.2716
[10 empty] | 1241.7 | 25.4234
[10 empty] | 1241.5 | 25.5315
[10 empty] | 1241.2 | 25.5936
[10 empty] | 1241.1 | 25.7293
[10 empty] | 1240.8 | 25.8259
[10 empty] | 1240.7 | 25.8995
[10 empty] | 1240.6 | 26.0444
[10 empty] | 1240.3 | 26.1088
[10 empty] | 1239.9 | 26.2261
[10 empty] | 1239.8 | 26.3434
[10 empty] | 1239.6 | 26.417
[10 empty] | 1239.2 | 26.5205
[10 empty] | 1239.2 | 26.6769
[10 empty] | 1238.9 | 26.7804
[10 empty] | 1238.6 | 26.8609
[10 empty] | 1238.4 | 26.9874
[10 empty] | 1238.3 | 27.038
[10 empty] | 1237.9 | 27.1622
[10 empty] | 1237.9 | 27.2703
[10 empty] | 1237.8 | 27.3646
[10 empty] | 1237.3 | 27.4405
[10 empty] | 1237 | 27.6038
[10 empty] | 1237 | 27.6521
[10 empty] | 1236.5 | 27.774
[10 empty] | 1236.2 | 27.8844
[10 empty] | 1236.1 | 27.9488
[10 empty] | 1236.1 | 28.0868
[10 empty] | 1235.7 | 28.2225
[10 empty] | 1235.4 | 28.2639
[10 empty] | 1235.4 | 28.3766
[10 empty] | 1235.2 | 28.5353
[10 empty] | 1234.8 | 28.6089
[10 empty] | 1234.5 | 28.7354
[10 empty] | 1234.3 | 28.8849
[10 empty] | 1234 | 28.9263
[10 empty] | 1234 | 29.0735
[10 empty] | 1233.7 | 29.2322
[10 empty] | 1233.5 | 29.292
[10 empty] | 1233.6 | 29.4576
[10 empty] | 1233 | 29.5795
[10 empty] | 1233 | 29.6347
[10 empty] | 1232.8 | 29.7934
[10 empty] | 1232.4 | 29.8877
[10 empty] | 1232.2 | 29.9935
[10 empty] | 1232 | 30.1315
[10 empty] | 1231.7 | 30.258
[10 empty] | 1231.9 | 30.3408
[10 empty] | 1231.3 | 30.5064
[10 empty] | 1231 | 30.6122
[10 empty] | 1230.8 | 30.718
[10 empty] | 1230.9 | 30.81
[10 empty] | 1230.4 | 31.0239
[10 empty] | 1230.2 | 31.0515
[10 empty] | 1230 | 31.247
[10 empty] | 1229.9 | 31.3298
[10 empty] | 1229.9 | 31.4241
[10 empty] | 1229.3 | 31.592
[10 empty] | 1229 | 31.7622
[10 empty] | 1229 | 31.8151
[10 empty] | 1228.6 | 31.9738
[10 empty] | 1228.4 | 32.098
[10 empty] | 1228.1 | 32.1969
[10 empty] | 1227.9 | 32.3832
[10 empty] | 1227.9 | 32.5028
[10 empty] | 1227.5 | 32.5787
[10 empty] | 1227.1 | 32.7167
[10 empty] | 1227.1 | 32.811
[10 empty] | 1226.8 | 32.9237
[10 empty] | 1226.6 | 33.041
[10 empty] | 1226.4 | 33.1974
[10 empty] | 1226.2 | 33.3262
[10 empty] | 1225.9 | 33.4527
[10 empty] | 1225.7 | 33.5677
[10 empty] | 1225.5 | 33.7172
[10 empty] | 1225.3 | 33.7839
[10 empty] | 1224.9 | 33.9495
[10 empty] | 1224.7 | 34.1611
[10 empty] | 1224.6 | 34.2232
[10 empty] | 1224.4 | 34.3612
[10 empty] | 1224 | 34.5912
[10 empty] | 1223.8 | 34.6625
[10 empty] | 1223.8 | 34.7821
[10 empty] | 1223.5 | 34.9477
[10 empty] | 1223.3 | 35.0857
[10 empty] | 1223 | 35.2122
[10 empty] | 1222.9 | 35.387
[10 empty] | 1222.7 | 35.4606
[10 empty] | 1222.5 | 35.5917
[10 empty] | 1222.2 | 35.7642
[10 empty] | 1222.1 | 35.9643
[10 empty] | 1221.7 | 36.0402
[10 empty] | 1221.6 | 36.1989
[10 empty] | 1221.3 | 36.3093
[10 empty] | 1221 | 36.4887
[10 empty] | 1220.8 | 36.6083
[10 empty] | 1220.9 | 36.8084
[10 empty] | 1220.4 | 36.9257
[10 empty] | 1220.3 | 37.0384
[10 empty] | 1220.1 | 37.25
[10 empty] | 1219.8 | 37.3604
[10 empty] | 1219.6 | 37.5237
[10 empty] | 1219.2 | 37.6686
[10 empty] | 1219 | 37.802
[10 empty] | 1218.8 | 38.0251
[10 empty] | 1218.6 | 38.1424
[10 empty] | 1218.3 | 38.2896
[10 empty] | 1218.3 | 38.5311
[10 empty] | 1217.8 | 38.6921
[10 empty] | 1217.8 | 38.8163
[10 empty] | 1217.5 | 39.0325
[10 empty] | 1217.2 | 39.5855
[10 empty] | 1217.1 | 39.6546
[10 empty] | 1216.9 | 39.8765
[10 empty] | 1216.7 | 40.2882
[10 empty] | 1216.6 | 40.5545
[10 empty] | 1216.3 | 40.9958
[10 empty] | 1216.1 | 41.5382
[10 empty] | 1215.8 | 43.678
[10 empty] | 1215.5 | 45.4208
[10 empty] | 1215.8 | 49.9717
[10 empty] | 1215.5 | 55.2731
[10 empty] | 1215 | 61.8328