## Sheet1
SiO2 | Al2O3 | CaO | Fe2O3 | SO3 | MgO | K20 | TiO2 | Na2O | P2O5 | 1498 | 1.0792 | 结晶渣 | 1320.3 | 4.9666
45.96 | 23.88 | 8.21 | 10.96 | 4.44 | 2.94 | 0.47 | 0.93 | 0.99 | 0.71 | 1498 | 1.0431
[10 empty] | 1498 | 1.0469
[10 empty] | 1497.9 | 1.0773
[10 empty] | 1497.8 | 1.0545
[10 empty] | 1497.8 | 1.0336
[10 empty] | 1497.8 | 1.0678
[10 empty] | 1497.7 | 1.0659
[10 empty] | 1497.6 | 1.0222
[10 empty] | 1497.6 | 1.0393
[10 empty] | 1497.6 | 1.0678
[10 empty] | 1497.4 | 1.0279
[10 empty] | 1497.4 | 1.0241
[10 empty] | 1497.3 | 1.0621
[10 empty] | 1497.2 | 1.0412
[10 empty] | 1497.1 | 1.0089
[10 empty] | 1496.9 | 1.0412
[10 empty] | 1496.8 | 1.0564
[10 empty] | 1496.6 | 1.0165
[10 empty] | 1496.6 | 1.0203
[10 empty] | 1496.5 | 1.0526
[10 empty] | 1496.2 | 1.0355
[10 empty] | 1496.1 | 1.0051
[10 empty] | 1496 | 1.0488
[10 empty] | 1495.7 | 1.0507
[10 empty] | 1495.7 | 1.0089
[10 empty] | 1495.5 | 1.026
[10 empty] | 1495.3 | 1.045
[10 empty] | 1495.1 | 1.0222
[10 empty] | 1495 | 1.0032
[10 empty] | 1494.8 | 1.045
[10 empty] | 1494.7 | 1.045
[10 empty] | 1494.5 | 0.9994
[10 empty] | 1494.3 | 1.0165
[10 empty] | 1494 | 1.0488
[10 empty] | 1493.8 | 1.0051
[10 empty] | 1493.7 | 1.0013
[10 empty] | 1493.6 | 1.0374
[10 empty] | 1493.2 | 1.026
[10 empty] | 1493.1 | 0.9975
[10 empty] | 1492.9 | 1.0222
[10 empty] | 1492.7 | 1.0393
[10 empty] | 1492.7 | 1.0051
[10 empty] | 1492.4 | 1.007
[10 empty] | 1492.3 | 1.0431
[10 empty] | 1492.1 | 1.0165
[10 empty] | 1491.8 | 0.9937
[10 empty] | 1491.7 | 1.0374
[10 empty] | 1491.4 | 1.0374
[10 empty] | 1491.2 | 1.007
[10 empty] | 1491 | 1.0165
[10 empty] | 1490.8 | 1.0431
[10 empty] | 1490.7 | 1.0203
[10 empty] | 1490.4 | 1.0051
[10 empty] | 1490.3 | 1.0374
[10 empty] | 1490.1 | 1.0412
[10 empty] | 1490 | 0.9956
[10 empty] | 1489.7 | 1.0184
[10 empty] | 1489.5 | 1.045
[10 empty] | 1489.3 | 1.0089
[10 empty] | 1489.2 | 1.0013
[10 empty] | 1489 | 1.0355
[10 empty] | 1488.7 | 1.0355
[10 empty] | 1488.5 | 1.0051
[10 empty] | 1488.3 | 1.0165
[10 empty] | 1488.1 | 1.045
[10 empty] | 1487.9 | 1.0184
[10 empty] | 1487.7 | 1.0032
[10 empty] | 1487.5 | 1.0469
[10 empty] | 1487.2 | 1.0279
[10 empty] | 1487.1 | 1.0051
[10 empty] | 1486.8 | 1.0298
[10 empty] | 1486.6 | 1.0469
[10 empty] | 1486.5 | 1.0146
[10 empty] | 1486.3 | 1.0127
[10 empty] | 1486.1 | 1.0469
[10 empty] | 1485.9 | 1.0393
[10 empty] | 1485.7 | 1.007
[10 empty] | 1485.4 | 1.0317
[10 empty] | 1485.3 | 1.0488
[10 empty] | 1485 | 1.0222
[10 empty] | 1484.8 | 1.0089
[10 empty] | 1484.6 | 1.0507
[10 empty] | 1484.4 | 1.0336
[10 empty] | 1484.1 | 1.0108
[10 empty] | 1484 | 1.0374
[10 empty] | 1483.7 | 1.0526
[10 empty] | 1483.5 | 1.0146
[10 empty] | 1483.4 | 1.0184
[10 empty] | 1483.2 | 1.0507
[10 empty] | 1483 | 1.0336
[10 empty] | 1482.7 | 1.0089
[10 empty] | 1482.5 | 1.0431
[10 empty] | 1482.3 | 1.0526
[10 empty] | 1482.1 | 1.0165
[10 empty] | 1481.9 | 1.026
[10 empty] | 1481.7 | 1.0545
[10 empty] | 1481.5 | 1.0336
[10 empty] | 1481.3 | 1.0203
[10 empty] | 1481.1 | 1.0507
[10 empty] | 1480.9 | 1.0545
[10 empty] | 1480.7 | 1.0165
[10 empty] | 1480.5 | 1.0374
[10 empty] | 1480.3 | 1.0602
[10 empty] | 1480.1 | 1.0298
[10 empty] | 1479.9 | 1.0279
[10 empty] | 1479.7 | 1.0545
[10 empty] | 1479.5 | 1.0431
[10 empty] | 1479.4 | 1.0165
[10 empty] | 1479.1 | 1.0355
[10 empty] | 1478.7 | 1.0526
[10 empty] | 1478.7 | 1.0241
[10 empty] | 1478.5 | 1.0279
[10 empty] | 1478.3 | 1.0621
[10 empty] | 1478.1 | 1.0374
[10 empty] | 1477.9 | 1.0032
[10 empty] | 1477.6 | 1.0412
[10 empty] | 1477.5 | 1.0526
[10 empty] | 1477.3 | 1.0127
[10 empty] | 1477 | 1.0298
[10 empty] | 1476.8 | 1.0507
[10 empty] | 1476.6 | 1.0298
[10 empty] | 1476.4 | 1.0089
[10 empty] | 1476.2 | 1.0469
[10 empty] | 1476 | 1.0545
[10 empty] | 1475.8 | 1.0108
[10 empty] | 1475.5 | 1.026
[10 empty] | 1475.3 | 1.0507
[10 empty] | 1475.2 | 1.0203
[10 empty] | 1475 | 1.0146
[10 empty] | 1474.8 | 1.045
[10 empty] | 1474.6 | 1.0317
[10 empty] | 1474.4 | 1.0089
[10 empty] | 1474.2 | 1.0317
[10 empty] | 1474 | 1.0488
[10 empty] | 1473.7 | 1.0165
[10 empty] | 1473.5 | 1.0108
[10 empty] | 1473.4 | 1.045
[10 empty] | 1473.2 | 1.0355
[10 empty] | 1473 | 1.0089
[10 empty] | 1472.7 | 1.0393
[10 empty] | 1472.5 | 1.0526
[10 empty] | 1472.2 | 1.0146
[10 empty] | 1472 | 1.0241
[10 empty] | 1471.8 | 1.064
[10 empty] | 1471.6 | 1.0374
[10 empty] | 1471.4 | 1.007
[10 empty] | 1471.1 | 1.0431
[10 empty] | 1471 | 1.0526
[10 empty] | 1470.8 | 1.0146
[10 empty] | 1470.6 | 1.0279
[10 empty] | 1470.3 | 1.0564
[10 empty] | 1470.1 | 1.0279
[10 empty] | 1469.8 | 1.0184
[10 empty] | 1469.7 | 1.0507
[10 empty] | 1469.4 | 1.0469
[10 empty] | 1469.2 | 1.0184
[10 empty] | 1469 | 1.0374
[10 empty] | 1468.8 | 1.064
[10 empty] | 1468.6 | 1.0336
[10 empty] | 1468.3 | 1.0298
[10 empty] | 1468.2 | 1.0621
[10 empty] | 1468 | 1.0564
[10 empty] | 1467.8 | 1.0279
[10 empty] | 1467.6 | 1.0564
[10 empty] | 1467.4 | 1.0716
[10 empty] | 1467.2 | 1.0355
[10 empty] | 1467 | 1.0469
[10 empty] | 1466.7 | 1.0659
[10 empty] | 1466.5 | 1.0621
[10 empty] | 1466.3 | 1.0336
[10 empty] | 1466.1 | 1.0697
[10 empty] | 1465.8 | 1.0716
[10 empty] | 1465.6 | 1.0298
[10 empty] | 1465.4 | 1.0545
[10 empty] | 1465.1 | 1.0773
[10 empty] | 1465 | 1.0469
[10 empty] | 1464.8 | 1.0469
[10 empty] | 1464.5 | 1.0716
[10 empty] | 1464.3 | 1.0716
[10 empty] | 1464 | 1.0488
[10 empty] | 1463.8 | 1.0602
[10 empty] | 1463.7 | 1.0887
[10 empty] | 1463.4 | 1.064
[10 empty] | 1463.2 | 1.0583
[10 empty] | 1463 | 1.0925
[10 empty] | 1462.7 | 1.0754
[10 empty] | 1462.6 | 1.0469
[10 empty] | 1462.5 | 1.0925
[10 empty] | 1462.3 | 1.0944
[10 empty] | 1462 | 1.0602
[10 empty] | 1461.8 | 1.083
[10 empty] | 1461.6 | 1.1001
[10 empty] | 1461.4 | 1.083
[10 empty] | 1461.3 | 1.0621
[10 empty] | 1461 | 1.1039
[10 empty] | 1460.8 | 1.1001
[10 empty] | 1460.6 | 1.0659
[10 empty] | 1460.4 | 1.0868
[10 empty] | 1460.2 | 1.1115
[10 empty] | 1460 | 1.0792
[10 empty] | 1459.8 | 1.0773
[10 empty] | 1459.5 | 1.1096
[10 empty] | 1459.3 | 1.1058
[10 empty] | 1459.1 | 1.0811
[10 empty] | 1458.9 | 1.1001
[10 empty] | 1458.7 | 1.1267
[10 empty] | 1458.4 | 1.0925
[10 empty] | 1458.2 | 1.0944
[10 empty] | 1458 | 1.1305
[10 empty] | 1457.8 | 1.1096
[10 empty] | 1457.7 | 1.0849
[10 empty] | 1457.4 | 1.1229
[10 empty] | 1457.2 | 1.1324
[10 empty] | 1456.9 | 1.1001
[10 empty] | 1456.7 | 1.1172
[10 empty] | 1456.5 | 1.1457
[10 empty] | 1456.2 | 1.1172
[10 empty] | 1456.1 | 1.1039
[10 empty] | 1455.9 | 1.1362
[10 empty] | 1455.6 | 1.14
[10 empty] | 1455.5 | 1.1039
[10 empty] | 1455.2 | 1.1267
[10 empty] | 1455 | 1.1457
[10 empty] | 1454.8 | 1.1229
[10 empty] | 1454.6 | 1.1153
[10 empty] | 1454.3 | 1.1495
[10 empty] | 1454.2 | 1.1153
[10 empty] | 1453.9 | 1.0811
[10 empty] | 1453.7 | 1.102
[10 empty] | 1453.5 | 1.1172
[10 empty] | 1453.2 | 1.0887
[10 empty] | 1453 | 1.0773
[10 empty] | 1452.8 | 1.121
[10 empty] | 1452.6 | 1.1191
[10 empty] | 1452.2 | 1.0868
[10 empty] | 1452.1 | 1.1077
[10 empty] | 1451.9 | 1.1305
[10 empty] | 1451.8 | 1.0982
[10 empty] | 1451.4 | 1.1096
[10 empty] | 1451.3 | 1.1381
[10 empty] | 1451.1 | 1.1229
[10 empty] | 1450.9 | 1.0963
[10 empty] | 1450.7 | 1.1286
[10 empty] | 1450.4 | 1.1457
[10 empty] | 1450.2 | 1.1153
[10 empty] | 1450.1 | 1.1229
[10 empty] | 1449.8 | 1.1514
[10 empty] | 1449.6 | 1.1305
[10 empty] | 1449.3 | 1.1153
[10 empty] | 1449.1 | 1.1476
[10 empty] | 1449 | 1.1666
[10 empty] | 1448.8 | 1.1229
[10 empty] | 1448.4 | 1.1419
[10 empty] | 1448.3 | 1.1685
[10 empty] | 1448.1 | 1.1419
[10 empty] | 1447.9 | 1.1343
[10 empty] | 1447.6 | 1.1742
[10 empty] | 1447.4 | 1.1704
[10 empty] | 1447.3 | 1.1419
[10 empty] | 1447.1 | 1.1685
[10 empty] | 1446.8 | 1.1837
[10 empty] | 1446.6 | 1.1571
[10 empty] | 1446.3 | 1.1628
[10 empty] | 1446.1 | 1.1932
[10 empty] | 1445.9 | 1.178
[10 empty] | 1445.7 | 1.1666
[10 empty] | 1445.5 | 1.1913
[10 empty] | 1445.3 | 1.197
[10 empty] | 1445 | 1.1628
[10 empty] | 1444.8 | 1.1894
[10 empty] | 1444.6 | 1.2065
[10 empty] | 1444.4 | 1.1799
[10 empty] | 1444.2 | 1.1761
[10 empty] | 1443.9 | 1.2122
[10 empty] | 1443.7 | 1.2179
[10 empty] | 1443.5 | 1.1875
[10 empty] | 1443.4 | 1.1951
[10 empty] | 1443.1 | 1.2312
[10 empty] | 1442.9 | 1.2046
[10 empty] | 1442.7 | 1.2008
[10 empty] | 1442.5 | 1.2293
[10 empty] | 1442.3 | 1.2407
[10 empty] | 1442 | 1.2008
[10 empty] | 1441.8 | 1.2312
[10 empty] | 1441.6 | 1.2559
[10 empty] | 1441.3 | 1.2236
[10 empty] | 1441.2 | 1.2255
[10 empty] | 1441 | 1.2616
[10 empty] | 1440.8 | 1.254
[10 empty] | 1440.5 | 1.2274
[10 empty] | 1440.3 | 1.2635
[10 empty] | 1440.1 | 1.2863
[10 empty] | 1439.9 | 1.2483
[10 empty] | 1439.7 | 1.2673
[10 empty] | 1439.5 | 1.2958
[10 empty] | 1439.3 | 1.2787
[10 empty] | 1439.1 | 1.2635
[10 empty] | 1438.8 | 1.2996
[10 empty] | 1438.6 | 1.3015
[10 empty] | 1438.4 | 1.2768
[10 empty] | 1438.2 | 1.2882
[10 empty] | 1438 | 1.3167
[10 empty] | 1437.8 | 1.292
[10 empty] | 1437.6 | 1.2882
[10 empty] | 1437.3 | 1.3243
[10 empty] | 1437 | 1.3224
[10 empty] | 1436.9 | 1.2977
[10 empty] | 1436.6 | 1.3243
[10 empty] | 1436.4 | 1.3414
[10 empty] | 1436.1 | 1.3129
[10 empty] | 1435.9 | 1.311
[10 empty] | 1435.7 | 1.349
[10 empty] | 1435.5 | 1.3376
[10 empty] | 1435.3 | 1.3091
[10 empty] | 1435 | 1.3395
[10 empty] | 1434.7 | 1.3585
[10 empty] | 1434.5 | 1.3224
[10 empty] | 1434.4 | 1.3357
[10 empty] | 1434.2 | 1.3661
[10 empty] | 1433.9 | 1.3471
[10 empty] | 1433.8 | 1.3281
[10 empty] | 1433.5 | 1.3585
[10 empty] | 1433.3 | 1.3813
[10 empty] | 1433 | 1.3509
[10 empty] | 1432.8 | 1.3604
[10 empty] | 1432.6 | 1.3927
[10 empty] | 1432.4 | 1.3794
[10 empty] | 1432.1 | 1.3623
[10 empty] | 1431.9 | 1.4022
[10 empty] | 1431.7 | 1.4079
[10 empty] | 1431.5 | 1.3699
[10 empty] | 1431.3 | 1.387
[10 empty] | 1431.1 | 1.4079
[10 empty] | 1430.8 | 1.4022
[10 empty] | 1430.5 | 1.3794
[10 empty] | 1430.4 | 1.3946
[10 empty] | 1430.1 | 1.4136
[10 empty] | 1430 | 1.3813
[10 empty] | 1429.6 | 1.3927
[10 empty] | 1429.4 | 1.4231
[10 empty] | 1429.2 | 1.3927
[10 empty] | 1429 | 1.3889
[10 empty] | 1428.8 | 1.4155
[10 empty] | 1428.5 | 1.425
[10 empty] | 1428.4 | 1.4022
[10 empty] | 1428.1 | 1.4117
[10 empty] | 1427.9 | 1.4345
[10 empty] | 1427.7 | 1.4136
[10 empty] | 1427.4 | 1.4022
[10 empty] | 1427.1 | 1.4402
[10 empty] | 1427 | 1.4497
[10 empty] | 1426.9 | 1.4136
[10 empty] | 1426.6 | 1.4326
[10 empty] | 1426.2 | 1.4516
[10 empty] | 1426.1 | 1.4364
[10 empty] | 1425.8 | 1.4193
[10 empty] | 1425.6 | 1.4535
[10 empty] | 1425.5 | 1.4516
[10 empty] | 1425.2 | 1.4231
[10 empty] | 1425 | 1.4402
[10 empty] | 1424.8 | 1.4725
[10 empty] | 1424.6 | 1.444
[10 empty] | 1424.3 | 1.4326
[10 empty] | 1424 | 1.4668
[10 empty] | 1423.8 | 1.4725
[10 empty] | 1423.6 | 1.4459
[10 empty] | 1423.5 | 1.4592
[10 empty] | 1423.2 | 1.4934
[10 empty] | 1423 | 1.4649
[10 empty] | 1422.8 | 1.4497
[10 empty] | 1422.5 | 1.4896
[10 empty] | 1422.4 | 1.4858
[10 empty] | 1422.1 | 1.4554
[10 empty] | 1421.9 | 1.4839
[10 empty] | 1421.6 | 1.5086
[10 empty] | 1421.4 | 1.4725
[10 empty] | 1421.2 | 1.4687
[10 empty] | 1421 | 1.5067
[10 empty] | 1420.8 | 1.5067
[10 empty] | 1420.6 | 1.4744
[10 empty] | 1420.3 | 1.4953
[10 empty] | 1420.2 | 1.5143
[10 empty] | 1419.9 | 1.4934
[10 empty] | 1419.7 | 1.4953
[10 empty] | 1419.5 | 1.5276
[10 empty] | 1419.3 | 1.5124
[10 empty] | 1419.1 | 1.4896
[10 empty] | 1418.9 | 1.52
[10 empty] | 1418.6 | 1.5257
[10 empty] | 1418.4 | 1.5029
[10 empty] | 1418.2 | 1.5124
[10 empty] | 1418 | 1.5466
[10 empty] | 1417.7 | 1.5238
[10 empty] | 1417.5 | 1.5105
[10 empty] | 1417.4 | 1.5428
[10 empty] | 1417.1 | 1.5447
[10 empty] | 1416.9 | 1.52
[10 empty] | 1416.7 | 1.539
[10 empty] | 1416.4 | 1.5561
[10 empty] | 1416.2 | 1.5333
[10 empty] | 1416 | 1.5276
[10 empty] | 1415.8 | 1.558
[10 empty] | 1415.6 | 1.5618
[10 empty] | 1415.4 | 1.5333
[10 empty] | 1415.1 | 1.5599
[10 empty] | 1415 | 1.5751
[10 empty] | 1414.6 | 1.5447
[10 empty] | 1414.4 | 1.5466
[10 empty] | 1414.1 | 1.577
[10 empty] | 1413.9 | 1.5656
[10 empty] | 1413.7 | 1.5618
[10 empty] | 1413.6 | 1.5732
[10 empty] | 1413.3 | 1.5846
[10 empty] | 1413.1 | 1.5656
[10 empty] | 1412.9 | 1.5694
[10 empty] | 1412.6 | 1.5998
[10 empty] | 1412.4 | 1.5903
[10 empty] | 1412.2 | 1.5751
[10 empty] | 1412 | 1.6074
[10 empty] | 1411.8 | 1.6074
[10 empty] | 1411.5 | 1.5846
[10 empty] | 1411.3 | 1.5979
[10 empty] | 1411.1 | 1.615
[10 empty] | 1410.8 | 1.5998
[10 empty] | 1410.7 | 1.5979
[10 empty] | 1410.4 | 1.6188
[10 empty] | 1410.1 | 1.6264
[10 empty] | 1409.9 | 1.5998
[10 empty] | 1409.7 | 1.6207
[10 empty] | 1409.5 | 1.6435
[10 empty] | 1409.2 | 1.615
[10 empty] | 1409 | 1.6207
[10 empty] | 1408.8 | 1.6435
[10 empty] | 1408.6 | 1.6397
[10 empty] | 1408.3 | 1.6264
[10 empty] | 1408.1 | 1.6321
[10 empty] | 1408 | 1.6625
[10 empty] | 1407.7 | 1.6435
[10 empty] | 1407.5 | 1.6359
[10 empty] | 1407.3 | 1.6739
[10 empty] | 1407 | 1.6644
[10 empty] | 1406.8 | 1.6454
[10 empty] | 1406.7 | 1.6682
[10 empty] | 1406.4 | 1.6853
[10 empty] | 1406.2 | 1.6625
[10 empty] | 1406 | 1.6606
[10 empty] | 1405.7 | 1.6986
[10 empty] | 1405.5 | 1.6929
[10 empty] | 1405.3 | 1.6644
[10 empty] | 1405.1 | 1.6872
[10 empty] | 1404.8 | 1.7062
[10 empty] | 1404.5 | 1.6796
[10 empty] | 1404.3 | 1.6872
[10 empty] | 1404.1 | 1.7195
[10 empty] | 1403.8 | 1.6986
[10 empty] | 1403.7 | 1.6872
[10 empty] | 1403.5 | 1.7271
[10 empty] | 1403.2 | 1.729
[10 empty] | 1403 | 1.7005
[10 empty] | 1402.8 | 1.7157
[10 empty] | 1402.5 | 1.7385
[10 empty] | 1402.3 | 1.7214
[10 empty] | 1402.1 | 1.7119
[10 empty] | 1401.9 | 1.7442
[10 empty] | 1401.7 | 1.7499
[10 empty] | 1401.4 | 1.7176
[10 empty] | 1401.2 | 1.7385
[10 empty] | 1401 | 1.7594
[10 empty] | 1400.8 | 1.7423
[10 empty] | 1400.5 | 1.7404
[10 empty] | 1400.3 | 1.7727
[10 empty] | 1400 | 1.7613
[10 empty] | 1399.8 | 1.7404
[10 empty] | 1399.6 | 1.767
[10 empty] | 1399.4 | 1.7803
[10 empty] | 1399.2 | 1.7575
[10 empty] | 1399 | 1.7632
[10 empty] | 1398.8 | 1.7898
[10 empty] | 1398.6 | 1.7803
[10 empty] | 1398.4 | 1.7632
[10 empty] | 1398.1 | 1.7917
[10 empty] | 1398 | 1.8012
[10 empty] | 1397.7 | 1.7784
[10 empty] | 1397.4 | 1.7898
[10 empty] | 1397.2 | 1.8164
[10 empty] | 1397 | 1.7974
[10 empty] | 1396.8 | 1.7898
[10 empty] | 1396.5 | 1.8202
[10 empty] | 1396.4 | 1.8278
[10 empty] | 1396.2 | 1.8069
[10 empty] | 1395.9 | 1.8107
[10 empty] | 1395.7 | 1.8411
[10 empty] | 1395.5 | 1.8316
[10 empty] | 1395.3 | 1.8183
[10 empty] | 1395.1 | 1.8411
[10 empty] | 1394.8 | 1.8544
[10 empty] | 1394.6 | 1.8259
[10 empty] | 1394.4 | 1.843
[10 empty] | 1394.1 | 1.8658
[10 empty] | 1394 | 1.8487
[10 empty] | 1393.8 | 1.8449
[10 empty] | 1393.6 | 1.8696
[10 empty] | 1393.4 | 1.8734
[10 empty] | 1393.1 | 1.8506
[10 empty] | 1393 | 1.8677
[10 empty] | 1392.7 | 1.8924
[10 empty] | 1392.5 | 1.8734
[10 empty] | 1392.3 | 1.8658
[10 empty] | 1392 | 1.8943
[10 empty] | 1391.9 | 1.8924
[10 empty] | 1391.6 | 1.8848
[10 empty] | 1391.4 | 1.8981
[10 empty] | 1391.2 | 1.9133
[10 empty] | 1390.9 | 1.8943
[10 empty] | 1390.8 | 1.9
[10 empty] | 1390.4 | 1.9304
[10 empty] | 1390.3 | 1.9228
[10 empty] | 1390.1 | 1.9
[10 empty] | 1389.9 | 1.9247
[10 empty] | 1389.7 | 1.9437
[10 empty] | 1389.4 | 1.9133
[10 empty] | 1389.3 | 1.9266
[10 empty] | 1389 | 1.957
[10 empty] | 1388.7 | 1.9418
[10 empty] | 1388.5 | 1.9285
[10 empty] | 1388.3 | 1.957
[10 empty] | 1388.1 | 1.9684
[10 empty] | 1387.8 | 1.9475
[10 empty] | 1387.6 | 1.9551
[10 empty] | 1387.4 | 1.9817
[10 empty] | 1387.2 | 1.9703
[10 empty] | 1387 | 1.9532
[10 empty] | 1386.8 | 1.9798
[10 empty] | 1386.5 | 1.9912
[10 empty] | 1386.4 | 1.9722
[10 empty] | 1386.1 | 1.9798
[10 empty] | 1385.9 | 2.0064
[10 empty] | 1385.6 | 2.0007
[10 empty] | 1385.5 | 1.9836
[10 empty] | 1385.3 | 2.0045
[10 empty] | 1385 | 2.0254
[10 empty] | 1384.8 | 1.995
[10 empty] | 1384.6 | 2.0121
[10 empty] | 1384.4 | 2.0406
[10 empty] | 1384.2 | 2.0178
[10 empty] | 1384 | 2.0197
[10 empty] | 1383.7 | 2.0387
[10 empty] | 1383.4 | 2.0425
[10 empty] | 1383.2 | 2.0216
[10 empty] | 1382.9 | 2.0425
[10 empty] | 1382.9 | 2.0634
[10 empty] | 1382.6 | 2.0463
[10 empty] | 1382.4 | 2.0406
[10 empty] | 1382.1 | 2.0729
[10 empty] | 1381.9 | 2.0691
[10 empty] | 1381.7 | 2.0558
[10 empty] | 1381.5 | 2.0767
[10 empty] | 1381.3 | 2.0938
[10 empty] | 1381.1 | 2.0729
[10 empty] | 1380.9 | 2.0767
[10 empty] | 1380.6 | 2.1033
[10 empty] | 1380.4 | 2.0976
[10 empty] | 1380.1 | 2.0843
[10 empty] | 1380 | 2.1166
[10 empty] | 1379.8 | 2.1204
[10 empty] | 1379.6 | 2.0976
[10 empty] | 1379.4 | 2.1052
[10 empty] | 1379.1 | 2.1375
[10 empty] | 1378.9 | 2.1185
[10 empty] | 1378.7 | 2.1147
[10 empty] | 1378.5 | 2.1375
[10 empty] | 1378.3 | 2.1489
[10 empty] | 1378 | 2.128
[10 empty] | 1377.9 | 2.1432
[10 empty] | 1377.6 | 2.166
[10 empty] | 1377.4 | 2.1508
[10 empty] | 1377.2 | 2.147
[10 empty] | 1377 | 2.1812
[10 empty] | 1376.7 | 2.1736
[10 empty] | 1376.5 | 2.1603
[10 empty] | 1376.3 | 2.1831
[10 empty] | 1376 | 2.1907
[10 empty] | 1375.8 | 2.1812
[10 empty] | 1375.6 | 2.1869
[10 empty] | 1375.4 | 2.2097
[10 empty] | 1375.1 | 2.2059
[10 empty] | 1374.9 | 2.185
[10 empty] | 1374.7 | 2.2192
[10 empty] | 1374.4 | 2.2382
[10 empty] | 1374.2 | 2.2059
[10 empty] | 1374 | 2.2116
[10 empty] | 1373.7 | 2.2439
[10 empty] | 1373.5 | 2.2325
[10 empty] | 1373.3 | 2.223
[10 empty] | 1373.1 | 2.2458
[10 empty] | 1372.8 | 2.261
[10 empty] | 1372.6 | 2.2401
[10 empty] | 1372.4 | 2.2439
[10 empty] | 1372.3 | 2.2819
[10 empty] | 1372 | 2.2686
[10 empty] | 1371.7 | 2.2534
[10 empty] | 1371.6 | 2.2895
[10 empty] | 1371.3 | 2.2933
[10 empty] | 1371.1 | 2.2762
[10 empty] | 1370.9 | 2.2838
[10 empty] | 1370.6 | 2.3123
[10 empty] | 1370.4 | 2.3047
[10 empty] | 1370.2 | 2.2933
[10 empty] | 1369.9 | 2.3218
[10 empty] | 1369.7 | 2.3313
[10 empty] | 1369.5 | 2.3085
[10 empty] | 1369.3 | 2.3218
[10 empty] | 1369.1 | 2.3503
[10 empty] | 1368.9 | 2.3275
[10 empty] | 1368.6 | 2.3313
[10 empty] | 1368.5 | 2.3579
[10 empty] | 1368.2 | 2.3541
[10 empty] | 1367.9 | 2.3446
[10 empty] | 1367.8 | 2.3617
[10 empty] | 1367.6 | 2.3902
[10 empty] | 1367.3 | 2.3655
[10 empty] | 1367.1 | 2.3674
[10 empty] | 1366.8 | 2.3997
[10 empty] | 1366.6 | 2.394
[10 empty] | 1366.3 | 2.3712
[10 empty] | 1366.2 | 2.4016
[10 empty] | 1365.9 | 2.4168
[10 empty] | 1365.7 | 2.4035
[10 empty] | 1365.5 | 2.4054
[10 empty] | 1365.3 | 2.4377
[10 empty] | 1365 | 2.4244
[10 empty] | 1364.8 | 2.4073
[10 empty] | 1364.6 | 2.4434
[10 empty] | 1364.5 | 2.4548
[10 empty] | 1364.2 | 2.4282
[10 empty] | 1363.9 | 2.4434
[10 empty] | 1363.7 | 2.47
[10 empty] | 1363.5 | 2.4586
[10 empty] | 1363.3 | 2.451
[10 empty] | 1363 | 2.4776
[10 empty] | 1362.8 | 2.4795
[10 empty] | 1362.6 | 2.4662
[10 empty] | 1362.4 | 2.4814
[10 empty] | 1362.1 | 2.5156
[10 empty] | 1361.8 | 2.4909
[10 empty] | 1361.6 | 2.489
[10 empty] | 1361.5 | 2.5289
[10 empty] | 1361.2 | 2.5175
[10 empty] | 1361 | 2.4985
[10 empty] | 1360.8 | 2.5346
[10 empty] | 1360.6 | 2.5498
[10 empty] | 1360.3 | 2.5232
[10 empty] | 1360.1 | 2.5346
[10 empty] | 1359.8 | 2.5669
[10 empty] | 1359.7 | 2.5555
[10 empty] | 1359.4 | 2.5403
[10 empty] | 1359.2 | 2.5726
[10 empty] | 1359 | 2.5916
[10 empty] | 1358.7 | 2.5612
[10 empty] | 1358.5 | 2.5707
[10 empty] | 1358.2 | 2.603
[10 empty] | 1358.1 | 2.5916
[10 empty] | 1357.8 | 2.5783
[10 empty] | 1357.6 | 2.6087
[10 empty] | 1357.4 | 2.6182
[10 empty] | 1357.2 | 2.603
[10 empty] | 1356.9 | 2.6144
[10 empty] | 1356.7 | 2.6524
[10 empty] | 1356.5 | 2.6296
[10 empty] | 1356.3 | 2.6163
[10 empty] | 1356 | 2.6657
[10 empty] | 1355.8 | 2.6619
[10 empty] | 1355.6 | 2.6429
[10 empty] | 1355.2 | 2.6695
[10 empty] | 1355.1 | 2.6923
[10 empty] | 1354.8 | 2.6733
[10 empty] | 1354.6 | 2.6733
[10 empty] | 1354.4 | 2.7075
[10 empty] | 1354.1 | 2.7056
[10 empty] | 1353.9 | 2.6828
[10 empty] | 1353.6 | 2.7056
[10 empty] | 1353.5 | 2.7398
[10 empty] | 1353.2 | 2.7113
[10 empty] | 1353 | 2.7113
[10 empty] | 1352.8 | 2.7436
[10 empty] | 1352.6 | 2.7436
[10 empty] | 1352.4 | 2.7227
[10 empty] | 1352.1 | 2.7512
[10 empty] | 1351.9 | 2.7797
[10 empty] | 1351.7 | 2.7569
[10 empty] | 1351.5 | 2.7512
[10 empty] | 1351.2 | 2.8063
[10 empty] | 1351 | 2.7911
[10 empty] | 1350.8 | 2.7626
[10 empty] | 1350.5 | 2.8025
[10 empty] | 1350.3 | 2.8215
[10 empty] | 1350.1 | 2.7987
[10 empty] | 1349.8 | 2.8025
[10 empty] | 1349.6 | 2.8424
[10 empty] | 1349.4 | 2.8253
[10 empty] | 1349.2 | 2.8101
[10 empty] | 1349 | 2.8481
[10 empty] | 1348.8 | 2.8671
[10 empty] | 1348.6 | 2.8272
[10 empty] | 1348.4 | 2.8538
[10 empty] | 1348.1 | 2.8918
[10 empty] | 1347.9 | 2.8671
[10 empty] | 1347.8 | 2.8576
[10 empty] | 1347.5 | 2.9013
[10 empty] | 1347.2 | 2.9089
[10 empty] | 1347 | 2.8728
[10 empty] | 1346.8 | 2.9051
[10 empty] | 1346.7 | 2.9374
[10 empty] | 1346.4 | 2.9089
[10 empty] | 1346.1 | 2.9051
[10 empty] | 1345.9 | 2.9583
[10 empty] | 1345.7 | 2.9488
[10 empty] | 1345.5 | 2.9165
[10 empty] | 1345.2 | 2.9697
[10 empty] | 1345 | 2.9811
[10 empty] | 1344.8 | 2.9526
[10 empty] | 1344.6 | 2.9659
[10 empty] | 1344.3 | 3.0039
[10 empty] | 1344.1 | 3.0039
[10 empty] | 1343.9 | 2.9716
[10 empty] | 1343.7 | 3.0058
[10 empty] | 1343.5 | 3.0343
[10 empty] | 1343.2 | 2.9944
[10 empty] | 1343.1 | 3.0077
[10 empty] | 1342.8 | 3.0571
[10 empty] | 1342.5 | 3.0343
[10 empty] | 1342.3 | 3.0172
[10 empty] | 1342.1 | 3.0552
[10 empty] | 1341.9 | 3.0723
[10 empty] | 1341.7 | 3.0419
[10 empty] | 1341.5 | 3.059
[10 empty] | 1341.2 | 3.1065
[10 empty] | 1341 | 3.0856
[10 empty] | 1340.7 | 3.0742
[10 empty] | 1340.6 | 3.1274
[10 empty] | 1340.3 | 3.1236
[10 empty] | 1340.1 | 3.0913
[10 empty] | 1339.9 | 3.1217
[10 empty] | 1339.7 | 3.1597
[10 empty] | 1339.4 | 3.1388
[10 empty] | 1339.3 | 3.1255
[10 empty] | 1339 | 3.173
[10 empty] | 1338.8 | 3.1787
[10 empty] | 1338.7 | 3.1464
[10 empty] | 1338.3 | 3.173
[10 empty] | 1338.1 | 3.2129
[10 empty] | 1337.9 | 3.1844
[10 empty] | 1337.8 | 3.1787
[10 empty] | 1337.4 | 3.23
[10 empty] | 1337.3 | 3.2243
[10 empty] | 1337.1 | 3.1939
[10 empty] | 1336.9 | 3.2243
[10 empty] | 1336.6 | 3.2737
[10 empty] | 1336.4 | 3.2395
[10 empty] | 1336.2 | 3.23
[10 empty] | 1335.9 | 3.2832
[10 empty] | 1335.7 | 3.2794
[10 empty] | 1335.5 | 3.2566
[10 empty] | 1335.2 | 3.2984
[10 empty] | 1335 | 3.3174
[10 empty] | 1334.9 | 3.2851
[10 empty] | 1334.7 | 3.306
[10 empty] | 1334.4 | 3.3478
[10 empty] | 1334.2 | 3.3345
[10 empty] | 1334 | 3.3212
[10 empty] | 1333.8 | 3.3592
[10 empty] | 1333.6 | 3.3744
[10 empty] | 1333.4 | 3.3383
[10 empty] | 1333.1 | 3.3725
[10 empty] | 1332.9 | 3.4048
[10 empty] | 1332.7 | 3.382
[10 empty] | 1332.5 | 3.3744
[10 empty] | 1332.2 | 3.4219
[10 empty] | 1332.1 | 3.439
[10 empty] | 1331.8 | 3.4029
[10 empty] | 1331.6 | 3.4314
[10 empty] | 1331.4 | 3.4713
[10 empty] | 1331.1 | 3.4466
[10 empty] | 1330.9 | 3.439
[10 empty] | 1330.7 | 3.496
[10 empty] | 1330.5 | 3.4941
[10 empty] | 1330.3 | 3.4656
[10 empty] | 1330.1 | 3.5112
[10 empty] | 1329.9 | 3.534
[10 empty] | 1329.7 | 3.5074
[10 empty] | 1329.5 | 3.5188
[10 empty] | 1329.2 | 3.5606
[10 empty] | 1329 | 3.5492
[10 empty] | 1328.8 | 3.5359
[10 empty] | 1328.6 | 3.5796
[10 empty] | 1328.4 | 3.6024
[10 empty] | 1328.2 | 3.5663
[10 empty] | 1327.9 | 3.6005
[10 empty] | 1327.7 | 3.6366
[10 empty] | 1327.5 | 3.6214
[10 empty] | 1327.2 | 3.6271
[10 empty] | 1326.9 | 3.6575
[10 empty] | 1326.9 | 3.6822
[10 empty] | 1326.6 | 3.6556
[10 empty] | 1326.3 | 3.686
[10 empty] | 1326.2 | 3.7449
[10 empty] | 1326 | 3.7126
[10 empty] | 1325.8 | 3.7107
[10 empty] | 1325.5 | 3.7658
[10 empty] | 1325.3 | 3.7772
[10 empty] | 1325.1 | 3.7753
[10 empty] | 1324.9 | 3.8038
[10 empty] | 1324.7 | 3.8475
[10 empty] | 1324.5 | 3.8361
[10 empty] | 1324.3 | 3.8589
[10 empty] | 1324.2 | 3.9064
[10 empty] | 1323.8 | 3.9216
[10 empty] | 1323.6 | 3.9026
[10 empty] | 1323.2 | 3.9558
[10 empty] | 1323.3 | 4.009
[10 empty] | 1323 | 4.0147
[10 empty] | 1322.7 | 4.0622
[10 empty] | 1322.6 | 4.104
[10 empty] | 1322.4 | 4.1059
[10 empty] | 1322.1 | 4.1135
[10 empty] | 1321.9 | 4.2104
[10 empty] | 1321.6 | 4.3149
[10 empty] | 1321.5 | 4.6113
[10 empty] | 1321.3 | 4.3966
[10 empty] | 1321.1 | 4.7158
[10 empty] | 1320.9 | 4.6075
[10 empty] | 1320.7 | 4.902
[10 empty] | 1320.5 | 4.8906
[10 empty] | 1320.3 | 4.9666
[10 empty] | 1320.1 | 6.2301
[10 empty] | 1319.9 | 5.5727
[10 empty] | 1319.8 | 5.6069
[10 empty] | 1319.5 | 7.1003
[10 empty] | 1319.4 | 6.7925
[10 empty] | 1319.3 | 7.2713
[10 empty] | 1319.2 | 8.1092
[10 empty] | 1319 | 10.5583
[10 empty] | 1318.8 | 10.7958
[10 empty] | 1318.6 | 12.9694
[10 empty] | 1318.6 | 18.81
[10 empty] | 1318.3 | 28.5779
[10 empty] | 1318 | 50.6424