## Sheet1
SiO2 | Al2O3 | CaO | Fe2O3 | SO3 | MgO | K20 | TiO2 | Na2O | P2O5 | 1519.1 | 0.1894 | 结晶渣 | 1330 | 3.7084
30.49 | 22.62 | 0.78 | 10.74 | 6.35 | 1.71 | 0.46 | 0.64 | 5.16 | 0.14 | 1518.7 | 0.2239
[10 empty] | 1518.7 | 0.1963
[10 empty] | 1518.4 | 0.1825
[10 empty] | 1518.2 | 0.217
[10 empty] | 1518 | 0.217
[10 empty] | 1518 | 0.1917
[10 empty] | 1517.7 | 0.2262
[10 empty] | 1517.5 | 0.1894
[10 empty] | 1517.2 | 0.1848
[10 empty] | 1517.3 | 0.2216
[10 empty] | 1517 | 0.2124
[10 empty] | 1516.8 | 0.1894
[10 empty] | 1516.5 | 0.2216
[10 empty] | 1516.3 | 0.1894
[10 empty] | 1516 | 0.1802
[10 empty] | 1515.9 | 0.2216
[10 empty] | 1515.7 | 0.2009
[10 empty] | 1515.5 | 0.1986
[10 empty] | 1515.5 | 0.2193
[10 empty] | 1515 | 0.1963
[10 empty] | 1514.8 | 0.1894
[10 empty] | 1514.7 | 0.2285
[10 empty] | 1514.6 | 0.2078
[10 empty] | 1514.4 | 0.1963
[10 empty] | 1514.1 | 0.2193
[10 empty] | 1513.8 | 0.1894
[10 empty] | 1513.7 | 0.194
[10 empty] | 1513.5 | 0.2216
[10 empty] | 1513.3 | 0.1917
[10 empty] | 1513 | 0.2055
[10 empty] | 1512.9 | 0.2216
[10 empty] | 1512.7 | 0.1825
[10 empty] | 1512.5 | 0.1917
[10 empty] | 1512.4 | 0.2193
[10 empty] | 1512.1 | 0.194
[10 empty] | 1511.8 | 0.2078
[10 empty] | 1511.7 | 0.2147
[10 empty] | 1511.4 | 0.1779
[10 empty] | 1511.2 | 0.1986
[10 empty] | 1511.1 | 0.2193
[10 empty] | 1510.7 | 0.1917
[10 empty] | 1510.7 | 0.2101
[10 empty] | 1510.5 | 0.2262
[10 empty] | 1510 | 0.1848
[10 empty] | 1509.9 | 0.2032
[10 empty] | 1509.6 | 0.2147
[10 empty] | 1509.6 | 0.1917
[10 empty] | 1509.3 | 0.2101
[10 empty] | 1509.1 | 0.217
[10 empty] | 1508.9 | 0.1802
[10 empty] | 1508.5 | 0.2101
[10 empty] | 1508.3 | 0.2193
[10 empty] | 1508.1 | 0.1871
[10 empty] | 1508 | 0.217
[10 empty] | 1507.9 | 0.2216
[10 empty] | 1507.6 | 0.1779
[10 empty] | 1507.2 | 0.2101
[10 empty] | 1507.1 | 0.2032
[10 empty] | 1506.9 | 0.1802
[10 empty] | 1506.8 | 0.2239
[10 empty] | 1506.5 | 0.2262
[10 empty] | 1506.2 | 0.1825
[10 empty] | 1506.1 | 0.2147
[10 empty] | 1505.8 | 0.2009
[10 empty] | 1505.8 | 0.1733
[10 empty] | 1505.4 | 0.2239
[10 empty] | 1505.2 | 0.217
[10 empty] | 1505 | 0.1917
[10 empty] | 1504.8 | 0.2147
[10 empty] | 1504.6 | 0.1986
[10 empty] | 1504.4 | 0.1779
[10 empty] | 1504.1 | 0.2239
[10 empty] | 1503.9 | 0.2055
[10 empty] | 1503.9 | 0.1871
[10 empty] | 1503.6 | 0.2193
[10 empty] | 1503.3 | 0.1917
[10 empty] | 1503.2 | 0.1802
[10 empty] | 1502.8 | 0.2216
[10 empty] | 1502.5 | 0.2147
[10 empty] | 1502.4 | 0.1917
[10 empty] | 1502.2 | 0.2216
[10 empty] | 1502.1 | 0.2078
[10 empty] | 1501.8 | 0.1825
[10 empty] | 1501.6 | 0.2285
[10 empty] | 1501.5 | 0.2101
[10 empty] | 1501.1 | 0.194
[10 empty] | 1501 | 0.2216
[10 empty] | 1500.8 | 0.1986
[10 empty] | 1500.5 | 0.1871
[10 empty] | 1500.3 | 0.217
[10 empty] | 1500.1 | 0.2009
[10 empty] | 1500 | 0.194
[10 empty] | 1499.7 | 0.2216
[10 empty] | 1499.6 | 0.194
[10 empty] | 1499.5 | 0.1917
[10 empty] | 1499.3 | 0.2193
[10 empty] | 1499 | 0.194
[10 empty] | 1498.7 | 0.2009
[10 empty] | 1498.5 | 0.2354
[10 empty] | 1498.5 | 0.1894
[10 empty] | 1498.2 | 0.2147
[10 empty] | 1497.9 | 0.2262
[10 empty] | 1497.7 | 0.1825
[10 empty] | 1497.6 | 0.2101
[10 empty] | 1497.3 | 0.2193
[10 empty] | 1497 | 0.194
[10 empty] | 1496.8 | 0.2147
[10 empty] | 1496.6 | 0.2308
[10 empty] | 1496.4 | 0.1802
[10 empty] | 1496.1 | 0.2147
[10 empty] | 1495.9 | 0.2285
[10 empty] | 1495.6 | 0.194
[10 empty] | 1495.3 | 0.217
[10 empty] | 1495.2 | 0.2216
[10 empty] | 1495.2 | 0.1802
[10 empty] | 1494.7 | 0.217
[10 empty] | 1494.5 | 0.2147
[10 empty] | 1494.4 | 0.1963
[10 empty] | 1494.3 | 0.2308
[10 empty] | 1493.8 | 0.2193
[10 empty] | 1493.8 | 0.194
[10 empty] | 1493.6 | 0.2147
[10 empty] | 1493.3 | 0.2032
[10 empty] | 1493.1 | 0.2009
[10 empty] | 1492.9 | 0.2285
[10 empty] | 1492.7 | 0.2262
[10 empty] | 1492.5 | 0.1986
[10 empty] | 1492.3 | 0.2308
[10 empty] | 1491.9 | 0.2147
[10 empty] | 1491.9 | 0.1894
[10 empty] | 1491.6 | 0.2285
[10 empty] | 1491.3 | 0.217
[10 empty] | 1491.1 | 0.2009
[10 empty] | 1491.2 | 0.2377
[10 empty] | 1490.8 | 0.2032
[10 empty] | 1490.7 | 0.1963
[10 empty] | 1490.3 | 0.2768
[10 empty] | 1490.2 | 0.2331
[10 empty] | 1489.8 | 0.2791
[10 empty] | 1489.6 | 0.2883
[10 empty] | 1489.7 | 0.2262
[10 empty] | 1489.4 | 0.2722
[10 empty] | 1489.1 | 0.263
[10 empty] | 1488.7 | 0.2262
[10 empty] | 1488.5 | 0.2883
[10 empty] | 1488.2 | 0.2814
[10 empty] | 1488.1 | 0.2377
[10 empty] | 1487.9 | 0.2745
[10 empty] | 1487.7 | 0.2699
[10 empty] | 1487.4 | 0.2285
[10 empty] | 1487.3 | 0.286
[10 empty] | 1487.2 | 0.2883
[10 empty] | 1487 | 0.2469
[10 empty] | 1486.8 | 0.2929
[10 empty] | 1486.4 | 0.2676
[10 empty] | 1486.2 | 0.2377
[10 empty] | 1486.1 | 0.2975
[10 empty] | 1485.7 | 0.2814
[10 empty] | 1485.6 | 0.2515
[10 empty] | 1485.3 | 0.2768
[10 empty] | 1485.1 | 0.2699
[10 empty] | 1485 | 0.2492
[10 empty] | 1484.9 | 0.286
[10 empty] | 1484.7 | 0.2699
[10 empty] | 1484.5 | 0.2561
[10 empty] | 1484.2 | 0.2906
[10 empty] | 1484 | 0.2538
[10 empty] | 1483.8 | 0.263
[10 empty] | 1483.7 | 0.2929
[10 empty] | 1483.3 | 0.2929
[10 empty] | 1483.3 | 0.2515
[10 empty] | 1482.8 | 0.2837
[10 empty] | 1482.8 | 0.263
[10 empty] | 1482.4 | 0.2515
[10 empty] | 1482 | 0.2883
[10 empty] | 1481.8 | 0.2722
[10 empty] | 1482 | 0.2607
[10 empty] | 1481.4 | 0.2929
[10 empty] | 1481.1 | 0.2538
[10 empty] | 1480.9 | 0.2538
[10 empty] | 1480.6 | 0.2929
[10 empty] | 1480.4 | 0.2745
[10 empty] | 1480.3 | 0.263
[10 empty] | 1480 | 0.2975
[10 empty] | 1479.9 | 0.2607
[10 empty] | 1479.4 | 0.263
[10 empty] | 1479.2 | 0.2906
[10 empty] | 1479 | 0.2699
[10 empty] | 1478.9 | 0.2699
[10 empty] | 1478.6 | 0.2998
[10 empty] | 1478.2 | 0.2607
[10 empty] | 1478 | 0.2653
[10 empty] | 1477.6 | 0.2998
[10 empty] | 1477.7 | 0.2561
[10 empty] | 1477.5 | 0.2745
[10 empty] | 1477.1 | 0.2906
[10 empty] | 1476.9 | 0.2699
[10 empty] | 1476.8 | 0.2653
[10 empty] | 1476.4 | 0.2952
[10 empty] | 1476.3 | 0.2699
[10 empty] | 1476.1 | 0.2768
[10 empty] | 1475.7 | 0.2952
[10 empty] | 1475.7 | 0.2561
[10 empty] | 1475.3 | 0.2699
[10 empty] | 1475.3 | 0.286
[10 empty] | 1474.9 | 0.2561
[10 empty] | 1474.6 | 0.286
[10 empty] | 1474.5 | 0.3113
[10 empty] | 1474.2 | 0.2584
[10 empty] | 1474.1 | 0.2837
[10 empty] | 1474 | 0.2883
[10 empty] | 1473.6 | 0.263
[10 empty] | 1473.6 | 0.2906
[10 empty] | 1473.2 | 0.3044
[10 empty] | 1473 | 0.2584
[10 empty] | 1472.9 | 0.2929
[10 empty] | 1472.7 | 0.2883
[10 empty] | 1472.5 | 0.2699
[10 empty] | 1472.2 | 0.2998
[10 empty] | 1472.1 | 0.2998
[10 empty] | 1471.9 | 0.2722
[10 empty] | 1471.6 | 0.2952
[10 empty] | 1471.8 | 0.2906
[10 empty] | 1471.1 | 0.2768
[10 empty] | 1471 | 0.3113
[10 empty] | 1470.7 | 0.3021
[10 empty] | 1470.7 | 0.2699
[10 empty] | 1470.4 | 0.3021
[10 empty] | 1470.4 | 0.2952
[10 empty] | 1470.1 | 0.2722
[10 empty] | 1469.8 | 0.3067
[10 empty] | 1469.7 | 0.2906
[10 empty] | 1469.5 | 0.2768
[10 empty] | 1469.2 | 0.3113
[10 empty] | 1469.4 | 0.2975
[10 empty] | 1468.8 | 0.2653
[10 empty] | 1468.7 | 0.3067
[10 empty] | 1468.6 | 0.2975
[10 empty] | 1468.4 | 0.2768
[10 empty] | 1468.3 | 0.3136
[10 empty] | 1468.1 | 0.2952
[10 empty] | 1467.8 | 0.286
[10 empty] | 1467.4 | 0.3228
[10 empty] | 1467.2 | 0.2906
[10 empty] | 1466.9 | 0.286
[10 empty] | 1466.9 | 0.3228
[10 empty] | 1466.4 | 0.2929
[10 empty] | 1466.1 | 0.2837
[10 empty] | 1465.9 | 0.3228
[10 empty] | 1465.9 | 0.2998
[10 empty] | 1465.6 | 0.2975
[10 empty] | 1465.2 | 0.3297
[10 empty] | 1465.1 | 0.2906
[10 empty] | 1464.7 | 0.2952
[10 empty] | 1464.5 | 0.332
[10 empty] | 1464.4 | 0.2998
[10 empty] | 1464.2 | 0.2952
[10 empty] | 1463.9 | 0.3297
[10 empty] | 1463.6 | 0.2975
[10 empty] | 1463.4 | 0.3067
[10 empty] | 1463.3 | 0.3366
[10 empty] | 1462.9 | 0.3067
[10 empty] | 1462.6 | 0.3205
[10 empty] | 1462.5 | 0.3481
[10 empty] | 1462.3 | 0.2952
[10 empty] | 1462.2 | 0.3044
[10 empty] | 1461.8 | 0.3389
[10 empty] | 1461.7 | 0.3113
[10 empty] | 1461.6 | 0.3182
[10 empty] | 1461.4 | 0.3297
[10 empty] | 1461 | 0.2906
[10 empty] | 1461 | 0.309
[10 empty] | 1460.5 | 0.3343
[10 empty] | 1460.4 | 0.2998
[10 empty] | 1460.2 | 0.3343
[10 empty] | 1460.2 | 0.3343
[10 empty] | 1459.5 | 0.3021
[10 empty] | 1459.3 | 0.3251
[10 empty] | 1459.2 | 0.3343
[10 empty] | 1458.7 | 0.3067
[10 empty] | 1458.7 | 0.3297
[10 empty] | 1458.3 | 0.3412
[10 empty] | 1458.1 | 0.3044
[10 empty] | 1457.9 | 0.3343
[10 empty] | 1457.9 | 0.332
[10 empty] | 1457.6 | 0.3067
[10 empty] | 1457.4 | 0.3481
[10 empty] | 1457 | 0.3481
[10 empty] | 1456.8 | 0.3067
[10 empty] | 1456.6 | 0.3389
[10 empty] | 1456.4 | 0.3343
[10 empty] | 1456.2 | 0.3205
[10 empty] | 1455.9 | 0.355
[10 empty] | 1455.6 | 0.3481
[10 empty] | 1455.8 | 0.3159
[10 empty] | 1455.5 | 0.3458
[10 empty] | 1455.2 | 0.3412
[10 empty] | 1454.9 | 0.3159
[10 empty] | 1454.9 | 0.355
[10 empty] | 1454.4 | 0.355
[10 empty] | 1454.4 | 0.3205
[10 empty] | 1454.2 | 0.3596
[10 empty] | 1453.9 | 0.3366
[10 empty] | 1453.9 | 0.3297
[10 empty] | 1453.7 | 0.3711
[10 empty] | 1453.2 | 0.355
[10 empty] | 1453 | 0.3366
[10 empty] | 1453.1 | 0.3665
[10 empty] | 1452.8 | 0.3458
[10 empty] | 1452.4 | 0.3274
[10 empty] | 1452.3 | 0.3757
[10 empty] | 1451.9 | 0.3619
[10 empty] | 1451.6 | 0.3366
[10 empty] | 1451.4 | 0.3734
[10 empty] | 1451.4 | 0.355
[10 empty] | 1450.9 | 0.3412
[10 empty] | 1450.9 | 0.3803
[10 empty] | 1450.7 | 0.3642
[10 empty] | 1450.4 | 0.3481
[10 empty] | 1450.2 | 0.3849
[10 empty] | 1449.9 | 0.355
[10 empty] | 1449.7 | 0.3435
[10 empty] | 1449.4 | 0.3895
[10 empty] | 1449.5 | 0.3665
[10 empty] | 1449.1 | 0.3596
[10 empty] | 1448.9 | 0.3849
[10 empty] | 1448.7 | 0.3573
[10 empty] | 1448.4 | 0.3573
[10 empty] | 1448.1 | 0.3964
[10 empty] | 1448 | 0.3619
[10 empty] | 1447.8 | 0.3734
[10 empty] | 1447.6 | 0.3964
[10 empty] | 1447.4 | 0.3527
[10 empty] | 1447 | 0.3619
[10 empty] | 1447 | 0.4102
[10 empty] | 1446.7 | 0.3757
[10 empty] | 1446.7 | 0.3849
[10 empty] | 1446.1 | 0.4079
[10 empty] | 1446 | 0.3596
[10 empty] | 1445.8 | 0.3711
[10 empty] | 1445.6 | 0.4079
[10 empty] | 1445.2 | 0.3688
[10 empty] | 1445.2 | 0.3895
[10 empty] | 1444.8 | 0.4056
[10 empty] | 1444.7 | 0.3619
[10 empty] | 1444.4 | 0.3757
[10 empty] | 1444.2 | 0.4079
[10 empty] | 1444 | 0.3757
[10 empty] | 1443.8 | 0.4056
[10 empty] | 1443.5 | 0.4263
[10 empty] | 1443.3 | 0.378
[10 empty] | 1443.1 | 0.3895
[10 empty] | 1443.1 | 0.4194
[10 empty] | 1442.7 | 0.3803
[10 empty] | 1442.4 | 0.4125
[10 empty] | 1442.3 | 0.4286
[10 empty] | 1442.1 | 0.3826
[10 empty] | 1442.1 | 0.424
[10 empty] | 1441.9 | 0.4171
[10 empty] | 1441.7 | 0.3849
[10 empty] | 1441.4 | 0.424
[10 empty] | 1441.3 | 0.4263
[10 empty] | 1441 | 0.3964
[10 empty] | 1440.8 | 0.4148
[10 empty] | 1440.5 | 0.4286
[10 empty] | 1440.1 | 0.3918
[10 empty] | 1439.8 | 0.4309
[10 empty] | 1439.6 | 0.4355
[10 empty] | 1439.7 | 0.4033
[10 empty] | 1439.2 | 0.4355
[10 empty] | 1439 | 0.424
[10 empty] | 1438.8 | 0.3941
[10 empty] | 1438.7 | 0.4447
[10 empty] | 1438.7 | 0.4401
[10 empty] | 1438.2 | 0.4125
[10 empty] | 1437.9 | 0.4378
[10 empty] | 1437.8 | 0.4355
[10 empty] | 1437.4 | 0.4079
[10 empty] | 1437.4 | 0.4585
[10 empty] | 1437.2 | 0.4516
[10 empty] | 1436.9 | 0.4171
[10 empty] | 1436.6 | 0.4562
[10 empty] | 1436.5 | 0.4355
[10 empty] | 1436.2 | 0.4148
[10 empty] | 1436.1 | 0.4631
[10 empty] | 1435.9 | 0.4539
[10 empty] | 1435.8 | 0.4332
[10 empty] | 1435.4 | 0.4631
[10 empty] | 1435.2 | 0.4355
[10 empty] | 1435.1 | 0.4309
[10 empty] | 1434.8 | 0.47
[10 empty] | 1434.7 | 0.4493
[10 empty] | 1434.6 | 0.4286
[10 empty] | 1434.3 | 0.47
[10 empty] | 1433.9 | 0.4562
[10 empty] | 1433.7 | 0.4401
[10 empty] | 1433.8 | 0.4815
[10 empty] | 1433.3 | 0.4585
[10 empty] | 1433.4 | 0.447
[10 empty] | 1433.3 | 0.4792
[10 empty] | 1433 | 0.4562
[10 empty] | 1432.6 | 0.4424
[10 empty] | 1432.6 | 0.4884
[10 empty] | 1432.3 | 0.4654
[10 empty] | 1432 | 0.4562
[10 empty] | 1431.9 | 0.4953
[10 empty] | 1431.5 | 0.4608
[10 empty] | 1431.3 | 0.4539
[10 empty] | 1431.3 | 0.4976
[10 empty] | 1431 | 0.4792
[10 empty] | 1430.7 | 0.4746
[10 empty] | 1430.3 | 0.5068
[10 empty] | 1430.5 | 0.4539
[10 empty] | 1430.1 | 0.4769
[10 empty] | 1430 | 0.5137
[10 empty] | 1429.7 | 0.4792
[10 empty] | 1429.5 | 0.4884
[10 empty] | 1429.2 | 0.5091
[10 empty] | 1429 | 0.47
[10 empty] | 1429 | 0.4815
[10 empty] | 1428.8 | 0.5114
[10 empty] | 1428.4 | 0.4861
[10 empty] | 1428.3 | 0.4976
[10 empty] | 1428 | 0.5137
[10 empty] | 1427.7 | 0.47
[10 empty] | 1427.5 | 0.4861
[10 empty] | 1427.2 | 0.5206
[10 empty] | 1427 | 0.4884
[10 empty] | 1426.8 | 0.5091
[10 empty] | 1426.6 | 0.5252
[10 empty] | 1426.5 | 0.4792
[10 empty] | 1426.2 | 0.5114
[10 empty] | 1425.9 | 0.5229
[10 empty] | 1425.7 | 0.4838
[10 empty] | 1425.4 | 0.5252
[10 empty] | 1425.3 | 0.5367
[10 empty] | 1424.9 | 0.4884
[10 empty] | 1424.9 | 0.5114
[10 empty] | 1424.6 | 0.5229
[10 empty] | 1424.3 | 0.493
[10 empty] | 1424.1 | 0.5321
[10 empty] | 1424.1 | 0.5321
[10 empty] | 1423.8 | 0.4907
[10 empty] | 1423.6 | 0.5344
[10 empty] | 1423.3 | 0.5275
[10 empty] | 1423.1 | 0.5091
[10 empty] | 1423.1 | 0.5528
[10 empty] | 1422.7 | 0.5528
[10 empty] | 1422.6 | 0.5183
[10 empty] | 1422.3 | 0.5459
[10 empty] | 1422 | 0.5367
[10 empty] | 1421.8 | 0.5206
[10 empty] | 1421.7 | 0.5551
[10 empty] | 1421.3 | 0.5551
[10 empty] | 1421.1 | 0.516
[10 empty] | 1421 | 0.5551
[10 empty] | 1421 | 0.5459
[10 empty] | 1420.5 | 0.5206
[10 empty] | 1420.2 | 0.5781
[10 empty] | 1420 | 0.562
[10 empty] | 1419.9 | 0.5482
[10 empty] | 1419.5 | 0.5712
[10 empty] | 1419.5 | 0.5597
[10 empty] | 1419.3 | 0.5459
[10 empty] | 1418.9 | 0.5804
[10 empty] | 1419 | 0.5827
[10 empty] | 1418.5 | 0.5482
[10 empty] | 1418.3 | 0.5758
[10 empty] | 1418.2 | 0.5574
[10 empty] | 1417.8 | 0.5528
[10 empty] | 1417.7 | 0.5873
[10 empty] | 1417.4 | 0.5689
[10 empty] | 1417 | 0.5551
[10 empty] | 1417.1 | 0.5896
[10 empty] | 1417 | 0.5735
[10 empty] | 1416.7 | 0.562
[10 empty] | 1416.5 | 0.5942
[10 empty] | 1416.2 | 0.5689
[10 empty] | 1416.1 | 0.5689
[10 empty] | 1415.9 | 0.6034
[10 empty] | 1415.5 | 0.5735
[10 empty] | 1415.5 | 0.5781
[10 empty] | 1415.3 | 0.6126
[10 empty] | 1414.9 | 0.5919
[10 empty] | 1414.7 | 0.5919
[10 empty] | 1414.6 | 0.6103
[10 empty] | 1414.1 | 0.5712
[10 empty] | 1414 | 0.5827
[10 empty] | 1413.6 | 0.6172
[10 empty] | 1413.4 | 0.585
[10 empty] | 1413.4 | 0.5988
[10 empty] | 1413 | 0.6218
[10 empty] | 1412.8 | 0.5804
[10 empty] | 1412.6 | 0.6057
[10 empty] | 1412.5 | 0.631
[10 empty] | 1412.3 | 0.5919
[10 empty] | 1411.8 | 0.6103
[10 empty] | 1411.7 | 0.6356
[10 empty] | 1411.4 | 0.5988
[10 empty] | 1411.3 | 0.6264
[10 empty] | 1411.1 | 0.6333
[10 empty] | 1410.7 | 0.6011
[10 empty] | 1410.5 | 0.6333
[10 empty] | 1410.4 | 0.6333
[10 empty] | 1410.4 | 0.608
[10 empty] | 1410 | 0.6379
[10 empty] | 1409.9 | 0.6494
[10 empty] | 1409.8 | 0.6218
[10 empty] | 1409.6 | 0.6517
[10 empty] | 1409.2 | 0.6448
[10 empty] | 1409.2 | 0.6172
[10 empty] | 1408.5 | 0.6678
[10 empty] | 1408.4 | 0.6586
[10 empty] | 1408.2 | 0.6241
[10 empty] | 1408 | 0.6609
[10 empty] | 1407.9 | 0.6632
[10 empty] | 1407.3 | 0.6356
[10 empty] | 1407 | 0.6793
[10 empty] | 1407 | 0.6655
[10 empty] | 1406.7 | 0.6494
[10 empty] | 1406.6 | 0.6885
[10 empty] | 1406.2 | 0.6632
[10 empty] | 1406.2 | 0.6586
[10 empty] | 1405.7 | 0.7046
[10 empty] | 1405.5 | 0.6747
[10 empty] | 1405.2 | 0.6724
[10 empty] | 1405 | 0.7046
[10 empty] | 1404.9 | 0.6885
[10 empty] | 1404.4 | 0.6701
[10 empty] | 1404.2 | 0.7184
[10 empty] | 1404.2 | 0.6977
[10 empty] | 1404 | 0.6862
[10 empty] | 1403.9 | 0.7253
[10 empty] | 1403.4 | 0.7
[10 empty] | 1403.5 | 0.6954
[10 empty] | 1403.1 | 0.7345
[10 empty] | 1403 | 0.7161
[10 empty] | 1402.7 | 0.7184
[10 empty] | 1402.3 | 0.7345
[10 empty] | 1402.2 | 0.7161
[10 empty] | 1401.9 | 0.7092
[10 empty] | 1401.9 | 0.7529
[10 empty] | 1401.8 | 0.7253
[10 empty] | 1401.3 | 0.7276
[10 empty] | 1401.3 | 0.7621
[10 empty] | 1400.9 | 0.723
[10 empty] | 1400.5 | 0.7322
[10 empty] | 1400.4 | 0.7713
[10 empty] | 1400.1 | 0.7437
[10 empty] | 1400.1 | 0.7552
[10 empty] | 1399.8 | 0.7874
[10 empty] | 1399.5 | 0.7391
[10 empty] | 1399.3 | 0.7598
[10 empty] | 1399.1 | 0.7851
[10 empty] | 1398.8 | 0.7552
[10 empty] | 1398.5 | 0.7897
[10 empty] | 1398.4 | 0.8035
[10 empty] | 1398 | 0.7621
[10 empty] | 1397.8 | 0.7851
[10 empty] | 1397.6 | 0.8127
[10 empty] | 1397.6 | 0.7759
[10 empty] | 1397.3 | 0.8104
[10 empty] | 1397 | 0.8196
[10 empty] | 1396.7 | 0.7874
[10 empty] | 1396.5 | 0.8104
[10 empty] | 1396.4 | 0.8219
[10 empty] | 1396.1 | 0.7989
[10 empty] | 1396.1 | 0.8265
[10 empty] | 1395.7 | 0.8495
[10 empty] | 1395.6 | 0.8081
[10 empty] | 1395.4 | 0.8403
[10 empty] | 1395.2 | 0.8403
[10 empty] | 1395.1 | 0.8219
[10 empty] | 1394.8 | 0.861
[10 empty] | 1394.5 | 0.8656
[10 empty] | 1394.4 | 0.8403
[10 empty] | 1394.3 | 0.8702
[10 empty] | 1394 | 0.8656
[10 empty] | 1393.8 | 0.8472
[10 empty] | 1393.6 | 0.8817
[10 empty] | 1393.3 | 0.8886
[10 empty] | 1393.3 | 0.8587
[10 empty] | 1392.9 | 0.8886
[10 empty] | 1392.6 | 0.8817
[10 empty] | 1392.4 | 0.8587
[10 empty] | 1392.3 | 0.8955
[10 empty] | 1392 | 0.8909
[10 empty] | 1391.7 | 0.8748
[10 empty] | 1391.5 | 0.9162
[10 empty] | 1391.5 | 0.9001
[10 empty] | 1391.1 | 0.8817
[10 empty] | 1391.1 | 0.9277
[10 empty] | 1390.9 | 0.9231
[10 empty] | 1390.4 | 0.9277
[10 empty] | 1390.4 | 0.9599
[10 empty] | 1390 | 0.9484
[10 empty] | 1389.8 | 0.9346
[10 empty] | 1389.6 | 0.9875
[10 empty] | 1389.5 | 0.9645
[10 empty] | 1389.1 | 0.9484
[10 empty] | 1388.8 | 0.999
[10 empty] | 1388.5 | 0.9576
[10 empty] | 1388.3 | 0.953
[10 empty] | 1388.2 | 1.0059
[10 empty] | 1387.9 | 0.9783
[10 empty] | 1387.9 | 0.9737
[10 empty] | 1387.5 | 1.0128
[10 empty] | 1387.4 | 0.9806
[10 empty] | 1387.1 | 0.9714
[10 empty] | 1387 | 1.0174
[10 empty] | 1386.6 | 0.9921
[10 empty] | 1386.6 | 0.9944
[10 empty] | 1386.2 | 1.022
[10 empty] | 1386.1 | 1.0013
[10 empty] | 1385.9 | 1.0082
[10 empty] | 1385.5 | 1.0404
[10 empty] | 1385.5 | 1.0151
[10 empty] | 1385.1 | 1.022
[10 empty] | 1385 | 1.0657
[10 empty] | 1384.9 | 1.0312
[10 empty] | 1384.5 | 1.0335
[10 empty] | 1384.3 | 1.0726
[10 empty] | 1384.2 | 1.0473
[10 empty] | 1383.9 | 1.0634
[10 empty] | 1383.6 | 1.0933
[10 empty] | 1383.5 | 1.0519
[10 empty] | 1383.4 | 1.0542
[10 empty] | 1383.1 | 1.0979
[10 empty] | 1382.9 | 1.0749
[10 empty] | 1382.6 | 1.091
[10 empty] | 1382.4 | 1.1232
[10 empty] | 1382.3 | 1.0772
[10 empty] | 1382.2 | 1.0979
[10 empty] | 1381.9 | 1.114
[10 empty] | 1381.8 | 1.0956
[10 empty] | 1381.5 | 1.1255
[10 empty] | 1381.2 | 1.1393
[10 empty] | 1381 | 1.114
[10 empty] | 1380.8 | 1.1278
[10 empty] | 1380.7 | 1.1416
[10 empty] | 1380.7 | 1.1163
[10 empty] | 1380.2 | 1.16
[10 empty] | 1379.9 | 1.16
[10 empty] | 1379.8 | 1.1255
[10 empty] | 1379.5 | 1.1577
[10 empty] | 1379.4 | 1.1692
[10 empty] | 1379.2 | 1.1485
[10 empty] | 1378.9 | 1.183
[10 empty] | 1378.8 | 1.1945
[10 empty] | 1378.5 | 1.1554
[10 empty] | 1378.2 | 1.1876
[10 empty] | 1378 | 1.2014
[10 empty] | 1377.9 | 1.1761
[10 empty] | 1377.6 | 1.2129
[10 empty] | 1377.2 | 1.2244
[10 empty] | 1377.3 | 1.1853
[10 empty] | 1377 | 1.2359
[10 empty] | 1376.7 | 1.2198
[10 empty] | 1376.5 | 1.2014
[10 empty] | 1376.2 | 1.2474
[10 empty] | 1376.1 | 1.2474
[10 empty] | 1375.9 | 1.2198
[10 empty] | 1375.6 | 1.2589
[10 empty] | 1375.5 | 1.2405
[10 empty] | 1375.2 | 1.2405
[10 empty] | 1374.9 | 1.2865
[10 empty] | 1374.9 | 1.2727
[10 empty] | 1374.6 | 1.2658
[10 empty] | 1374.2 | 1.2819
[10 empty] | 1374 | 1.2819
[10 empty] | 1373.7 | 1.2612
[10 empty] | 1373.5 | 1.321
[10 empty] | 1373.4 | 1.2957
[10 empty] | 1373.3 | 1.2865
[10 empty] | 1373.3 | 1.3348
[10 empty] | 1372.7 | 1.3118
[10 empty] | 1372.5 | 1.3095
[10 empty] | 1372.3 | 1.3486
[10 empty] | 1372.2 | 1.3371
[10 empty] | 1371.7 | 1.3693
[10 empty] | 1371.4 | 1.3624
[10 empty] | 1371.3 | 1.3348
[10 empty] | 1371.3 | 1.3785
[10 empty] | 1370.8 | 1.3647
[10 empty] | 1370.7 | 1.3486
[10 empty] | 1370.4 | 1.39
[10 empty] | 1370.2 | 1.3946
[10 empty] | 1370.1 | 1.3716
[10 empty] | 1370 | 1.3969
[10 empty] | 1369.5 | 1.4038
[10 empty] | 1369.4 | 1.3923
[10 empty] | 1369.2 | 1.4291
[10 empty] | 1368.8 | 1.4245
[10 empty] | 1368.7 | 1.3992
[10 empty] | 1368.5 | 1.4383
[10 empty] | 1368.3 | 1.4406
[10 empty] | 1368.1 | 1.4245
[10 empty] | 1367.8 | 1.4728
[10 empty] | 1367.4 | 1.4567
[10 empty] | 1367.5 | 1.4544
[10 empty] | 1367.1 | 1.4682
[10 empty] | 1366.9 | 1.4705
[10 empty] | 1366.7 | 1.4544
[10 empty] | 1366.5 | 1.5073
[10 empty] | 1366.1 | 1.5004
[10 empty] | 1366.1 | 1.4935
[10 empty] | 1365.8 | 1.5234
[10 empty] | 1365.4 | 1.5142
[10 empty] | 1365.3 | 1.5165
[10 empty] | 1365 | 1.5441
[10 empty] | 1365 | 1.5234
[10 empty] | 1364.6 | 1.5257
[10 empty] | 1364.3 | 1.5602
[10 empty] | 1364.2 | 1.5441
[10 empty] | 1364.1 | 1.5441
[10 empty] | 1363.8 | 1.5832
[10 empty] | 1363.6 | 1.5648
[10 empty] | 1363.3 | 1.5717
[10 empty] | 1363.2 | 1.6108
[10 empty] | 1363.1 | 1.5878
[10 empty] | 1362.7 | 1.5901
[10 empty] | 1362.5 | 1.6177
[10 empty] | 1362.3 | 1.6039
[10 empty] | 1362.2 | 1.6154
[10 empty] | 1361.9 | 1.6522
[10 empty] | 1361.7 | 1.6177
[10 empty] | 1361.4 | 1.6384
[10 empty] | 1361.2 | 1.6775
[10 empty] | 1360.9 | 1.6522
[10 empty] | 1360.8 | 1.6752
[10 empty] | 1360.6 | 1.6913
[10 empty] | 1360.5 | 1.6568
[10 empty] | 1360.2 | 1.6775
[10 empty] | 1359.9 | 1.712
[10 empty] | 1359.8 | 1.6913
[10 empty] | 1359.4 | 1.7212
[10 empty] | 1359.3 | 1.735
[10 empty] | 1359 | 1.7143
[10 empty] | 1358.8 | 1.7373
[10 empty] | 1358.3 | 1.7603
[10 empty] | 1358.1 | 1.7442
[10 empty] | 1357.9 | 1.7741
[10 empty] | 1357.9 | 1.7971
[10 empty] | 1357.7 | 1.758
[10 empty] | 1357.5 | 1.7902
[10 empty] | 1357.4 | 1.8017
[10 empty] | 1357.1 | 1.7741
[10 empty] | 1356.9 | 1.8178
[10 empty] | 1356.6 | 1.8385
[10 empty] | 1356.4 | 1.7994
[10 empty] | 1356.3 | 1.827
[10 empty] | 1356.1 | 1.8477
[10 empty] | 1356 | 1.8293
[10 empty] | 1355.5 | 1.8684
[10 empty] | 1355.4 | 1.8776
[10 empty] | 1355.1 | 1.8615
[10 empty] | 1354.9 | 1.8776
[10 empty] | 1354.7 | 1.8891
[10 empty] | 1354.5 | 1.8799
[10 empty] | 1354.4 | 1.919
[10 empty] | 1354.3 | 1.919
[10 empty] | 1353.9 | 1.8983
[10 empty] | 1353.6 | 1.9397
[10 empty] | 1353.6 | 1.9443
[10 empty] | 1353.1 | 1.9305
[10 empty] | 1352.9 | 1.9719
[10 empty] | 1352.6 | 1.9765
[10 empty] | 1352.2 | 1.9558
[10 empty] | 1352.2 | 2.011
[10 empty] | 1351.9 | 2.0087
[10 empty] | 1351.7 | 1.9926
[10 empty] | 1351.7 | 2.0294
[10 empty] | 1351.3 | 2.0386
[10 empty] | 1351.2 | 2.034
[10 empty] | 1350.9 | 2.0547
[10 empty] | 1350.6 | 2.0455
[10 empty] | 1350.3 | 2.0409
[10 empty] | 1350.1 | 2.0984
[10 empty] | 1350 | 2.0869
[10 empty] | 1349.6 | 2.0869
[10 empty] | 1349.4 | 2.1122
[10 empty] | 1349.4 | 2.1007
[10 empty] | 1349.3 | 2.103
[10 empty] | 1348.9 | 2.1444
[10 empty] | 1348.5 | 2.1444
[10 empty] | 1348.5 | 2.1467
[10 empty] | 1348.2 | 2.1743
[10 empty] | 1348.2 | 2.1674
[10 empty] | 1347.9 | 2.1651
[10 empty] | 1347.7 | 2.2157
[10 empty] | 1347.4 | 2.2042
[10 empty] | 1347.1 | 2.2019
[10 empty] | 1346.9 | 2.2433
[10 empty] | 1346.5 | 2.2134
[10 empty] | 1346.4 | 2.2088
[10 empty] | 1346 | 2.2571
[10 empty] | 1345.9 | 2.2479
[10 empty] | 1345.8 | 2.2663
[10 empty] | 1345.6 | 2.3123
[10 empty] | 1345.5 | 2.2801
[10 empty] | 1345.3 | 2.2985
[10 empty] | 1345.1 | 2.3284
[10 empty] | 1344.8 | 2.3123
[10 empty] | 1344.6 | 2.3468
[10 empty] | 1344.6 | 2.3721
[10 empty] | 1344.2 | 2.3491
[10 empty] | 1344.1 | 2.3629
[10 empty] | 1343.9 | 2.3928
[10 empty] | 1343.7 | 2.3767
[10 empty] | 1343.4 | 2.3859
[10 empty] | 1343.3 | 2.4273
[10 empty] | 1342.9 | 2.3997
[10 empty] | 1342.7 | 2.4227
[10 empty] | 1342.4 | 2.448
[10 empty] | 1342.3 | 2.4411
[10 empty] | 1342.2 | 2.4687
[10 empty] | 1341.9 | 2.4825
[10 empty] | 1341.5 | 2.4595
[10 empty] | 1341.4 | 2.4917
[10 empty] | 1341.2 | 2.5147
[10 empty] | 1340.7 | 2.4848
[10 empty] | 1340.6 | 2.5193
[10 empty] | 1340.3 | 2.5607
[10 empty] | 1340.2 | 2.5331
[10 empty] | 1340 | 2.5699
[10 empty] | 1339.7 | 2.5906
[10 empty] | 1339.7 | 2.5699
[10 empty] | 1339.4 | 2.6205
[10 empty] | 1338.9 | 2.6366
[10 empty] | 1339 | 2.6044
[10 empty] | 1338.6 | 2.6527
[10 empty] | 1338.4 | 2.6573
[10 empty] | 1338.1 | 2.6481
[10 empty] | 1338.1 | 2.6895
[10 empty] | 1337.8 | 2.7033
[10 empty] | 1337.5 | 2.6849
[10 empty] | 1337.6 | 2.7378
[10 empty] | 1337.4 | 2.7194
[10 empty] | 1336.9 | 2.7424
[10 empty] | 1336.7 | 2.77
[10 empty] | 1336.7 | 2.7838
[10 empty] | 1336.5 | 2.7631
[10 empty] | 1336.2 | 2.8137
[10 empty] | 1335.9 | 2.8229
[10 empty] | 1335.7 | 2.8229
[10 empty] | 1335.5 | 2.8597
[10 empty] | 1335.4 | 2.862
[10 empty] | 1335 | 2.8804
[10 empty] | 1334.9 | 2.9057
[10 empty] | 1334.5 | 2.9011
[10 empty] | 1334.4 | 2.9172
[10 empty] | 1334.1 | 2.9402
[10 empty] | 1334.3 | 2.9425
[10 empty] | 1333.6 | 2.9425
[10 empty] | 1333.6 | 2.9655
[10 empty] | 1333.3 | 2.9931
[10 empty] | 1333.1 | 3.0138
[10 empty] | 1332.7 | 3.0161
[10 empty] | 1332.6 | 3.0253
[10 empty] | 1332.5 | 3.0391
[10 empty] | 1332.1 | 3.0782
[10 empty] | 1331.9 | 3.0621
[10 empty] | 1331.6 | 3.0736
[10 empty] | 1331.8 | 3.1127
[10 empty] | 1331.3 | 3.1357
[10 empty] | 1331.1 | 3.1863
[10 empty] | 1331 | 3.2484
[10 empty] | 1330.6 | 3.253
[10 empty] | 1330.6 | 3.2714
[10 empty] | 1330.5 | 3.5382
[10 empty] | 1330.3 | 3.5336
[10 empty] | 1330 | 3.7084
[10 empty] | 1329.8 | 4.4812
[10 empty] | 1329.7 | 5.461
[10 empty] | 1329.4 | 7.071
[10 empty] | 1329.2 | 9.1456
[10 empty] | 1329 | 13.6375
[10 empty] | 1328.7 | 24.1853
[10 empty] | 1328.6 | 27.7227
[10 empty] | 1328.5 | 32.1203
[10 empty] | 1328.4 | 33.9028
[10 empty] | 1327.9 | 36.8077
[10 empty] | 1327.8 | 48.0993
[10 empty] | 1327.7 | 54.0234
[10 empty] | 1327.3 | 66.4819
[10 empty] | 1327.2 | 84.8284
[10 empty] | 1327.2 | 117.1603