## Sheet1
SiO2 | Al2O3 | CaO | Fe2O3 | SO3 | MgO | K20 | TiO2 | Na2O | P2O5 | 1524.1 | 0.0613 | 结晶渣 | 1399.1 | 2.589
24.42 | 11.32 | 29.43 | 8.76 | 18.57 | 4.98 | 0.8 | 0.78 | 0.1 | 0.41 | 1524.2 | 0.0613
[10 empty] | 1523.9 | 0.0222
[10 empty] | 1523.8 | 0.0406
[10 empty] | 1523.6 | 0.036
[10 empty] | 1523.4 | 0.0153
[10 empty] | 1523.4 | 0.0498
[10 empty] | 1523.4 | 0.0475
[10 empty] | 1523.2 | 0.0176
[10 empty] | 1523 | 0.0406
[10 empty] | 1522.9 | 0.0337
[10 empty] | 1522.9 | 0.013
[10 empty] | 1522.5 | 0.0498
[10 empty] | 1522.3 | 0.0429
[10 empty] | 1522.2 | 0.0222
[10 empty] | 1522.3 | 0.0567
[10 empty] | 1521.9 | 0.0314
[10 empty] | 1521.5 | 0.013
[10 empty] | 1521.6 | 0.0498
[10 empty] | 1521.5 | 0.0406
[10 empty] | 1521 | 0.0176
[10 empty] | 1521 | 0.0452
[10 empty] | 1520.8 | 0.0268
[10 empty] | 1520.4 | 0.0176
[10 empty] | 1520.1 | 0.0521
[10 empty] | 1520.1 | 0.0383
[10 empty] | 1519.9 | 0.0199
[10 empty] | 1519.6 | 0.0498
[10 empty] | 1519.6 | 0.0222
[10 empty] | 1519.3 | 0.0061
[10 empty] | 1519.1 | 0.0498
[10 empty] | 1519 | 0.0291
[10 empty] | 1518.6 | 0.0291
[10 empty] | 1518.2 | 0.0521
[10 empty] | 1518.2 | 0.0176
[10 empty] | 1518 | 0.0199
[10 empty] | 1517.8 | 0.0521
[10 empty] | 1517.5 | 0.0245
[10 empty] | 1517.3 | 0.0245
[10 empty] | 1517.1 | 0.0475
[10 empty] | 1516.9 | 0.0222
[10 empty] | 1516.6 | 0.0291
[10 empty] | 1516.5 | 0.0498
[10 empty] | 1516.3 | 0.0314
[10 empty] | 1516.3 | 0.0337
[10 empty] | 1516 | 0.0567
[10 empty] | 1515.8 | 0.0176
[10 empty] | 1515.4 | 0.0222
[10 empty] | 1515.3 | 0.0544
[10 empty] | 1515 | 0.0199
[10 empty] | 1515 | 0.0291
[10 empty] | 1514.5 | 0.0452
[10 empty] | 1514.3 | 0.0107
[10 empty] | 1514 | 0.0314
[10 empty] | 1513.8 | 0.0567
[10 empty] | 1513.7 | 0.0199
[10 empty] | 1513.4 | 0.036
[10 empty] | 1513.5 | 0.059
[10 empty] | 1513 | 0.0107
[10 empty] | 1512.8 | 0.0429
[10 empty] | 1512.6 | 0.0521
[10 empty] | 1512.5 | 0.0153
[10 empty] | 1512.1 | 0.0475
[10 empty] | 1512.1 | 0.0613
[10 empty] | 1511.8 | 0.0176
[10 empty] | 1511.6 | 0.0383
[10 empty] | 1511.4 | 0.0452
[10 empty] | 1511.1 | 0.0245
[10 empty] | 1510.8 | 0.0521
[10 empty] | 1510.5 | 0.0544
[10 empty] | 1510.4 | 0.013
[10 empty] | 1510.2 | 0.0429
[10 empty] | 1510.1 | 0.0498
[10 empty] | 1509.8 | 0.0222
[10 empty] | 1509.7 | 0.0636
[10 empty] | 1509.4 | 0.0498
[10 empty] | 1509.1 | 0.0153
[10 empty] | 1509 | 0.0567
[10 empty] | 1508.8 | 0.0406
[10 empty] | 1508.5 | 0.0107
[10 empty] | 1508.4 | 0.0567
[10 empty] | 1508.1 | 0.0498
[10 empty] | 1507.9 | 0.0199
[10 empty] | 1507.7 | 0.0544
[10 empty] | 1507.7 | 0.0314
[10 empty] | 1507.3 | 0.0153
[10 empty] | 1507 | 0.0567
[10 empty] | 1507 | 0.0498
[10 empty] | 1506.7 | 0.0199
[10 empty] | 1506.6 | 0.0475
[10 empty] | 1506.2 | 0.0291
[10 empty] | 1506.1 | 0.0107
[10 empty] | 1505.9 | 0.0567
[10 empty] | 1505.6 | 0.036
[10 empty] | 1505.4 | 0.0291
[10 empty] | 1505.1 | 0.0498
[10 empty] | 1505 | 0.0222
[10 empty] | 1505 | 0.0199
[10 empty] | 1504.5 | 0.0567
[10 empty] | 1504.4 | 0.0314
[10 empty] | 1504.2 | 0.0268
[10 empty] | 1503.7 | 0.0498
[10 empty] | 1503.6 | 0.0199
[10 empty] | 1503.3 | 0.0176
[10 empty] | 1503.2 | 0.0544
[10 empty] | 1502.9 | 0.0314
[10 empty] | 1502.7 | 0.0337
[10 empty] | 1502.7 | 0.0475
[10 empty] | 1502.4 | 0.0199
[10 empty] | 1502.2 | 0.0176
[10 empty] | 1502.1 | 0.0498
[10 empty] | 1501.9 | 0.0268
[10 empty] | 1501.6 | 0.0314
[10 empty] | 1501.4 | 0.0498
[10 empty] | 1501 | 0.013
[10 empty] | 1500.9 | 0.036
[10 empty] | 1500.7 | 0.0521
[10 empty] | 1500.4 | 0.013
[10 empty] | 1500.1 | 0.0406
[10 empty] | 1499.9 | 0.0429
[10 empty] | 1499.7 | 0.0176
[10 empty] | 1499.6 | 0.0406
[10 empty] | 1499.4 | 0.0498
[10 empty] | 1498.9 | 0.0153
[10 empty] | 1498.8 | 0.0429
[10 empty] | 1498.6 | 0.036
[10 empty] | 1498.6 | 0.0199
[10 empty] | 1498.2 | 0.0544
[10 empty] | 1498.1 | 0.0521
[10 empty] | 1497.9 | 0.0153
[10 empty] | 1497.8 | 0.0406
[10 empty] | 1497.4 | 0.0406
[10 empty] | 1497.4 | 0.0199
[10 empty] | 1497 | 0.0544
[10 empty] | 1496.8 | 0.0452
[10 empty] | 1496.8 | 0.0245
[10 empty] | 1496.3 | 0.0475
[10 empty] | 1496.1 | 0.036
[10 empty] | 1496 | 0.0153
[10 empty] | 1495.6 | 0.0521
[10 empty] | 1495.5 | 0.0429
[10 empty] | 1495.4 | 0.0222
[10 empty] | 1495.1 | 0.0521
[10 empty] | 1495 | 0.0383
[10 empty] | 1494.5 | 0.0199
[10 empty] | 1494.4 | 0.0544
[10 empty] | 1494.2 | 0.0429
[10 empty] | 1494 | 0.0268
[10 empty] | 1493.6 | 0.0567
[10 empty] | 1493.4 | 0.0291
[10 empty] | 1493.3 | 0.0291
[10 empty] | 1493.1 | 0.0636
[10 empty] | 1492.7 | 0.0429
[10 empty] | 1492.7 | 0.0314
[10 empty] | 1492.3 | 0.0613
[10 empty] | 1492.3 | 0.036
[10 empty] | 1492 | 0.0337
[10 empty] | 1491.9 | 0.0636
[10 empty] | 1491.5 | 0.0429
[10 empty] | 1491.4 | 0.0429
[10 empty] | 1491.2 | 0.0659
[10 empty] | 1491 | 0.0337
[10 empty] | 1490.8 | 0.0337
[10 empty] | 1490.7 | 0.0728
[10 empty] | 1490.3 | 0.0452
[10 empty] | 1489.9 | 0.0475
[10 empty] | 1490.1 | 0.0705
[10 empty] | 1489.7 | 0.036
[10 empty] | 1489.5 | 0.0383
[10 empty] | 1489.2 | 0.0682
[10 empty] | 1489 | 0.0475
[10 empty] | 1488.8 | 0.0544
[10 empty] | 1488.4 | 0.0682
[10 empty] | 1488.3 | 0.0314
[10 empty] | 1488.2 | 0.0452
[10 empty] | 1488 | 0.0705
[10 empty] | 1487.8 | 0.036
[10 empty] | 1487.7 | 0.059
[10 empty] | 1487.3 | 0.0705
[10 empty] | 1487 | 0.036
[10 empty] | 1486.8 | 0.0452
[10 empty] | 1486.6 | 0.0751
[10 empty] | 1486.5 | 0.0475
[10 empty] | 1486.3 | 0.0705
[10 empty] | 1485.9 | 0.0728
[10 empty] | 1485.9 | 0.0314
[10 empty] | 1485.4 | 0.0521
[10 empty] | 1485.3 | 0.0774
[10 empty] | 1485.1 | 0.0383
[10 empty] | 1485 | 0.0659
[10 empty] | 1484.6 | 0.0797
[10 empty] | 1484.4 | 0.0291
[10 empty] | 1484.3 | 0.059
[10 empty] | 1484 | 0.0682
[10 empty] | 1483.9 | 0.0452
[10 empty] | 1483.5 | 0.0659
[10 empty] | 1483.3 | 0.0797
[10 empty] | 1483 | 0.0337
[10 empty] | 1482.9 | 0.0636
[10 empty] | 1482.5 | 0.0613
[10 empty] | 1482.3 | 0.036
[10 empty] | 1482.2 | 0.082
[10 empty] | 1482 | 0.0751
[10 empty] | 1481.9 | 0.0429
[10 empty] | 1481.7 | 0.0774
[10 empty] | 1481.3 | 0.0728
[10 empty] | 1481 | 0.0429
[10 empty] | 1480.8 | 0.0935
[10 empty] | 1480.5 | 0.0797
[10 empty] | 1480.4 | 0.0383
[10 empty] | 1480.1 | 0.0774
[10 empty] | 1480 | 0.0613
[10 empty] | 1479.7 | 0.0383
[10 empty] | 1479.4 | 0.0843
[10 empty] | 1479.3 | 0.0705
[10 empty] | 1479.1 | 0.0567
[10 empty] | 1478.7 | 0.0843
[10 empty] | 1478.5 | 0.0544
[10 empty] | 1478.5 | 0.0498
[10 empty] | 1478.2 | 0.0843
[10 empty] | 1477.9 | 0.0659
[10 empty] | 1477.7 | 0.0452
[10 empty] | 1477.3 | 0.082
[10 empty] | 1477.3 | 0.059
[10 empty] | 1476.9 | 0.0429
[10 empty] | 1476.9 | 0.0981
[10 empty] | 1476.7 | 0.0659
[10 empty] | 1476.3 | 0.0544
[10 empty] | 1476.2 | 0.0912
[10 empty] | 1476 | 0.0613
[10 empty] | 1475.8 | 0.0475
[10 empty] | 1475.6 | 0.0912
[10 empty] | 1475.4 | 0.0613
[10 empty] | 1475.2 | 0.0636
[10 empty] | 1475.1 | 0.0912
[10 empty] | 1474.8 | 0.0521
[10 empty] | 1474.9 | 0.0475
[10 empty] | 1474.5 | 0.0935
[10 empty] | 1474.2 | 0.0613
[10 empty] | 1474 | 0.0659
[10 empty] | 1473.6 | 0.0912
[10 empty] | 1473.3 | 0.0521
[10 empty] | 1473.3 | 0.0705
[10 empty] | 1472.9 | 0.0935
[10 empty] | 1472.9 | 0.059
[10 empty] | 1472.6 | 0.0705
[10 empty] | 1472.3 | 0.0912
[10 empty] | 1472.2 | 0.0659
[10 empty] | 1471.9 | 0.0636
[10 empty] | 1471.7 | 0.1027
[10 empty] | 1471.5 | 0.0682
[10 empty] | 1471.3 | 0.0751
[10 empty] | 1471.1 | 0.0935
[10 empty] | 1470.8 | 0.0544
[10 empty] | 1470.8 | 0.0682
[10 empty] | 1470.6 | 0.082
[10 empty] | 1470.2 | 0.059
[10 empty] | 1470 | 0.0774
[10 empty] | 1469.8 | 0.0912
[10 empty] | 1469.4 | 0.0452
[10 empty] | 1469.4 | 0.0728
[10 empty] | 1469.1 | 0.0843
[10 empty] | 1468.8 | 0.0475
[10 empty] | 1468.8 | 0.0843
[10 empty] | 1468.6 | 0.0912
[10 empty] | 1468.1 | 0.0452
[10 empty] | 1468.1 | 0.0705
[10 empty] | 1467.9 | 0.0751
[10 empty] | 1467.5 | 0.0452
[10 empty] | 1467.5 | 0.082
[10 empty] | 1467.1 | 0.0912
[10 empty] | 1467.1 | 0.0452
[10 empty] | 1466.8 | 0.0705
[10 empty] | 1466.5 | 0.0728
[10 empty] | 1466.3 | 0.0544
[10 empty] | 1466.1 | 0.0866
[10 empty] | 1465.9 | 0.082
[10 empty] | 1465.7 | 0.0544
[10 empty] | 1465.5 | 0.0797
[10 empty] | 1465.2 | 0.0751
[10 empty] | 1465 | 0.0544
[10 empty] | 1464.8 | 0.0958
[10 empty] | 1464.6 | 0.0774
[10 empty] | 1464.3 | 0.059
[10 empty] | 1464.1 | 0.0866
[10 empty] | 1464 | 0.0797
[10 empty] | 1463.6 | 0.0682
[10 empty] | 1463.5 | 0.105
[10 empty] | 1463.2 | 0.1004
[10 empty] | 1463 | 0.0567
[10 empty] | 1462.8 | 0.1119
[10 empty] | 1462.6 | 0.0912
[10 empty] | 1462.5 | 0.0797
[10 empty] | 1462.2 | 0.1257
[10 empty] | 1462 | 0.1165
[10 empty] | 1461.9 | 0.1004
[10 empty] | 1461.5 | 0.128
[10 empty] | 1461.4 | 0.1165
[10 empty] | 1461.4 | 0.1004
[10 empty] | 1460.9 | 0.1418
[10 empty] | 1460.8 | 0.1211
[10 empty] | 1460.7 | 0.1165
[10 empty] | 1460.2 | 0.1418
[10 empty] | 1460 | 0.1165
[10 empty] | 1459.7 | 0.1188
[10 empty] | 1459.6 | 0.1533
[10 empty] | 1459.3 | 0.1349
[10 empty] | 1459.1 | 0.1349
[10 empty] | 1458.8 | 0.1602
[10 empty] | 1458.5 | 0.1326
[10 empty] | 1458.5 | 0.1349
[10 empty] | 1458.3 | 0.1671
[10 empty] | 1458 | 0.1441
[10 empty] | 1457.6 | 0.1533
[10 empty] | 1457.4 | 0.1786
[10 empty] | 1457.4 | 0.1487
[10 empty] | 1457 | 0.1487
[10 empty] | 1456.8 | 0.1832
[10 empty] | 1456.5 | 0.1487
[10 empty] | 1456.4 | 0.1694
[10 empty] | 1456.2 | 0.1855
[10 empty] | 1456 | 0.151
[10 empty] | 1455.8 | 0.1671
[10 empty] | 1455.6 | 0.1855
[10 empty] | 1455.4 | 0.1671
[10 empty] | 1455.1 | 0.1786
[10 empty] | 1454.9 | 0.1993
[10 empty] | 1454.7 | 0.1579
[10 empty] | 1454.5 | 0.1855
[10 empty] | 1454.3 | 0.2016
[10 empty] | 1454 | 0.1671
[10 empty] | 1453.8 | 0.2085
[10 empty] | 1453.5 | 0.2154
[10 empty] | 1453.5 | 0.1786
[10 empty] | 1453.3 | 0.2085
[10 empty] | 1452.9 | 0.2177
[10 empty] | 1452.9 | 0.1924
[10 empty] | 1452.5 | 0.2269
[10 empty] | 1452.3 | 0.2315
[10 empty] | 1452.3 | 0.197
[10 empty] | 1452 | 0.2269
[10 empty] | 1451.9 | 0.2338
[10 empty] | 1451.5 | 0.2108
[10 empty] | 1451.2 | 0.2453
[10 empty] | 1451.2 | 0.2476
[10 empty] | 1450.7 | 0.2223
[10 empty] | 1450.7 | 0.2407
[10 empty] | 1450.1 | 0.2269
[10 empty] | 1449.9 | 0.2614
[10 empty] | 1449.5 | 0.2568
[10 empty] | 1449.6 | 0.2269
[10 empty] | 1449.3 | 0.2614
[10 empty] | 1449.1 | 0.2614
[10 empty] | 1448.9 | 0.2361
[10 empty] | 1448.6 | 0.2775
[10 empty] | 1448.6 | 0.2798
[10 empty] | 1448.4 | 0.2522
[10 empty] | 1447.9 | 0.2844
[10 empty] | 1448 | 0.2752
[10 empty] | 1447.6 | 0.2683
[10 empty] | 1447.4 | 0.3005
[10 empty] | 1447.1 | 0.2959
[10 empty] | 1446.9 | 0.2775
[10 empty] | 1446.6 | 0.312
[10 empty] | 1446.5 | 0.2936
[10 empty] | 1446.2 | 0.2867
[10 empty] | 1445.9 | 0.3373
[10 empty] | 1445.7 | 0.3212
[10 empty] | 1445.4 | 0.3005
[10 empty] | 1445.5 | 0.3327
[10 empty] | 1445.2 | 0.312
[10 empty] | 1444.9 | 0.3166
[10 empty] | 1444.7 | 0.3603
[10 empty] | 1444.4 | 0.335
[10 empty] | 1444 | 0.335
[10 empty] | 1444 | 0.3672
[10 empty] | 1443.8 | 0.3396
[10 empty] | 1443.6 | 0.3396
[10 empty] | 1443.2 | 0.3787
[10 empty] | 1443.1 | 0.3626
[10 empty] | 1443 | 0.3626
[10 empty] | 1442.6 | 0.3925
[10 empty] | 1442.3 | 0.3672
[10 empty] | 1442.3 | 0.3672
[10 empty] | 1441.9 | 0.3971
[10 empty] | 1441.9 | 0.381
[10 empty] | 1441.4 | 0.3925
[10 empty] | 1441.3 | 0.4155
[10 empty] | 1441.1 | 0.3879
[10 empty] | 1440.8 | 0.404
[10 empty] | 1440.6 | 0.4339
[10 empty] | 1440.3 | 0.4109
[10 empty] | 1440.1 | 0.4362
[10 empty] | 1439.8 | 0.4523
[10 empty] | 1439.6 | 0.4201
[10 empty] | 1439.5 | 0.4408
[10 empty] | 1439.2 | 0.4615
[10 empty] | 1438.8 | 0.4477
[10 empty] | 1438.9 | 0.4638
[10 empty] | 1438.5 | 0.4914
[10 empty] | 1438.4 | 0.4707
[10 empty] | 1438.1 | 0.4868
[10 empty] | 1437.9 | 0.5121
[10 empty] | 1437.6 | 0.496
[10 empty] | 1437.6 | 0.5167
[10 empty] | 1437.2 | 0.5351
[10 empty] | 1436.9 | 0.5006
[10 empty] | 1436.8 | 0.5305
[10 empty] | 1436.7 | 0.5512
[10 empty] | 1436.2 | 0.5282
[10 empty] | 1436.2 | 0.5673
[10 empty] | 1435.8 | 0.5765
[10 empty] | 1435.7 | 0.542
[10 empty] | 1435.4 | 0.5834
[10 empty] | 1435.2 | 0.5811
[10 empty] | 1435 | 0.5696
[10 empty] | 1434.8 | 0.6064
[10 empty] | 1434.6 | 0.6179
[10 empty] | 1434.3 | 0.5765
[10 empty] | 1434.1 | 0.6179
[10 empty] | 1433.8 | 0.6248
[10 empty] | 1433.8 | 0.611
[10 empty] | 1433.6 | 0.657
[10 empty] | 1433.2 | 0.6616
[10 empty] | 1433 | 0.6363
[10 empty] | 1432.8 | 0.6708
[10 empty] | 1432.7 | 0.6823
[10 empty] | 1432.5 | 0.6593
[10 empty] | 1432.3 | 0.7076
[10 empty] | 1432 | 0.6984
[10 empty] | 1431.8 | 0.6846
[10 empty] | 1431.7 | 0.7237
[10 empty] | 1431.4 | 0.7099
[10 empty] | 1431 | 0.7053
[10 empty] | 1430.9 | 0.7513
[10 empty] | 1430.8 | 0.7467
[10 empty] | 1430.5 | 0.7352
[10 empty] | 1430.3 | 0.7789
[10 empty] | 1429.9 | 0.7559
[10 empty] | 1429.9 | 0.7559
[10 empty] | 1429.9 | 0.8019
[10 empty] | 1429.7 | 0.7881
[10 empty] | 1429.2 | 0.7858
[10 empty] | 1429.3 | 0.8226
[10 empty] | 1428.8 | 0.8042
[10 empty] | 1428.4 | 0.7996
[10 empty] | 1428.2 | 0.8502
[10 empty] | 1428.1 | 0.8318
[10 empty] | 1427.8 | 0.8249
[10 empty] | 1427.6 | 0.8686
[10 empty] | 1427.3 | 0.8387
[10 empty] | 1427 | 0.8479
[10 empty] | 1426.9 | 0.8985
[10 empty] | 1426.7 | 0.8732
[10 empty] | 1426.7 | 0.887
[10 empty] | 1426.1 | 0.9261
[10 empty] | 1426 | 0.9031
[10 empty] | 1425.7 | 0.91
[10 empty] | 1425.6 | 0.956
[10 empty] | 1425.4 | 0.933
[10 empty] | 1425.2 | 0.9491
[10 empty] | 1424.9 | 0.9767
[10 empty] | 1424.7 | 0.9537
[10 empty] | 1424.7 | 0.9721
[10 empty] | 1424.5 | 1.0089
[10 empty] | 1424.1 | 0.9836
[10 empty] | 1424.1 | 1.0227
[10 empty] | 1423.7 | 1.0802
[10 empty] | 1423.4 | 1.0319
[10 empty] | 1423.4 | 1.0687
[10 empty] | 1423 | 1.0779
[10 empty] | 1422.7 | 1.0457
[10 empty] | 1422.4 | 1.1101
[10 empty] | 1422.3 | 1.1032
[10 empty] | 1422.2 | 1.0756
[10 empty] | 1422 | 1.1262
[10 empty] | 1421.6 | 1.1331
[10 empty] | 1421.4 | 1.1124
[10 empty] | 1421.1 | 1.1561
[10 empty] | 1420.8 | 1.186
[10 empty] | 1420.7 | 1.1515
[10 empty] | 1420.6 | 1.1814
[10 empty] | 1420.4 | 1.1975
[10 empty] | 1420 | 1.1584
[10 empty] | 1419.9 | 1.2274
[10 empty] | 1419.7 | 1.2274
[10 empty] | 1419.4 | 1.1975
[10 empty] | 1419.2 | 1.2412
[10 empty] | 1419 | 1.2435
[10 empty] | 1419 | 1.2228
[10 empty] | 1418.6 | 1.2757
[10 empty] | 1418.4 | 1.2803
[10 empty] | 1418.1 | 1.2389
[10 empty] | 1417.6 | 1.3079
[10 empty] | 1417.6 | 1.2895
[10 empty] | 1417.4 | 1.2757
[10 empty] | 1417.2 | 1.3309
[10 empty] | 1417.1 | 1.3194
[10 empty] | 1416.7 | 1.2941
[10 empty] | 1416.5 | 1.3424
[10 empty] | 1416.2 | 1.3286
[10 empty] | 1416 | 1.3309
[10 empty] | 1416 | 1.3861
[10 empty] | 1415.6 | 1.3654
[10 empty] | 1415.6 | 1.3585
[10 empty] | 1415.2 | 1.4068
[10 empty] | 1415.1 | 1.3815
[10 empty] | 1414.8 | 1.3723
[10 empty] | 1414.5 | 1.4344
[10 empty] | 1414.1 | 1.4091
[10 empty] | 1414.2 | 1.4091
[10 empty] | 1414 | 1.4482
[10 empty] | 1413.7 | 1.4091
[10 empty] | 1413.4 | 1.4528
[10 empty] | 1413.3 | 1.4827
[10 empty] | 1412.7 | 1.4574
[10 empty] | 1412.7 | 1.4965
[10 empty] | 1412.5 | 1.5126
[10 empty] | 1412.2 | 1.4804
[10 empty] | 1412.2 | 1.5195
[10 empty] | 1412 | 1.5471
[10 empty] | 1411.7 | 1.5126
[10 empty] | 1411.4 | 1.5724
[10 empty] | 1411.3 | 1.577
[10 empty] | 1411.3 | 1.5471
[10 empty] | 1410.8 | 1.5931
[10 empty] | 1410.6 | 1.5931
[10 empty] | 1410.4 | 1.5701
[10 empty] | 1410.2 | 1.6184
[10 empty] | 1409.9 | 1.6391
[10 empty] | 1410 | 1.6023
[10 empty] | 1409.5 | 1.669
[10 empty] | 1409.4 | 1.6644
[10 empty] | 1409.2 | 1.6391
[10 empty] | 1408.8 | 1.7104
[10 empty] | 1408.8 | 1.7173
[10 empty] | 1408.5 | 1.6966
[10 empty] | 1408.4 | 1.7449
[10 empty] | 1408.1 | 1.7288
[10 empty] | 1407.7 | 1.7104
[10 empty] | 1407.8 | 1.7978
[10 empty] | 1407.4 | 1.7886
[10 empty] | 1407.2 | 1.7748
[10 empty] | 1407 | 1.8231
[10 empty] | 1407 | 1.8162
[10 empty] | 1406.6 | 1.8208
[10 empty] | 1406.3 | 1.8852
[10 empty] | 1406.1 | 1.8668
[10 empty] | 1405.9 | 1.8622
[10 empty] | 1405.6 | 1.9151
[10 empty] | 1405.5 | 1.8875
[10 empty] | 1405.2 | 1.8852
[10 empty] | 1404.9 | 1.9519
[10 empty] | 1404.7 | 1.945
[10 empty] | 1404.5 | 1.9427
[10 empty] | 1404.5 | 2.0048
[10 empty] | 1404 | 1.9864
[10 empty] | 1403.8 | 1.9979
[10 empty] | 1403.8 | 2.0554
[10 empty] | 1403.6 | 2.0255
[10 empty] | 1403.1 | 2.0255
[10 empty] | 1402.9 | 2.0945
[10 empty] | 1402.9 | 2.0669
[10 empty] | 1402.7 | 2.083
[10 empty] | 1402.4 | 2.1635
[10 empty] | 1402.2 | 2.1382
[10 empty] | 1401.9 | 2.1566
[10 empty] | 1401.8 | 2.2049
[10 empty] | 1401.6 | 2.1543
[10 empty] | 1401.5 | 2.1658
[10 empty] | 1400.9 | 2.2233
[10 empty] | 1400.9 | 2.198
[10 empty] | 1400.6 | 2.221
[10 empty] | 1400.5 | 2.2946
[10 empty] | 1400.4 | 2.2716
[10 empty] | 1399.9 | 2.3222
[10 empty] | 1399.9 | 2.3981
[10 empty] | 1399.7 | 2.4142
[10 empty] | 1399.5 | 2.4717
[10 empty] | 1399.1 | 2.5591
[10 empty] | 1399.1 | 2.589
[10 empty] | 1398.6 | 3.5504
[10 empty] | 1398.5 | 3.6838
[10 empty] | 1398.2 | 3.8172
[10 empty] | 1398 | 3.7091
[10 empty] | 1397.8 | 6.5381
[10 empty] | 1397.5 | 9.3349
[10 empty] | 1397.1 | 21.035
[10 empty] | 1396.9 | 7.2327
[10 empty] | 1396.7 | 15.6806
[10 empty] | 1396.7 | 15.6806
[10 empty] | 1396.6 | 37.8158
[10 empty] | 1396.4 | 38.7979