## Sheet1
SiO2 | Al2O3 | CaO | Fe2O3 | SO3 | MgO | K20 | TiO2 | Na2O | P2O5 | 1549.9 | 2.0416 | 结晶渣 | 1305 | 32.973
45.1 | 14.32 | 12.22 | 11.39 | 12.38 | 1.12 | 0.63 | 0.49 | 1.74 | 0.12 | 1549.6 | 2.059
[10 empty] | 1549.5 | 2.0687
[10 empty] | 1549.3 | 2.0474
[10 empty] | 1549.1 | 2.0455
[10 empty] | 1548.9 | 2.0745
[10 empty] | 1548.7 | 2.0667
[10 empty] | 1548.5 | 2.0397
[10 empty] | 1548.4 | 2.0629
[10 empty] | 1548.4 | 2.0861
[10 empty] | 1548 | 2.0493
[10 empty] | 1547.9 | 2.0455
[10 empty] | 1547.9 | 2.0783
[10 empty] | 1547.6 | 2.0629
[10 empty] | 1547.3 | 2.0513
[10 empty] | 1547.1 | 2.0725
[10 empty] | 1547.1 | 2.0822
[10 empty] | 1547 | 2.0609
[10 empty] | 1546.6 | 2.0629
[10 empty] | 1546.4 | 2.0957
[10 empty] | 1546.3 | 2.0803
[10 empty] | 1545.9 | 2.0667
[10 empty] | 1545.7 | 2.088
[10 empty] | 1545.6 | 2.0938
[10 empty] | 1545.1 | 2.0725
[10 empty] | 1545 | 2.0803
[10 empty] | 1545 | 2.1054
[10 empty] | 1544.7 | 2.0822
[10 empty] | 1544.4 | 2.0725
[10 empty] | 1544.2 | 2.1054
[10 empty] | 1544.1 | 2.1035
[10 empty] | 1543.9 | 2.0764
[10 empty] | 1543.6 | 2.0996
[10 empty] | 1543.2 | 2.1189
[10 empty] | 1543.1 | 2.0822
[10 empty] | 1542.9 | 2.0919
[10 empty] | 1542.7 | 2.1112
[10 empty] | 1542.5 | 2.1073
[10 empty] | 1542.3 | 2.0899
[10 empty] | 1542.1 | 2.117
[10 empty] | 1541.8 | 2.1305
[10 empty] | 1541.6 | 2.1035
[10 empty] | 1541.2 | 2.1189
[10 empty] | 1540.9 | 2.1441
[10 empty] | 1541 | 2.1305
[10 empty] | 1540.7 | 2.117
[10 empty] | 1540.4 | 2.1421
[10 empty] | 1540.2 | 2.1673
[10 empty] | 1539.9 | 2.1383
[10 empty] | 1539.8 | 2.146
[10 empty] | 1539.6 | 2.1615
[10 empty] | 1539.2 | 2.1499
[10 empty] | 1539 | 2.1383
[10 empty] | 1538.9 | 2.1673
[10 empty] | 1538.7 | 2.1692
[10 empty] | 1538.2 | 2.1537
[10 empty] | 1538 | 2.1711
[10 empty] | 1538 | 2.1789
[10 empty] | 1537.7 | 2.1673
[10 empty] | 1537.6 | 2.1731
[10 empty] | 1537.3 | 2.1885
[10 empty] | 1537.4 | 2.1827
[10 empty] | 1536.9 | 2.1731
[10 empty] | 1536.6 | 2.1885
[10 empty] | 1536.4 | 2.2059
[10 empty] | 1536.2 | 2.1924
[10 empty] | 1536 | 2.1963
[10 empty] | 1535.9 | 2.2175
[10 empty] | 1535.7 | 2.2098
[10 empty] | 1535.4 | 2.1943
[10 empty] | 1535.1 | 2.2175
[10 empty] | 1535 | 2.2195
[10 empty] | 1534.5 | 2.2233
[10 empty] | 1534.3 | 2.2311
[10 empty] | 1534 | 2.2465
[10 empty] | 1533.6 | 2.2388
[10 empty] | 1533.4 | 2.2233
[10 empty] | 1533.3 | 2.2562
[10 empty] | 1533.2 | 2.2504
[10 empty] | 1533 | 2.2369
[10 empty] | 1532.7 | 2.2601
[10 empty] | 1532.6 | 2.2891
[10 empty] | 1532.5 | 2.2678
[10 empty] | 1532 | 2.2639
[10 empty] | 1531.5 | 2.2775
[10 empty] | 1531.3 | 2.2852
[10 empty] | 1531.2 | 2.2601
[10 empty] | 1530.9 | 2.2852
[10 empty] | 1530.8 | 2.3007
[10 empty] | 1530.6 | 2.2891
[10 empty] | 1530.3 | 2.2968
[10 empty] | 1530.3 | 2.3181
[10 empty] | 1530 | 2.3065
[10 empty] | 1529.7 | 2.2968
[10 empty] | 1529.5 | 2.3277
[10 empty] | 1529.4 | 2.3297
[10 empty] | 1529.1 | 2.3181
[10 empty] | 1528.8 | 2.3181
[10 empty] | 1528.4 | 2.3393
[10 empty] | 1528.3 | 2.3393
[10 empty] | 1528.2 | 2.3219
[10 empty] | 1528 | 2.3374
[10 empty] | 1527.6 | 2.349
[10 empty] | 1527.2 | 2.3297
[10 empty] | 1527 | 2.3509
[10 empty] | 1526.8 | 2.3683
[10 empty] | 1526.6 | 2.3471
[10 empty] | 1526.3 | 2.3451
[10 empty] | 1526 | 2.3606
[10 empty] | 1525.8 | 2.3761
[10 empty] | 1525.7 | 2.3548
[10 empty] | 1525.5 | 2.3703
[10 empty] | 1525.2 | 2.3877
[10 empty] | 1525.1 | 2.3819
[10 empty] | 1524.8 | 2.3761
[10 empty] | 1524.6 | 2.3993
[10 empty] | 1524.3 | 2.3993
[10 empty] | 1524.1 | 2.3799
[10 empty] | 1523.9 | 2.4089
[10 empty] | 1523.6 | 2.4225
[10 empty] | 1523.4 | 2.407
[10 empty] | 1523.1 | 2.4128
[10 empty] | 1522.9 | 2.4244
[10 empty] | 1522.8 | 2.4128
[10 empty] | 1522.6 | 2.4109
[10 empty] | 1522.5 | 2.4457
[10 empty] | 1522.1 | 2.4418
[10 empty] | 1522 | 2.4321
[10 empty] | 1521.8 | 2.4476
[10 empty] | 1521.4 | 2.4534
[10 empty] | 1521.1 | 2.4399
[10 empty] | 1520.8 | 2.4457
[10 empty] | 1520.7 | 2.465
[10 empty] | 1520.5 | 2.4611
[10 empty] | 1520.2 | 2.4515
[10 empty] | 1519.8 | 2.4843
[10 empty] | 1519.6 | 2.4882
[10 empty] | 1519.2 | 2.4689
[10 empty] | 1519 | 2.4727
[10 empty] | 1518.8 | 2.494
[10 empty] | 1518.6 | 2.4959
[10 empty] | 1518.6 | 2.4882
[10 empty] | 1518.5 | 2.5172
[10 empty] | 1518 | 2.5211
[10 empty] | 1518 | 2.5075
[10 empty] | 1517.7 | 2.5114
[10 empty] | 1517.5 | 2.5327
[10 empty] | 1517.4 | 2.5249
[10 empty] | 1517.2 | 2.5211
[10 empty] | 1517.1 | 2.5462
[10 empty] | 1516.6 | 2.5481
[10 empty] | 1516.3 | 2.5307
[10 empty] | 1516 | 2.5404
[10 empty] | 1515.8 | 2.5636
[10 empty] | 1515.4 | 2.5539
[10 empty] | 1515.4 | 2.5501
[10 empty] | 1515.1 | 2.5829
[10 empty] | 1514.9 | 2.5694
[10 empty] | 1514.6 | 2.5597
[10 empty] | 1514.6 | 2.5771
[10 empty] | 1514.4 | 2.5887
[10 empty] | 1514.1 | 2.5733
[10 empty] | 1513.7 | 2.5849
[10 empty] | 1513.6 | 2.61
[10 empty] | 1513.3 | 2.5984
[10 empty] | 1512.8 | 2.5945
[10 empty] | 1512.7 | 2.6177
[10 empty] | 1512.6 | 2.6293
[10 empty] | 1512.3 | 2.6139
[10 empty] | 1512 | 2.6235
[10 empty] | 1511.7 | 2.6525
[10 empty] | 1511.6 | 2.6293
[10 empty] | 1511.7 | 2.6351
[10 empty] | 1511.3 | 2.6583
[10 empty] | 1511 | 2.6525
[10 empty] | 1511.1 | 2.6371
[10 empty] | 1510.8 | 2.6699
[10 empty] | 1510.3 | 2.6738
[10 empty] | 1509.9 | 2.6525
[10 empty] | 1509.6 | 2.6622
[10 empty] | 1509.5 | 2.6951
[10 empty] | 1509.1 | 2.6777
[10 empty] | 1509.1 | 2.6641
[10 empty] | 1509 | 2.6989
[10 empty] | 1508.8 | 2.7086
[10 empty] | 1508.6 | 2.6796
[10 empty] | 1508.1 | 2.7067
[10 empty] | 1507.8 | 2.7202
[10 empty] | 1507.9 | 2.7105
[10 empty] | 1507.5 | 2.7086
[10 empty] | 1507.3 | 2.7337
[10 empty] | 1507.2 | 2.7453
[10 empty] | 1506.9 | 2.7337
[10 empty] | 1506.7 | 2.7395
[10 empty] | 1506.6 | 2.7589
[10 empty] | 1506.5 | 2.7453
[10 empty] | 1506.1 | 2.7473
[10 empty] | 1505.7 | 2.7801
[10 empty] | 1505.4 | 2.7782
[10 empty] | 1505.1 | 2.7492
[10 empty] | 1505 | 2.7705
[10 empty] | 1504.7 | 2.7956
[10 empty] | 1504.6 | 2.7724
[10 empty] | 1504.3 | 2.7801
[10 empty] | 1503.9 | 2.8246
[10 empty] | 1504.1 | 2.8033
[10 empty] | 1503.5 | 2.7975
[10 empty] | 1503.4 | 2.8169
[10 empty] | 1503.1 | 2.8323
[10 empty] | 1502.8 | 2.8188
[10 empty] | 1502.5 | 2.8207
[10 empty] | 1502.3 | 2.8575
[10 empty] | 1502.1 | 2.8381
[10 empty] | 1501.8 | 2.8362
[10 empty] | 1501.4 | 2.8671
[10 empty] | 1501.5 | 2.8671
[10 empty] | 1501.2 | 2.8381
[10 empty] | 1500.9 | 2.8787
[10 empty] | 1500.5 | 2.8942
[10 empty] | 1500.2 | 2.8613
[10 empty] | 1500.1 | 2.8729
[10 empty] | 1500 | 2.9019
[10 empty] | 1499.6 | 2.9019
[10 empty] | 1499.5 | 2.8845
[10 empty] | 1499.6 | 2.9077
[10 empty] | 1499.1 | 2.929
[10 empty] | 1499 | 2.9039
[10 empty] | 1498.7 | 2.9193
[10 empty] | 1498.4 | 2.9483
[10 empty] | 1498.2 | 2.929
[10 empty] | 1498.1 | 2.9135
[10 empty] | 1497.8 | 2.9464
[10 empty] | 1497.5 | 2.958
[10 empty] | 1497.4 | 2.9367
[10 empty] | 1497.1 | 2.9522
[10 empty] | 1496.9 | 2.9831
[10 empty] | 1496.7 | 2.9619
[10 empty] | 1496.5 | 2.9541
[10 empty] | 1496.5 | 3.0005
[10 empty] | 1496.1 | 2.9928
[10 empty] | 1495.7 | 2.9715
[10 empty] | 1495.5 | 2.9909
[10 empty] | 1495.1 | 3.0179
[10 empty] | 1494.9 | 2.9928
[10 empty] | 1494.8 | 2.9928
[10 empty] | 1494.5 | 3.0315
[10 empty] | 1494.2 | 3.0218
[10 empty] | 1494 | 3.0005
[10 empty] | 1493.7 | 3.0315
[10 empty] | 1493.7 | 3.0547
[10 empty] | 1493.6 | 3.0411
[10 empty] | 1493.2 | 3.0334
[10 empty] | 1493.1 | 3.0721
[10 empty] | 1492.7 | 3.0585
[10 empty] | 1492.6 | 3.0566
[10 empty] | 1492.3 | 3.0798
[10 empty] | 1491.9 | 3.0798
[10 empty] | 1491.7 | 3.0566
[10 empty] | 1491.4 | 3.0779
[10 empty] | 1491 | 3.1069
[10 empty] | 1490.9 | 3.0837
[10 empty] | 1490.7 | 3.0817
[10 empty] | 1490.5 | 3.1262
[10 empty] | 1490.4 | 3.1243
[10 empty] | 1490.2 | 3.1011
[10 empty] | 1490 | 3.132
[10 empty] | 1489.8 | 3.1475
[10 empty] | 1489.6 | 3.1281
[10 empty] | 1489.3 | 3.1359
[10 empty] | 1489 | 3.1668
[10 empty] | 1488.7 | 3.1571
[10 empty] | 1488.5 | 3.1436
[10 empty] | 1488.4 | 3.1726
[10 empty] | 1488.1 | 3.1861
[10 empty] | 1487.8 | 3.1552
[10 empty] | 1487.5 | 3.1823
[10 empty] | 1487.1 | 3.2055
[10 empty] | 1487 | 3.1842
[10 empty] | 1486.6 | 3.1745
[10 empty] | 1486.6 | 3.2151
[10 empty] | 1486.5 | 3.2306
[10 empty] | 1486.1 | 3.2113
[10 empty] | 1485.9 | 3.2248
[10 empty] | 1485.7 | 3.2461
[10 empty] | 1485.6 | 3.2325
[10 empty] | 1485.2 | 3.2287
[10 empty] | 1485.3 | 3.2712
[10 empty] | 1485.3 | 3.2654
[10 empty] | 1485 | 3.2422
[10 empty] | 1484.6 | 3.2789
[10 empty] | 1484.2 | 3.2963
[10 empty] | 1484 | 3.2712
[10 empty] | 1483.8 | 3.2867
[10 empty] | 1483.4 | 3.3137
[10 empty] | 1483.1 | 3.3021
[10 empty] | 1482.9 | 3.2886
[10 empty] | 1482.7 | 3.3234
[10 empty] | 1482.4 | 3.3331
[10 empty] | 1482.4 | 3.3137
[10 empty] | 1482.1 | 3.3292
[10 empty] | 1481.8 | 3.3621
[10 empty] | 1481.4 | 3.3331
[10 empty] | 1481.3 | 3.335
[10 empty] | 1481.1 | 3.3659
[10 empty] | 1480.8 | 3.3814
[10 empty] | 1480.7 | 3.3524
[10 empty] | 1480.5 | 3.3833
[10 empty] | 1479.9 | 3.4027
[10 empty] | 1479.7 | 3.3795
[10 empty] | 1479.4 | 3.3891
[10 empty] | 1479.2 | 3.4181
[10 empty] | 1478.8 | 3.4201
[10 empty] | 1478.7 | 3.4027
[10 empty] | 1478.4 | 3.4413
[10 empty] | 1478.3 | 3.4529
[10 empty] | 1478.1 | 3.4433
[10 empty] | 1477.8 | 3.4413
[10 empty] | 1477.5 | 3.4703
[10 empty] | 1477.1 | 3.4607
[10 empty] | 1476.9 | 3.4491
[10 empty] | 1476.7 | 3.4819
[10 empty] | 1476.5 | 3.5013
[10 empty] | 1476.3 | 3.4742
[10 empty] | 1476.1 | 3.4916
[10 empty] | 1475.7 | 3.5187
[10 empty] | 1475.4 | 3.5032
[10 empty] | 1475.4 | 3.4935
[10 empty] | 1475.3 | 3.5341
[10 empty] | 1474.9 | 3.5341
[10 empty] | 1474.8 | 3.5187
[10 empty] | 1474.5 | 3.5438
[10 empty] | 1474.3 | 3.567
[10 empty] | 1474.1 | 3.5438
[10 empty] | 1473.8 | 3.5399
[10 empty] | 1473.5 | 3.596
[10 empty] | 1473.3 | 3.5805
[10 empty] | 1473.3 | 3.5689
[10 empty] | 1472.9 | 3.6115
[10 empty] | 1472.5 | 3.6211
[10 empty] | 1472.3 | 3.5999
[10 empty] | 1471.9 | 3.6076
[10 empty] | 1471.6 | 3.6366
[10 empty] | 1471.6 | 3.6385
[10 empty] | 1471.4 | 3.6173
[10 empty] | 1471.2 | 3.654
[10 empty] | 1470.9 | 3.6656
[10 empty] | 1470.7 | 3.6366
[10 empty] | 1470.5 | 3.6598
[10 empty] | 1470.6 | 3.7004
[10 empty] | 1470.2 | 3.6714
[10 empty] | 1469.8 | 3.6579
[10 empty] | 1469.6 | 3.7043
[10 empty] | 1469.2 | 3.7159
[10 empty] | 1468.8 | 3.6869
[10 empty] | 1468.9 | 3.7062
[10 empty] | 1468.5 | 3.7468
[10 empty] | 1468.4 | 3.7217
[10 empty] | 1468.4 | 3.7159
[10 empty] | 1468.1 | 3.7719
[10 empty] | 1467.7 | 3.7758
[10 empty] | 1467.5 | 3.7487
[10 empty] | 1467.2 | 3.7816
[10 empty] | 1467 | 3.8067
[10 empty] | 1466.8 | 3.7816
[10 empty] | 1466.4 | 3.7816
[10 empty] | 1466.1 | 3.8319
[10 empty] | 1465.9 | 3.8222
[10 empty] | 1465.6 | 3.7971
[10 empty] | 1465.3 | 3.8338
[10 empty] | 1465 | 3.8609
[10 empty] | 1464.7 | 3.828
[10 empty] | 1464.6 | 3.8415
[10 empty] | 1464.3 | 3.8937
[10 empty] | 1464 | 3.8667
[10 empty] | 1463.7 | 3.857
[10 empty] | 1463.7 | 3.9092
[10 empty] | 1463.6 | 3.9053
[10 empty] | 1463.3 | 3.8899
[10 empty] | 1462.8 | 3.9073
[10 empty] | 1462.6 | 3.9479
[10 empty] | 1462.5 | 3.9131
[10 empty] | 1462.3 | 3.9227
[10 empty] | 1461.9 | 3.9691
[10 empty] | 1461.9 | 3.9614
[10 empty] | 1461.8 | 3.9324
[10 empty] | 1461.4 | 3.9846
[10 empty] | 1461.2 | 4.0039
[10 empty] | 1461.1 | 3.973
[10 empty] | 1460.6 | 3.9962
[10 empty] | 1460.3 | 4.0329
[10 empty] | 1460 | 4.0097
[10 empty] | 1459.8 | 4.0001
[10 empty] | 1459.5 | 4.0465
[10 empty] | 1459.4 | 4.0581
[10 empty] | 1459.3 | 4.0175
[10 empty] | 1458.9 | 4.0503
[10 empty] | 1458.8 | 4.0851
[10 empty] | 1458.7 | 4.0561
[10 empty] | 1458.4 | 4.0639
[10 empty] | 1458.2 | 4.1064
[10 empty] | 1457.8 | 4.1083
[10 empty] | 1457.7 | 4.0735
[10 empty] | 1457.5 | 4.1103
[10 empty] | 1457 | 4.1431
[10 empty] | 1456.9 | 4.118
[10 empty] | 1456.6 | 4.118
[10 empty] | 1456.4 | 4.1625
[10 empty] | 1456.2 | 4.1547
[10 empty] | 1455.9 | 4.1296
[10 empty] | 1455.7 | 4.1857
[10 empty] | 1455.4 | 4.1953
[10 empty] | 1455.1 | 4.176
[10 empty] | 1454.9 | 4.1934
[10 empty] | 1454.6 | 4.2243
[10 empty] | 1454.4 | 4.2205
[10 empty] | 1454.4 | 4.2011
[10 empty] | 1454.1 | 4.2437
[10 empty] | 1453.8 | 4.2611
[10 empty] | 1453.5 | 4.2243
[10 empty] | 1453.3 | 4.2533
[10 empty] | 1453 | 4.2939
[10 empty] | 1452.6 | 4.2746
[10 empty] | 1452.5 | 4.2591
[10 empty] | 1452.5 | 4.3133
[10 empty] | 1452.2 | 4.3133
[10 empty] | 1452.2 | 4.2843
[10 empty] | 1451.9 | 4.3171
[10 empty] | 1451.5 | 4.3539
[10 empty] | 1451.3 | 4.3268
[10 empty] | 1450.8 | 4.3268
[10 empty] | 1450.7 | 4.3867
[10 empty] | 1450.3 | 4.3713
[10 empty] | 1450 | 4.35
[10 empty] | 1450 | 4.4041
[10 empty] | 1449.6 | 4.4215
[10 empty] | 1449.3 | 4.3925
[10 empty] | 1448.9 | 4.408
[10 empty] | 1448.9 | 4.4486
[10 empty] | 1448.6 | 4.4312
[10 empty] | 1448.3 | 4.4215
[10 empty] | 1447.9 | 4.4737
[10 empty] | 1447.8 | 4.4795
[10 empty] | 1447.5 | 4.4486
[10 empty] | 1447.3 | 4.4815
[10 empty] | 1446.9 | 4.5259
[10 empty] | 1446.8 | 4.4931
[10 empty] | 1446.4 | 4.495
[10 empty] | 1446.3 | 4.5511
[10 empty] | 1446.2 | 4.5356
[10 empty] | 1446.1 | 4.5124
[10 empty] | 1445.6 | 4.5588
[10 empty] | 1445.3 | 4.5859
[10 empty] | 1445 | 4.5414
[10 empty] | 1444.8 | 4.5781
[10 empty] | 1444.5 | 4.6207
[10 empty] | 1444.3 | 4.5994
[10 empty] | 1444.2 | 4.5955
[10 empty] | 1444.1 | 4.6458
[10 empty] | 1443.7 | 4.6477
[10 empty] | 1443.6 | 4.6245
[10 empty] | 1443.4 | 4.6574
[10 empty] | 1443.2 | 4.6903
[10 empty] | 1442.7 | 4.6632
[10 empty] | 1442.5 | 4.6632
[10 empty] | 1442.3 | 4.7154
[10 empty] | 1442.1 | 4.727
[10 empty] | 1441.9 | 4.6787
[10 empty] | 1441.6 | 4.7251
[10 empty] | 1441.5 | 4.7579
[10 empty] | 1441.2 | 4.7251
[10 empty] | 1441 | 4.727
[10 empty] | 1440.8 | 4.7927
[10 empty] | 1440.5 | 4.7715
[10 empty] | 1440 | 4.7463
[10 empty] | 1440 | 4.7927
[10 empty] | 1439.8 | 4.8256
[10 empty] | 1439.6 | 4.8005
[10 empty] | 1439.5 | 4.7966
[10 empty] | 1439.1 | 4.8623
[10 empty] | 1438.9 | 4.8507
[10 empty] | 1438.7 | 4.8237
[10 empty] | 1438.5 | 4.8952
[10 empty] | 1438.1 | 4.9087
[10 empty] | 1438 | 4.872
[10 empty] | 1437.8 | 4.8894
[10 empty] | 1437.4 | 4.9493
[10 empty] | 1437.3 | 4.9319
[10 empty] | 1437 | 4.9049
[10 empty] | 1436.5 | 4.9667
[10 empty] | 1436.2 | 4.9687
[10 empty] | 1435.9 | 4.9377
[10 empty] | 1435.8 | 4.9725
[10 empty] | 1435.9 | 5.0267
[10 empty] | 1435.5 | 4.9919
[10 empty] | 1435.1 | 4.9919
[10 empty] | 1434.9 | 5.046
[10 empty] | 1434.7 | 5.046
[10 empty] | 1434.5 | 5.0112
[10 empty] | 1434.2 | 5.046
[10 empty] | 1434.2 | 5.0943
[10 empty] | 1434 | 5.0518
[10 empty] | 1433.6 | 5.0673
[10 empty] | 1433.4 | 5.1291
[10 empty] | 1433.2 | 5.1117
[10 empty] | 1433 | 5.0827
[10 empty] | 1432.8 | 5.1504
[10 empty] | 1432.7 | 5.1659
[10 empty] | 1432.5 | 5.1427
[10 empty] | 1432.3 | 5.1446
[10 empty] | 1431.9 | 5.2103
[10 empty] | 1431.9 | 5.1987
[10 empty] | 1431.5 | 5.162
[10 empty] | 1431.2 | 5.2181
[10 empty] | 1430.9 | 5.2625
[10 empty] | 1430.6 | 5.2123
[10 empty] | 1430.5 | 5.2335
[10 empty] | 1430.2 | 5.2877
[10 empty] | 1430 | 5.2606
[10 empty] | 1429.7 | 5.2567
[10 empty] | 1429.5 | 5.3089
[10 empty] | 1429.2 | 5.3225
[10 empty] | 1429.1 | 5.2799
[10 empty] | 1428.8 | 5.3205
[10 empty] | 1428.4 | 5.3689
[10 empty] | 1428.3 | 5.3302
[10 empty] | 1428 | 5.3186
[10 empty] | 1427.8 | 5.4056
[10 empty] | 1427.6 | 5.3979
[10 empty] | 1427.3 | 5.3553
[10 empty] | 1427.1 | 5.4037
[10 empty] | 1426.9 | 5.4597
[10 empty] | 1426.5 | 5.4056
[10 empty] | 1426.3 | 5.4153
[10 empty] | 1426 | 5.4887
[10 empty] | 1425.6 | 5.4752
[10 empty] | 1425.6 | 5.4423
[10 empty] | 1425.4 | 5.5042
[10 empty] | 1425.2 | 5.5332
[10 empty] | 1425.1 | 5.4849
[10 empty] | 1424.8 | 5.5119
[10 empty] | 1424.5 | 5.5738
[10 empty] | 1424.3 | 5.5371
[10 empty] | 1423.7 | 5.5313
[10 empty] | 1423.3 | 5.6086
[10 empty] | 1423.1 | 5.5951
[10 empty] | 1423 | 5.5777
[10 empty] | 1422.6 | 5.6163
[10 empty] | 1422.5 | 5.6647
[10 empty] | 1422.4 | 5.6376
[10 empty] | 1422.1 | 5.6299
[10 empty] | 1421.9 | 5.6995
[10 empty] | 1421.5 | 5.7014
[10 empty] | 1421.3 | 5.6801
[10 empty] | 1421 | 5.713
[10 empty] | 1420.7 | 5.7691
[10 empty] | 1420.4 | 5.7343
[10 empty] | 1420.3 | 5.7285
[10 empty] | 1420.1 | 5.8019
[10 empty] | 1420.2 | 5.7961
[10 empty] | 1419.8 | 5.7671
[10 empty] | 1419.4 | 5.8097
[10 empty] | 1419 | 5.8677
[10 empty] | 1418.8 | 5.8232
[10 empty] | 1418.5 | 5.8309
[10 empty] | 1418.1 | 5.9025
[10 empty] | 1418.1 | 5.8928
[10 empty] | 1418 | 5.8677
[10 empty] | 1417.6 | 5.9199
[10 empty] | 1417.2 | 5.9508
[10 empty] | 1417 | 5.9237
[10 empty] | 1416.7 | 5.9353
[10 empty] | 1416.5 | 5.9972
[10 empty] | 1416.5 | 5.9856
[10 empty] | 1416.1 | 5.9682
[10 empty] | 1416 | 6.0397
[10 empty] | 1415.6 | 6.0494
[10 empty] | 1415.4 | 6.0088
[10 empty] | 1415.3 | 6.0513
[10 empty] | 1414.8 | 6.1016
[10 empty] | 1414.6 | 6.0707
[10 empty] | 1414.3 | 6.0823
[10 empty] | 1414.1 | 6.1287
[10 empty] | 1413.6 | 6.1383
[10 empty] | 1413.6 | 6.1113
[10 empty] | 1413.5 | 6.1577
[10 empty] | 1413.1 | 6.1886
[10 empty] | 1412.8 | 6.1635
[10 empty] | 1412.9 | 6.1828
[10 empty] | 1412.5 | 6.2524
[10 empty] | 1412.1 | 6.2215
[10 empty] | 1412.1 | 6.2176
[10 empty] | 1411.9 | 6.2872
[10 empty] | 1411.8 | 6.2911
[10 empty] | 1411.4 | 6.2659
[10 empty] | 1411.2 | 6.2988
[10 empty] | 1411.1 | 6.3529
[10 empty] | 1410.9 | 6.3278
[10 empty] | 1410.7 | 6.3317
[10 empty] | 1410.2 | 6.3916
[10 empty] | 1410.2 | 6.3877
[10 empty] | 1410.1 | 6.3684
[10 empty] | 1409.8 | 6.4148
[10 empty] | 1409.6 | 6.4535
[10 empty] | 1409.5 | 6.4303
[10 empty] | 1409.2 | 6.438
[10 empty] | 1408.9 | 6.496
[10 empty] | 1408.7 | 6.496
[10 empty] | 1408.4 | 6.4651
[10 empty] | 1408.2 | 6.5211
[10 empty] | 1408.1 | 6.554
[10 empty] | 1407.7 | 6.5076
[10 empty] | 1407.3 | 6.5463
[10 empty] | 1407.3 | 6.6023
[10 empty] | 1406.9 | 6.5869
[10 empty] | 1406.7 | 6.5772
[10 empty] | 1406.5 | 6.6333
[10 empty] | 1406.2 | 6.6468
[10 empty] | 1406.1 | 6.6217
[10 empty] | 1405.9 | 6.6507
[10 empty] | 1405.6 | 6.7009
[10 empty] | 1405.3 | 6.6835
[10 empty] | 1405.1 | 6.6874
[10 empty] | 1404.9 | 6.7531
[10 empty] | 1404.7 | 6.7435
[10 empty] | 1404.4 | 6.7299
[10 empty] | 1404.2 | 6.786
[10 empty] | 1404.1 | 6.8092
[10 empty] | 1403.9 | 6.7841
[10 empty] | 1403.6 | 6.815
[10 empty] | 1403.2 | 6.8672
[10 empty] | 1403.1 | 6.8556
[10 empty] | 1402.8 | 6.8479
[10 empty] | 1402.4 | 6.8923
[10 empty] | 1402.3 | 6.9233
[10 empty] | 1402 | 6.8981
[10 empty] | 1401.9 | 6.9329
[10 empty] | 1401.5 | 6.9813
[10 empty] | 1401.2 | 6.96
[10 empty] | 1401.2 | 6.9639
[10 empty] | 1401 | 7.0277
[10 empty] | 1400.6 | 7.0296
[10 empty] | 1400.6 | 7.0122
[10 empty] | 1400.2 | 7.0605
[10 empty] | 1400.2 | 7.0973
[10 empty] | 1399.9 | 7.076
[10 empty] | 1399.6 | 7.0837
[10 empty] | 1399.4 | 7.1553
[10 empty] | 1399.2 | 7.1495
[10 empty] | 1398.9 | 7.1359
[10 empty] | 1398.7 | 7.1901
[10 empty] | 1398.4 | 7.2229
[10 empty] | 1398.1 | 7.2017
[10 empty] | 1397.9 | 7.2191
[10 empty] | 1397.7 | 7.2655
[10 empty] | 1397.3 | 7.2693
[10 empty] | 1397 | 7.2597
[10 empty] | 1396.9 | 7.3119
[10 empty] | 1396.5 | 7.3409
[10 empty] | 1396.3 | 7.3157
[10 empty] | 1396 | 7.3544
[10 empty] | 1395.8 | 7.4027
[10 empty] | 1395.5 | 7.3853
[10 empty] | 1395.3 | 7.4027
[10 empty] | 1395.2 | 7.4511
[10 empty] | 1395 | 7.4723
[10 empty] | 1394.9 | 7.453
[10 empty] | 1394.7 | 7.4917
[10 empty] | 1394.5 | 7.5303
[10 empty] | 1394.1 | 7.5187
[10 empty] | 1393.6 | 7.5361
[10 empty] | 1393.4 | 7.5806
[10 empty] | 1393.2 | 7.5922
[10 empty] | 1393.2 | 7.5825
[10 empty] | 1392.6 | 7.6444
[10 empty] | 1392.4 | 7.656
[10 empty] | 1392.4 | 7.6444
[10 empty] | 1392.2 | 7.6753
[10 empty] | 1391.9 | 7.7314
[10 empty] | 1391.6 | 7.7237
[10 empty] | 1391.3 | 7.7275
[10 empty] | 1391.2 | 7.772
[10 empty] | 1390.8 | 7.8087
[10 empty] | 1390.6 | 7.7817
[10 empty] | 1390.4 | 7.8107
[10 empty] | 1390.1 | 7.8648
[10 empty] | 1389.7 | 7.8455
[10 empty] | 1389.4 | 7.8609
[10 empty] | 1389.2 | 7.917
[10 empty] | 1388.9 | 7.9267
[10 empty] | 1388.6 | 7.9267
[10 empty] | 1388.5 | 7.9653
[10 empty] | 1388.2 | 8.004
[10 empty] | 1387.9 | 7.9866
[10 empty] | 1387.7 | 8.004
[10 empty] | 1387.4 | 8.0755
[10 empty] | 1387.2 | 8.0736
[10 empty] | 1387.1 | 8.0581
[10 empty] | 1386.7 | 8.1297
[10 empty] | 1386.8 | 8.1587
[10 empty] | 1386.5 | 8.1316
[10 empty] | 1386.2 | 8.1741
[10 empty] | 1385.8 | 8.2225
[10 empty] | 1385.6 | 8.2051
[10 empty] | 1385.2 | 8.2225
[10 empty] | 1385 | 8.2785
[10 empty] | 1385 | 8.2959
[10 empty] | 1384.6 | 8.2689
[10 empty] | 1384.6 | 8.3327
[10 empty] | 1384.2 | 8.3713
[10 empty] | 1384.2 | 8.3481
[10 empty] | 1383.8 | 8.3617
[10 empty] | 1383.4 | 8.4429
[10 empty] | 1383.3 | 8.4274
[10 empty] | 1383.1 | 8.41
[10 empty] | 1382.8 | 8.4912
[10 empty] | 1382.5 | 8.5279
[10 empty] | 1382.2 | 8.4873
[10 empty] | 1382.1 | 8.5144
[10 empty] | 1381.9 | 8.5995
[10 empty] | 1381.6 | 8.5859
[10 empty] | 1381.2 | 8.5666
[10 empty] | 1381.1 | 8.6555
[10 empty] | 1380.7 | 8.6787
[10 empty] | 1380.6 | 8.6478
[10 empty] | 1380.6 | 8.6903
[10 empty] | 1380.3 | 8.7677
[10 empty] | 1380 | 8.7387
[10 empty] | 1379.8 | 8.7367
[10 empty] | 1379.5 | 8.8237
[10 empty] | 1379 | 8.8431
[10 empty] | 1378.9 | 8.7967
[10 empty] | 1378.4 | 8.8663
[10 empty] | 1378.5 | 8.9397
[10 empty] | 1378.4 | 8.8972
[10 empty] | 1377.9 | 8.9011
[10 empty] | 1377.8 | 8.9958
[10 empty] | 1377.4 | 8.9939
[10 empty] | 1377.2 | 8.9649
[10 empty] | 1377.2 | 9.0325
[10 empty] | 1376.8 | 9.1041
[10 empty] | 1376.4 | 9.0422
[10 empty] | 1376 | 9.0789
[10 empty] | 1376.1 | 9.1737
[10 empty] | 1375.9 | 9.1601
[10 empty] | 1375.5 | 9.1253
[10 empty] | 1375.4 | 9.2239
[10 empty] | 1375.5 | 9.2607
[10 empty] | 1375 | 9.2181
[10 empty] | 1374.9 | 9.2626
[10 empty] | 1374.7 | 9.3264
[10 empty] | 1374.6 | 9.3148
[10 empty] | 1374.6 | 9.3148
[10 empty] | 1374.3 | 9.3883
[10 empty] | 1374.3 | 9.4134
[10 empty] | 1373.8 | 9.3651
[10 empty] | 1373.4 | 9.4424
[10 empty] | 1373.3 | 9.4869
[10 empty] | 1372.9 | 9.4482
[10 empty] | 1372.5 | 9.4791
[10 empty] | 1372.4 | 9.5565
[10 empty] | 1372.2 | 9.5526
[10 empty] | 1371.7 | 9.5429
[10 empty] | 1371.5 | 9.6067
[10 empty] | 1371.2 | 9.6415
[10 empty] | 1371 | 9.6164
[10 empty] | 1370.7 | 9.6589
[10 empty] | 1370.5 | 9.7343
[10 empty] | 1370.4 | 9.7382
[10 empty] | 1370 | 9.7343
[10 empty] | 1369.7 | 9.8097
[10 empty] | 1369.2 | 9.8271
[10 empty] | 1369 | 9.8194
[10 empty] | 1369 | 9.8677
[10 empty] | 1368.6 | 9.9335
[10 empty] | 1368.4 | 9.9141
[10 empty] | 1368.1 | 9.9335
[10 empty] | 1367.8 | 10.005
[10 empty] | 1367.7 | 10.0108
[10 empty] | 1367.6 | 10.0031
[10 empty] | 1367.5 | 10.0707
[10 empty] | 1367.2 | 10.1171
[10 empty] | 1367.2 | 10.0959
[10 empty] | 1366.8 | 10.1191
[10 empty] | 1366.4 | 10.1945
[10 empty] | 1366.3 | 10.2099
[10 empty] | 1365.8 | 10.1925
[10 empty] | 1365.6 | 10.2621
[10 empty] | 1365.5 | 10.2969
[10 empty] | 1365 | 10.2815
[10 empty] | 1364.9 | 10.3279
[10 empty] | 1364.7 | 10.3936
[10 empty] | 1364.4 | 10.3994
[10 empty] | 1364 | 10.3994
[10 empty] | 1364.1 | 10.4825
[10 empty] | 1363.8 | 10.5077
[10 empty] | 1363.7 | 10.4883
[10 empty] | 1363.3 | 10.5444
[10 empty] | 1363.2 | 10.5947
[10 empty] | 1363 | 10.5966
[10 empty] | 1362.4 | 10.6101
[10 empty] | 1362.1 | 10.6894
[10 empty] | 1361.9 | 10.7107
[10 empty] | 1361.6 | 10.6991
[10 empty] | 1361.4 | 10.7629
[10 empty] | 1361.2 | 10.8054
[10 empty] | 1360.8 | 10.7919
[10 empty] | 1360.6 | 10.8325
[10 empty] | 1360.4 | 10.9079
[10 empty] | 1360.5 | 10.9233
[10 empty] | 1360.1 | 10.9214
[10 empty] | 1359.7 | 10.9833
[10 empty] | 1359.6 | 11.0355
[10 empty] | 1359.4 | 11.0181
[10 empty] | 1359 | 11.0471
[10 empty] | 1359 | 11.136
[10 empty] | 1358.2 | 11.1341
[10 empty] | 1358.1 | 11.1283
[10 empty] | 1357.9 | 11.2191
[10 empty] | 1357.8 | 11.2655
[10 empty] | 1357.4 | 11.2307
[10 empty] | 1357.3 | 11.2945
[10 empty] | 1357.2 | 11.368
[10 empty] | 1356.8 | 11.3409
[10 empty] | 1356.4 | 11.368
[10 empty] | 1356.6 | 11.4627
[10 empty] | 1356.1 | 11.4821
[10 empty] | 1355.8 | 11.4453
[10 empty] | 1355.4 | 11.5517
[10 empty] | 1355.3 | 11.6077
[10 empty] | 1355.1 | 11.5497
[10 empty] | 1354.6 | 11.6155
[10 empty] | 1354.6 | 11.7218
[10 empty] | 1354.3 | 11.6851
[10 empty] | 1354.3 | 11.6928
[10 empty] | 1354.2 | 11.8011
[10 empty] | 1353.6 | 11.8301
[10 empty] | 1353.5 | 11.7953
[10 empty] | 1353.3 | 11.8745
[10 empty] | 1353 | 11.9673
[10 empty] | 1352.5 | 11.9306
[10 empty] | 1352.4 | 11.9461
[10 empty] | 1352.2 | 12.093
[10 empty] | 1351.9 | 12.0698
[10 empty] | 1351.7 | 12.0524
[10 empty] | 1351.3 | 12.1684
[10 empty] | 1351.3 | 12.2109
[10 empty] | 1351.1 | 12.18
[10 empty] | 1350.8 | 12.2477
[10 empty] | 1350.4 | 12.3482
[10 empty] | 1350.2 | 12.3153
[10 empty] | 1350 | 12.325
[10 empty] | 1350 | 12.4236
[10 empty] | 1349.5 | 12.4584
[10 empty] | 1349.4 | 12.4081
[10 empty] | 1348.9 | 12.4893
[10 empty] | 1348.6 | 12.5783
[10 empty] | 1348.2 | 12.528
[10 empty] | 1348 | 12.5589
[10 empty] | 1347.9 | 12.6749
[10 empty] | 1347.8 | 12.6711
[10 empty] | 1347.5 | 12.6575
[10 empty] | 1347.4 | 12.7523
[10 empty] | 1347.1 | 12.8122
[10 empty] | 1346.9 | 12.7716
[10 empty] | 1346.8 | 12.8122
[10 empty] | 1346.5 | 12.934
[10 empty] | 1346.1 | 12.9031
[10 empty] | 1346.1 | 12.9069
[10 empty] | 1345.9 | 13.0326
[10 empty] | 1345.7 | 13.05
[10 empty] | 1345.4 | 13.0249
[10 empty] | 1344.8 | 13.0964
[10 empty] | 1344.7 | 13.1815
[10 empty] | 1344.4 | 13.1641
[10 empty] | 1344.4 | 13.1718
[10 empty] | 1344 | 13.2781
[10 empty] | 1343.8 | 13.311
[10 empty] | 1343.6 | 13.2801
[10 empty] | 1343.4 | 13.3632
[10 empty] | 1343.4 | 13.4463
[10 empty] | 1343 | 13.4019
[10 empty] | 1342.7 | 13.4425
[10 empty] | 1342.3 | 13.5565
[10 empty] | 1342.2 | 13.543
[10 empty] | 1341.7 | 13.5353
[10 empty] | 1341.4 | 13.63
[10 empty] | 1341.2 | 13.6957
[10 empty] | 1341 | 13.6667
[10 empty] | 1340.8 | 13.7305
[10 empty] | 1340.5 | 13.8446
[10 empty] | 1340.3 | 13.8272
[10 empty] | 1340.3 | 13.8272
[10 empty] | 1340.2 | 13.9355
[10 empty] | 1339.9 | 13.9838
[10 empty] | 1339.6 | 13.9606
[10 empty] | 1339.3 | 14.0379
[10 empty] | 1339.1 | 14.1191
[10 empty] | 1338.8 | 14.1172
[10 empty] | 1338.6 | 14.1249
[10 empty] | 1338.2 | 14.2332
[10 empty] | 1338.2 | 14.2641
[10 empty] | 1337.9 | 14.2274
[10 empty] | 1337.4 | 14.3357
[10 empty] | 1337.5 | 14.4014
[10 empty] | 1337.2 | 14.3763
[10 empty] | 1336.8 | 14.4227
[10 empty] | 1336.6 | 14.5329
[10 empty] | 1336.5 | 14.5425
[10 empty] | 1336.2 | 14.5464
[10 empty] | 1336.2 | 14.6334
[10 empty] | 1336 | 14.6914
[10 empty] | 1335.8 | 14.6643
[10 empty] | 1335.6 | 14.7281
[10 empty] | 1335.2 | 14.8383
[10 empty] | 1335.2 | 14.8209
[10 empty] | 1334.6 | 14.8596
[10 empty] | 1334.3 | 14.9543
[10 empty] | 1334.1 | 14.9853
[10 empty] | 1333.9 | 14.9717
[10 empty] | 1333.7 | 15.0607
[10 empty] | 1333.4 | 15.1341
[10 empty] | 1333.1 | 15.1303
[10 empty] | 1333.1 | 15.1515
[10 empty] | 1332.6 | 15.2617
[10 empty] | 1332.6 | 15.2927
[10 empty] | 1332.3 | 15.2869
[10 empty] | 1332 | 15.3758
[10 empty] | 1331.8 | 15.4493
[10 empty] | 1331.5 | 15.4338
[10 empty] | 1331.4 | 15.5111
[10 empty] | 1331 | 15.5865
[10 empty] | 1330.8 | 15.6039
[10 empty] | 1330.4 | 15.631
[10 empty] | 1330.2 | 15.7277
[10 empty] | 1330.1 | 15.776
[10 empty] | 1329.9 | 15.7779
[10 empty] | 1329.3 | 15.8553
[10 empty] | 1329.2 | 15.9481
[10 empty] | 1329.1 | 15.9519
[10 empty] | 1329 | 15.9867
[10 empty] | 1328.6 | 16.1066
[10 empty] | 1328.3 | 16.1356
[10 empty] | 1327.8 | 16.1317
[10 empty] | 1327.4 | 16.2381
[10 empty] | 1327.4 | 16.3193
[10 empty] | 1326.9 | 16.3057
[10 empty] | 1326.9 | 16.3599
[10 empty] | 1326.8 | 16.4778
[10 empty] | 1326.5 | 16.5068
[10 empty] | 1326.1 | 16.5049
[10 empty] | 1326.1 | 16.6112
[10 empty] | 1325.9 | 16.6885
[10 empty] | 1325.5 | 16.6653
[10 empty] | 1325.3 | 16.733
[10 empty] | 1325.2 | 16.8587
[10 empty] | 1324.9 | 16.8471
[10 empty] | 1324.6 | 16.8954
[10 empty] | 1324.4 | 17.0017
[10 empty] | 1324.2 | 17.0365
[10 empty] | 1324.1 | 17.0288
[10 empty] | 1323.7 | 17.1119
[10 empty] | 1323.3 | 17.2357
[10 empty] | 1323.6 | 17.2376
[10 empty] | 1323.4 | 17.255
[10 empty] | 1322.9 | 17.4039
[10 empty] | 1322.3 | 17.429
[10 empty] | 1322.1 | 17.4097
[10 empty] | 1321.8 | 17.5334
[10 empty] | 1321.8 | 17.6185
[10 empty] | 1321.2 | 17.6088
[10 empty] | 1320.9 | 17.6784
[10 empty] | 1320.9 | 17.8002
[10 empty] | 1320.6 | 17.8215
[10 empty] | 1320.5 | 17.8195
[10 empty] | 1320.1 | 17.9607
[10 empty] | 1319.6 | 18.0341
[10 empty] | 1319.7 | 18.0245
[10 empty] | 1319.5 | 18.1385
[10 empty] | 1319.3 | 18.2913
[10 empty] | 1319.4 | 18.2565
[10 empty] | 1319.2 | 18.3164
[10 empty] | 1318.8 | 18.4653
[10 empty] | 1318.6 | 18.5523
[10 empty] | 1318.3 | 18.5871
[10 empty] | 1318 | 18.7205
[10 empty] | 1317.7 | 18.8268
[10 empty] | 1317.7 | 18.8906
[10 empty] | 1317.4 | 18.9969
[10 empty] | 1317.1 | 19.1729
[10 empty] | 1316.8 | 19.2637
[10 empty] | 1316.3 | 19.3488
[10 empty] | 1316.2 | 19.5615
[10 empty] | 1315.9 | 19.7045
[10 empty] | 1315.8 | 19.7741
[10 empty] | 1316.1 | 19.9617
[10 empty] | 1315.7 | 20.1821
[10 empty] | 1315.5 | 20.3019
[10 empty] | 1315.1 | 20.4218
[10 empty] | 1314.7 | 20.6789
[10 empty] | 1314.5 | 20.8839
[10 empty] | 1314.5 | 21.0076
[10 empty] | 1313.8 | 21.257
[10 empty] | 1313.5 | 21.5083
[10 empty] | 1313.2 | 21.6437
[10 empty] | 1312.7 | 21.8776
[10 empty] | 1312.4 | 22.1599
[10 empty] | 1312.5 | 22.3687
[10 empty] | 1312.5 | 22.5659
[10 empty] | 1312.1 | 22.8423
[10 empty] | 1311.8 | 23.1555
[10 empty] | 1311.5 | 23.3276
[10 empty] | 1311.2 | 23.5596
[10 empty] | 1311.4 | 23.9153
[10 empty] | 1311.1 | 24.1551
[10 empty] | 1310.8 | 24.3349
[10 empty] | 1310.4 | 24.7157
[10 empty] | 1310.1 | 25.0521
[10 empty] | 1309.7 | 25.2377
[10 empty] | 1309.6 | 25.5219
[10 empty] | 1309.6 | 25.9415
[10 empty] | 1309.6 | 26.2044
[10 empty] | 1309.1 | 26.3939
[10 empty] | 1308.9 | 26.8463
[10 empty] | 1308.9 | 27.1498
[10 empty] | 1308.6 | 27.3045
[10 empty] | 1308.1 | 27.6544
[10 empty] | 1308 | 28.1764
[10 empty] | 1307.5 | 28.4471
[10 empty] | 1307.5 | 28.5921
[10 empty] | 1307 | 28.9826
[10 empty] | 1306.9 | 29.3731
[10 empty] | 1306.6 | 29.5974
[10 empty] | 1306.5 | 30.0208
[10 empty] | 1306.3 | 30.5815
[10 empty] | 1306 | 31.0049
[10 empty] | 1306 | 31.1847
[10 empty] | 1305.7 | 31.5249
[10 empty] | 1305.5 | 32.0895
[10 empty] | 1305.2 | 32.4162
[10 empty] | 1305 | 32.973
[10 empty] | 1305 | 33.6697
[10 empty] | 1304.3 | 34.2135
[10 empty] | 1304.1 | 34.668
[10 empty] | 1304.2 | 35.1246
[10 empty] | 1303.6 | 36.3023
[10 empty] | 1303.3 | 36.9406
[10 empty] | 1303.1 | 37.8486
[10 empty] | 1302.9 | 39.5761
[10 empty] | 1302.6 | 40.431
[10 empty] | 1302.2 | 42.2775
[10 empty] | 1302.3 | 43.0631
[10 empty] | 1302.1 | 44.524
[10 empty] | 1302 | 46.4395
[10 empty] | 1301.8 | 48.551
[10 empty] | 1301.5 | 51.0276
[10 empty] | 1301 | 57.3998
[10 empty] | 1300.8 | 60.4285
[10 empty] | 1300.5 | 66.0684
[10 empty] | 1300.3 | 67.9993
[10 empty] | 1300.1 | 81.2132
[10 empty] | 1300 | 84.6375
[10 empty] | 1300.2 | 106.5703
[10 empty] | 1299.6 | 107.9476
[10 empty] | 1299.5 | 136.9917
[10 empty] | 1298.6 | 164.5504