## Sheet1
SiO2 | Al2O3 | CaO | Fe2O3 | SO3 | MgO | K20 | TiO2 | Na2O | P2O5 | 1532 | 1.1193 | 结晶渣 | 1204.2 | 43.0144
43.27 | 15.53 | 16.39 | 11.16 | 8.92 | 1.47 | 0.81 | 0.49 | 1.23 | 0.05 | 1531.6 | 1.1147
[10 empty] | 1531.7 | 1.117
[10 empty] | 1531.4 | 1.1331
[10 empty] | 1531.1 | 1.1124
[10 empty] | 1530.9 | 1.117
[10 empty] | 1530.6 | 1.1193
[10 empty] | 1530.5 | 1.1101
[10 empty] | 1530.2 | 1.1262
[10 empty] | 1530.3 | 1.1216
[10 empty] | 1529.9 | 1.1216
[10 empty] | 1529.9 | 1.1216
[10 empty] | 1529.6 | 1.1216
[10 empty] | 1529.6 | 1.1055
[10 empty] | 1529.2 | 1.1147
[10 empty] | 1528.9 | 1.1147
[10 empty] | 1528.7 | 1.117
[10 empty] | 1528.5 | 1.1262
[10 empty] | 1528.3 | 1.1032
[10 empty] | 1528 | 1.1147
[10 empty] | 1527.8 | 1.117
[10 empty] | 1527.8 | 1.1101
[10 empty] | 1527.4 | 1.1147
[10 empty] | 1527.2 | 1.1147
[10 empty] | 1526.9 | 1.1124
[10 empty] | 1526.9 | 1.1055
[10 empty] | 1526.7 | 1.1101
[10 empty] | 1526.3 | 1.1009
[10 empty] | 1525.9 | 1.1101
[10 empty] | 1526 | 1.1147
[10 empty] | 1525.8 | 1.1078
[10 empty] | 1525.5 | 1.1239
[10 empty] | 1525.2 | 1.1216
[10 empty] | 1525.2 | 1.1078
[10 empty] | 1524.8 | 1.1124
[10 empty] | 1524.4 | 1.1101
[10 empty] | 1524.3 | 1.0963
[10 empty] | 1524.2 | 1.1055
[10 empty] | 1524.2 | 1.1147
[10 empty] | 1523.8 | 1.1055
[10 empty] | 1523.4 | 1.1124
[10 empty] | 1523.4 | 1.1124
[10 empty] | 1523.1 | 1.0963
[10 empty] | 1523.1 | 1.0986
[10 empty] | 1522.8 | 1.1147
[10 empty] | 1522.7 | 1.1009
[10 empty] | 1522.3 | 1.1147
[10 empty] | 1522.3 | 1.1009
[10 empty] | 1521.9 | 1.0917
[10 empty] | 1521.7 | 1.1032
[10 empty] | 1521.3 | 1.0986
[10 empty] | 1521.2 | 1.1009
[10 empty] | 1520.9 | 1.1124
[10 empty] | 1520.7 | 1.1147
[10 empty] | 1520.6 | 1.1009
[10 empty] | 1520.3 | 1.1124
[10 empty] | 1520.1 | 1.1032
[10 empty] | 1519.7 | 1.0963
[10 empty] | 1519.7 | 1.0986
[10 empty] | 1519.4 | 1.1009
[10 empty] | 1519.2 | 1.1055
[10 empty] | 1519.1 | 1.117
[10 empty] | 1518.7 | 1.0917
[10 empty] | 1518.7 | 1.1032
[10 empty] | 1518.3 | 1.1009
[10 empty] | 1518.1 | 1.1078
[10 empty] | 1518.1 | 1.0917
[10 empty] | 1517.7 | 1.1032
[10 empty] | 1517.7 | 1.1032
[10 empty] | 1517.3 | 1.0963
[10 empty] | 1517.1 | 1.1078
[10 empty] | 1516.8 | 1.0986
[10 empty] | 1516.8 | 1.0917
[10 empty] | 1516.8 | 1.1101
[10 empty] | 1516.2 | 1.094
[10 empty] | 1516 | 1.1055
[10 empty] | 1516 | 1.0963
[10 empty] | 1515.7 | 1.0963
[10 empty] | 1515.5 | 1.094
[10 empty] | 1515.2 | 1.1032
[10 empty] | 1515 | 1.1009
[10 empty] | 1515 | 1.1055
[10 empty] | 1514.6 | 1.1078
[10 empty] | 1514.4 | 1.094
[10 empty] | 1514.1 | 1.0917
[10 empty] | 1513.9 | 1.1078
[10 empty] | 1513.7 | 1.0802
[10 empty] | 1513.4 | 1.0917
[10 empty] | 1513.2 | 1.1032
[10 empty] | 1512.9 | 1.0917
[10 empty] | 1512.8 | 1.0986
[10 empty] | 1512.6 | 1.0986
[10 empty] | 1512.4 | 1.0894
[10 empty] | 1511.9 | 1.0986
[10 empty] | 1511.7 | 1.0963
[10 empty] | 1511.8 | 1.0825
[10 empty] | 1511.6 | 1.0963
[10 empty] | 1511.6 | 1.0986
[10 empty] | 1511.1 | 1.0848
[10 empty] | 1510.9 | 1.0917
[10 empty] | 1510.6 | 1.0963
[10 empty] | 1510.6 | 1.0848
[10 empty] | 1510.4 | 1.0986
[10 empty] | 1510.1 | 1.1032
[10 empty] | 1509.8 | 1.0802
[10 empty] | 1509.6 | 1.094
[10 empty] | 1509.5 | 1.0917
[10 empty] | 1509.4 | 1.0802
[10 empty] | 1509 | 1.0963
[10 empty] | 1508.8 | 1.0917
[10 empty] | 1508.6 | 1.0917
[10 empty] | 1508.3 | 1.0894
[10 empty] | 1507.9 | 1.094
[10 empty] | 1507.9 | 1.0802
[10 empty] | 1507.9 | 1.0986
[10 empty] | 1507.6 | 1.0963
[10 empty] | 1507.5 | 1.0825
[10 empty] | 1507 | 1.0894
[10 empty] | 1507 | 1.0986
[10 empty] | 1506.6 | 1.094
[10 empty] | 1506.4 | 1.0986
[10 empty] | 1506.1 | 1.0963
[10 empty] | 1505.9 | 1.0917
[10 empty] | 1505.7 | 1.1032
[10 empty] | 1505.3 | 1.0871
[10 empty] | 1505.4 | 1.0917
[10 empty] | 1505.2 | 1.0917
[10 empty] | 1505.1 | 1.094
[10 empty] | 1504.8 | 1.0848
[10 empty] | 1504.5 | 1.1032
[10 empty] | 1504.3 | 1.0802
[10 empty] | 1504 | 1.0779
[10 empty] | 1503.9 | 1.0917
[10 empty] | 1503.6 | 1.0848
[10 empty] | 1503.4 | 1.0894
[10 empty] | 1503.2 | 1.0825
[10 empty] | 1503.1 | 1.0779
[10 empty] | 1503 | 1.0779
[10 empty] | 1502.7 | 1.0894
[10 empty] | 1502.5 | 1.0871
[10 empty] | 1502.2 | 1.0848
[10 empty] | 1502 | 1.0894
[10 empty] | 1501.9 | 1.0802
[10 empty] | 1501.5 | 1.0871
[10 empty] | 1501.3 | 1.0894
[10 empty] | 1501.1 | 1.0894
[10 empty] | 1500.9 | 1.0802
[10 empty] | 1500.7 | 1.0825
[10 empty] | 1500.7 | 1.0825
[10 empty] | 1500.3 | 1.0802
[10 empty] | 1500 | 1.0871
[10 empty] | 1499.9 | 1.0733
[10 empty] | 1499.6 | 1.0756
[10 empty] | 1499.3 | 1.0871
[10 empty] | 1499.3 | 1.0894
[10 empty] | 1498.8 | 1.0802
[10 empty] | 1498.8 | 1.094
[10 empty] | 1498.4 | 1.0825
[10 empty] | 1498.3 | 1.0848
[10 empty] | 1498.2 | 1.0894
[10 empty] | 1497.9 | 1.071
[10 empty] | 1497.7 | 1.0825
[10 empty] | 1497.4 | 1.0894
[10 empty] | 1497.3 | 1.0825
[10 empty] | 1497.2 | 1.0779
[10 empty] | 1496.6 | 1.0894
[10 empty] | 1496.4 | 1.071
[10 empty] | 1496.1 | 1.0779
[10 empty] | 1496.1 | 1.0825
[10 empty] | 1495.9 | 1.0687
[10 empty] | 1495.6 | 1.0756
[10 empty] | 1495.5 | 1.0779
[10 empty] | 1495 | 1.0848
[10 empty] | 1495 | 1.0825
[10 empty] | 1494.8 | 1.0756
[10 empty] | 1494.5 | 1.0733
[10 empty] | 1494.4 | 1.0756
[10 empty] | 1494 | 1.0825
[10 empty] | 1493.9 | 1.0664
[10 empty] | 1493.5 | 1.0802
[10 empty] | 1493.2 | 1.0756
[10 empty] | 1493.1 | 1.0687
[10 empty] | 1492.7 | 1.0848
[10 empty] | 1492.7 | 1.0871
[10 empty] | 1492.6 | 1.0687
[10 empty] | 1492.4 | 1.0802
[10 empty] | 1492.1 | 1.0779
[10 empty] | 1491.8 | 1.0664
[10 empty] | 1491.8 | 1.0848
[10 empty] | 1491.2 | 1.0802
[10 empty] | 1491.2 | 1.0641
[10 empty] | 1491.1 | 1.0825
[10 empty] | 1490.9 | 1.0779
[10 empty] | 1490.7 | 1.0641
[10 empty] | 1490.2 | 1.0779
[10 empty] | 1490.2 | 1.0779
[10 empty] | 1490.1 | 1.0664
[10 empty] | 1489.7 | 1.0733
[10 empty] | 1489.6 | 1.0595
[10 empty] | 1489.3 | 1.0618
[10 empty] | 1489.1 | 1.0825
[10 empty] | 1489 | 1.0779
[10 empty] | 1488.7 | 1.0687
[10 empty] | 1488.4 | 1.0756
[10 empty] | 1488.4 | 1.0848
[10 empty] | 1488.1 | 1.0641
[10 empty] | 1487.8 | 1.0756
[10 empty] | 1487.6 | 1.071
[10 empty] | 1487.2 | 1.071
[10 empty] | 1487.2 | 1.0756
[10 empty] | 1487 | 1.0687
[10 empty] | 1486.6 | 1.0733
[10 empty] | 1486.6 | 1.0825
[10 empty] | 1486.3 | 1.0779
[10 empty] | 1485.9 | 1.071
[10 empty] | 1485.6 | 1.0756
[10 empty] | 1485.4 | 1.0733
[10 empty] | 1485.3 | 1.071
[10 empty] | 1485.1 | 1.0802
[10 empty] | 1485 | 1.0802
[10 empty] | 1484.8 | 1.0756
[10 empty] | 1484.5 | 1.0825
[10 empty] | 1484.2 | 1.0756
[10 empty] | 1483.9 | 1.0779
[10 empty] | 1484.1 | 1.0917
[10 empty] | 1483.6 | 1.0825
[10 empty] | 1483.7 | 1.0756
[10 empty] | 1483.4 | 1.0779
[10 empty] | 1483 | 1.0756
[10 empty] | 1482.9 | 1.0802
[10 empty] | 1482.5 | 1.094
[10 empty] | 1482.2 | 1.0756
[10 empty] | 1482.2 | 1.0894
[10 empty] | 1481.8 | 1.0986
[10 empty] | 1481.6 | 1.0825
[10 empty] | 1481.2 | 1.0802
[10 empty] | 1481.2 | 1.0871
[10 empty] | 1480.9 | 1.0894
[10 empty] | 1480.7 | 1.0779
[10 empty] | 1480.4 | 1.0848
[10 empty] | 1480.3 | 1.0779
[10 empty] | 1480.1 | 1.0848
[10 empty] | 1479.6 | 1.094
[10 empty] | 1479.6 | 1.0779
[10 empty] | 1479.2 | 1.0963
[10 empty] | 1479.2 | 1.0825
[10 empty] | 1478.8 | 1.0733
[10 empty] | 1478.6 | 1.0917
[10 empty] | 1478.3 | 1.094
[10 empty] | 1477.8 | 1.0825
[10 empty] | 1477.9 | 1.0917
[10 empty] | 1477.5 | 1.0963
[10 empty] | 1477.3 | 1.0802
[10 empty] | 1477.1 | 1.0871
[10 empty] | 1476.9 | 1.0871
[10 empty] | 1476.7 | 1.0756
[10 empty] | 1476.5 | 1.0802
[10 empty] | 1476.4 | 1.0894
[10 empty] | 1476.1 | 1.071
[10 empty] | 1476 | 1.0848
[10 empty] | 1475.8 | 1.0848
[10 empty] | 1475.4 | 1.0802
[10 empty] | 1475.3 | 1.1055
[10 empty] | 1475 | 1.0963
[10 empty] | 1475 | 1.0894
[10 empty] | 1474.9 | 1.1032
[10 empty] | 1474.4 | 1.1055
[10 empty] | 1473.9 | 1.1009
[10 empty] | 1474 | 1.1032
[10 empty] | 1473.9 | 1.1147
[10 empty] | 1473.5 | 1.094
[10 empty] | 1473.4 | 1.117
[10 empty] | 1473.2 | 1.1124
[10 empty] | 1473.1 | 1.0986
[10 empty] | 1472.6 | 1.1262
[10 empty] | 1472.4 | 1.1009
[10 empty] | 1472.3 | 1.1032
[10 empty] | 1472 | 1.117
[10 empty] | 1471.8 | 1.1101
[10 empty] | 1471.5 | 1.1055
[10 empty] | 1471.3 | 1.1124
[10 empty] | 1471.1 | 1.1193
[10 empty] | 1471 | 1.1032
[10 empty] | 1470.7 | 1.1262
[10 empty] | 1470.4 | 1.1147
[10 empty] | 1470.3 | 1.117
[10 empty] | 1469.9 | 1.1147
[10 empty] | 1469.8 | 1.1078
[10 empty] | 1469.6 | 1.1147
[10 empty] | 1469.4 | 1.1354
[10 empty] | 1468.9 | 1.1124
[10 empty] | 1468.8 | 1.1078
[10 empty] | 1468.9 | 1.1239
[10 empty] | 1468.5 | 1.1216
[10 empty] | 1468.3 | 1.1216
[10 empty] | 1468 | 1.14
[10 empty] | 1467.7 | 1.1216
[10 empty] | 1467.7 | 1.1147
[10 empty] | 1467.3 | 1.1308
[10 empty] | 1467.2 | 1.1262
[10 empty] | 1466.9 | 1.1354
[10 empty] | 1466.8 | 1.163
[10 empty] | 1466.7 | 1.1515
[10 empty] | 1466.2 | 1.1469
[10 empty] | 1465.9 | 1.1561
[10 empty] | 1465.6 | 1.1538
[10 empty] | 1465.5 | 1.1561
[10 empty] | 1465.3 | 1.163
[10 empty] | 1464.9 | 1.1561
[10 empty] | 1464.8 | 1.1561
[10 empty] | 1464.3 | 1.1653
[10 empty] | 1464.1 | 1.1469
[10 empty] | 1464.2 | 1.163
[10 empty] | 1463.8 | 1.1653
[10 empty] | 1463.6 | 1.1515
[10 empty] | 1463.5 | 1.1584
[10 empty] | 1463.2 | 1.1653
[10 empty] | 1463.1 | 1.1607
[10 empty] | 1462.7 | 1.1883
[10 empty] | 1462.7 | 1.1998
[10 empty] | 1462.2 | 1.1929
[10 empty] | 1462.1 | 1.2021
[10 empty] | 1461.6 | 1.2021
[10 empty] | 1461.6 | 1.2136
[10 empty] | 1461.5 | 1.2182
[10 empty] | 1461.3 | 1.2136
[10 empty] | 1461.2 | 1.2274
[10 empty] | 1460.7 | 1.2228
[10 empty] | 1460.6 | 1.2297
[10 empty] | 1460.4 | 1.2205
[10 empty] | 1460.3 | 1.2366
[10 empty] | 1460 | 1.2412
[10 empty] | 1459.8 | 1.232
[10 empty] | 1459.6 | 1.2504
[10 empty] | 1459.3 | 1.2458
[10 empty] | 1459.1 | 1.2435
[10 empty] | 1458.9 | 1.255
[10 empty] | 1458.5 | 1.2458
[10 empty] | 1458.4 | 1.2458
[10 empty] | 1458.4 | 1.2596
[10 empty] | 1457.9 | 1.2504
[10 empty] | 1457.8 | 1.2412
[10 empty] | 1457.6 | 1.2504
[10 empty] | 1457.3 | 1.255
[10 empty] | 1457.2 | 1.2435
[10 empty] | 1457 | 1.2573
[10 empty] | 1456.8 | 1.2458
[10 empty] | 1456.5 | 1.2481
[10 empty] | 1456.5 | 1.2596
[10 empty] | 1456 | 1.2665
[10 empty] | 1456 | 1.2642
[10 empty] | 1455.7 | 1.2895
[10 empty] | 1455.6 | 1.2826
[10 empty] | 1455.2 | 1.3033
[10 empty] | 1455.1 | 1.3263
[10 empty] | 1454.8 | 1.3516
[10 empty] | 1454.5 | 1.3562
[10 empty] | 1454.4 | 1.3631
[10 empty] | 1454.2 | 1.3516
[10 empty] | 1454.1 | 1.3539
[10 empty] | 1453.9 | 1.3608
[10 empty] | 1453.7 | 1.3562
[10 empty] | 1453.5 | 1.3608
[10 empty] | 1453.2 | 1.3838
[10 empty] | 1453.1 | 1.3723
[10 empty] | 1453 | 1.3769
[10 empty] | 1452.8 | 1.3723
[10 empty] | 1452.4 | 1.3631
[10 empty] | 1452.2 | 1.3677
[10 empty] | 1451.9 | 1.3746
[10 empty] | 1451.8 | 1.3585
[10 empty] | 1451.4 | 1.3723
[10 empty] | 1451 | 1.3953
[10 empty] | 1450.8 | 1.4045
[10 empty] | 1450.6 | 1.4183
[10 empty] | 1450.5 | 1.4413
[10 empty] | 1450.3 | 1.4298
[10 empty] | 1450.3 | 1.4298
[10 empty] | 1449.8 | 1.4367
[10 empty] | 1449.4 | 1.4321
[10 empty] | 1449.2 | 1.4367
[10 empty] | 1449.1 | 1.4459
[10 empty] | 1448.8 | 1.4183
[10 empty] | 1448.7 | 1.4298
[10 empty] | 1448.5 | 1.4482
[10 empty] | 1448 | 1.4298
[10 empty] | 1447.7 | 1.4459
[10 empty] | 1447.8 | 1.4413
[10 empty] | 1447.5 | 1.4298
[10 empty] | 1447.2 | 1.4459
[10 empty] | 1446.9 | 1.4298
[10 empty] | 1446.9 | 1.4252
[10 empty] | 1446.6 | 1.4459
[10 empty] | 1446.3 | 1.4482
[10 empty] | 1446.2 | 1.4298
[10 empty] | 1445.8 | 1.4367
[10 empty] | 1445.6 | 1.439
[10 empty] | 1445.3 | 1.4367
[10 empty] | 1445.1 | 1.4505
[10 empty] | 1445 | 1.4827
[10 empty] | 1444.8 | 1.4804
[10 empty] | 1444.3 | 1.5034
[10 empty] | 1444.3 | 1.4919
[10 empty] | 1444 | 1.4919
[10 empty] | 1443.8 | 1.5034
[10 empty] | 1443.6 | 1.4988
[10 empty] | 1443.5 | 1.5172
[10 empty] | 1443.3 | 1.5103
[10 empty] | 1443 | 1.4988
[10 empty] | 1443 | 1.5103
[10 empty] | 1442.7 | 1.5218
[10 empty] | 1442.5 | 1.5057
[10 empty] | 1442.3 | 1.5172
[10 empty] | 1441.9 | 1.5149
[10 empty] | 1441.7 | 1.4988
[10 empty] | 1441.6 | 1.5149
[10 empty] | 1441.5 | 1.5333
[10 empty] | 1441.4 | 1.5494
[10 empty] | 1441.1 | 1.5862
[10 empty] | 1440.8 | 1.6046
[10 empty] | 1440.6 | 1.6023
[10 empty] | 1440.3 | 1.6184
[10 empty] | 1440.1 | 1.6069
[10 empty] | 1439.8 | 1.6092
[10 empty] | 1439.4 | 1.6184
[10 empty] | 1439.2 | 1.6184
[10 empty] | 1438.9 | 1.6138
[10 empty] | 1438.9 | 1.6069
[10 empty] | 1438.7 | 1.6276
[10 empty] | 1438.7 | 1.6207
[10 empty] | 1438.3 | 1.6368
[10 empty] | 1438 | 1.6368
[10 empty] | 1438 | 1.6299
[10 empty] | 1437.7 | 1.6506
[10 empty] | 1437.4 | 1.6575
[10 empty] | 1437.3 | 1.6598
[10 empty] | 1436.9 | 1.6644
[10 empty] | 1436.9 | 1.6759
[10 empty] | 1436.6 | 1.6575
[10 empty] | 1436.4 | 1.6736
[10 empty] | 1436.2 | 1.6736
[10 empty] | 1435.8 | 1.6667
[10 empty] | 1435.6 | 1.6782
[10 empty] | 1435.3 | 1.6782
[10 empty] | 1435 | 1.6575
[10 empty] | 1435.1 | 1.6667
[10 empty] | 1434.9 | 1.6667
[10 empty] | 1434.5 | 1.6598
[10 empty] | 1434.4 | 1.6782
[10 empty] | 1434.2 | 1.6713
[10 empty] | 1433.8 | 1.669
[10 empty] | 1433.5 | 1.6874
[10 empty] | 1433.3 | 1.692
[10 empty] | 1433.3 | 1.7104
[10 empty] | 1433 | 1.7219
[10 empty] | 1432.7 | 1.7173
[10 empty] | 1432.5 | 1.7242
[10 empty] | 1432.4 | 1.7288
[10 empty] | 1432.1 | 1.7242
[10 empty] | 1431.7 | 1.7196
[10 empty] | 1431.5 | 1.7265
[10 empty] | 1431.2 | 1.738
[10 empty] | 1431 | 1.7242
[10 empty] | 1430.8 | 1.7311
[10 empty] | 1430.7 | 1.7196
[10 empty] | 1430.5 | 1.7219
[10 empty] | 1430.2 | 1.7311
[10 empty] | 1430.1 | 1.7196
[10 empty] | 1429.8 | 1.7311
[10 empty] | 1429.8 | 1.7357
[10 empty] | 1429.4 | 1.7541
[10 empty] | 1429.1 | 1.761
[10 empty] | 1429 | 1.8001
[10 empty] | 1428.9 | 1.7978
[10 empty] | 1428.5 | 1.807
[10 empty] | 1428.2 | 1.8254
[10 empty] | 1427.9 | 1.8024
[10 empty] | 1427.7 | 1.7955
[10 empty] | 1427.6 | 1.8116
[10 empty] | 1427.3 | 1.8093
[10 empty] | 1427.2 | 1.8093
[10 empty] | 1427 | 1.8231
[10 empty] | 1426.9 | 1.8208
[10 empty] | 1426.6 | 1.8093
[10 empty] | 1426.5 | 1.8185
[10 empty] | 1426.1 | 1.8093
[10 empty] | 1426.1 | 1.8208
[10 empty] | 1425.6 | 1.8254
[10 empty] | 1425.3 | 1.8208
[10 empty] | 1424.9 | 1.8185
[10 empty] | 1424.9 | 1.8254
[10 empty] | 1424.5 | 1.8139
[10 empty] | 1424.4 | 1.8208
[10 empty] | 1424.3 | 1.8231
[10 empty] | 1423.9 | 1.807
[10 empty] | 1423.6 | 1.8231
[10 empty] | 1423.5 | 1.8415
[10 empty] | 1423.3 | 1.8783
[10 empty] | 1423 | 1.9151
[10 empty] | 1422.7 | 1.9128
[10 empty] | 1422.6 | 1.899
[10 empty] | 1422.4 | 1.9036
[10 empty] | 1422.2 | 1.9243
[10 empty] | 1422 | 1.9036
[10 empty] | 1421.7 | 1.9266
[10 empty] | 1421.3 | 1.9174
[10 empty] | 1421.3 | 1.899
[10 empty] | 1421.1 | 1.9174
[10 empty] | 1420.9 | 1.9128
[10 empty] | 1420.7 | 1.9082
[10 empty] | 1420.5 | 1.9634
[10 empty] | 1420.2 | 1.9933
[10 empty] | 1420.2 | 2.0094
[10 empty] | 1419.7 | 2.0048
[10 empty] | 1419.4 | 2.0094
[10 empty] | 1419.4 | 2.014
[10 empty] | 1419.2 | 2.0209
[10 empty] | 1418.8 | 2.0439
[10 empty] | 1418.7 | 2.0324
[10 empty] | 1418.6 | 2.0531
[10 empty] | 1418.2 | 2.0577
[10 empty] | 1418 | 2.0531
[10 empty] | 1417.8 | 2.06
[10 empty] | 1417.3 | 2.0669
[10 empty] | 1417.4 | 2.06
[10 empty] | 1416.9 | 2.0623
[10 empty] | 1416.8 | 2.0531
[10 empty] | 1416.5 | 2.0577
[10 empty] | 1416.5 | 2.0761
[10 empty] | 1416.3 | 2.0669
[10 empty] | 1415.7 | 2.0577
[10 empty] | 1415.6 | 2.0945
[10 empty] | 1415.3 | 2.0899
[10 empty] | 1415.4 | 2.0945
[10 empty] | 1414.9 | 2.1106
[10 empty] | 1414.8 | 2.1037
[10 empty] | 1414.7 | 2.1106
[10 empty] | 1414.3 | 2.1359
[10 empty] | 1414.3 | 2.1474
[10 empty] | 1414.2 | 2.152
[10 empty] | 1414 | 2.1704
[10 empty] | 1413.6 | 2.175
[10 empty] | 1413.3 | 2.1704
[10 empty] | 1412.8 | 2.1957
[10 empty] | 1412.9 | 2.1796
[10 empty] | 1412.6 | 2.1911
[10 empty] | 1412.5 | 2.2141
[10 empty] | 1412.2 | 2.2164
[10 empty] | 1411.9 | 2.2325
[10 empty] | 1411.7 | 2.2371
[10 empty] | 1411.5 | 2.2325
[10 empty] | 1411.5 | 2.2394
[10 empty] | 1411.1 | 2.2486
[10 empty] | 1410.8 | 2.2371
[10 empty] | 1410.8 | 2.2371
[10 empty] | 1410.5 | 2.2486
[10 empty] | 1410.2 | 2.2509
[10 empty] | 1410 | 2.2647
[10 empty] | 1409.8 | 2.267
[10 empty] | 1409.6 | 2.2624
[10 empty] | 1409.5 | 2.2739
[10 empty] | 1409.4 | 2.2762
[10 empty] | 1409.1 | 2.2946
[10 empty] | 1408.6 | 2.3107
[10 empty] | 1408.4 | 2.3176
[10 empty] | 1408.3 | 2.3038
[10 empty] | 1407.8 | 2.3199
[10 empty] | 1407.8 | 2.3268
[10 empty] | 1407.4 | 2.3268
[10 empty] | 1407.3 | 2.3751
[10 empty] | 1407.2 | 2.3751
[10 empty] | 1407.1 | 2.3797
[10 empty] | 1406.7 | 2.3935
[10 empty] | 1406.5 | 2.3912
[10 empty] | 1406.3 | 2.3751
[10 empty] | 1405.9 | 2.3981
[10 empty] | 1405.9 | 2.3866
[10 empty] | 1405.6 | 2.3866
[10 empty] | 1405.3 | 2.4073
[10 empty] | 1405.1 | 2.3981
[10 empty] | 1404.7 | 2.4165
[10 empty] | 1404.6 | 2.4234
[10 empty] | 1404.4 | 2.4234
[10 empty] | 1404.3 | 2.4142
[10 empty] | 1404.1 | 2.4326
[10 empty] | 1403.8 | 2.4142
[10 empty] | 1403.5 | 2.4234
[10 empty] | 1403.2 | 2.4441
[10 empty] | 1403 | 2.4464
[10 empty] | 1402.9 | 2.4441
[10 empty] | 1402.9 | 2.4487
[10 empty] | 1402.3 | 2.4464
[10 empty] | 1402.2 | 2.4464
[10 empty] | 1402.2 | 2.4579
[10 empty] | 1401.9 | 2.4533
[10 empty] | 1401.6 | 2.4579
[10 empty] | 1401.5 | 2.4671
[10 empty] | 1401.2 | 2.4786
[10 empty] | 1400.9 | 2.497
[10 empty] | 1400.7 | 2.5315
[10 empty] | 1400.4 | 2.5131
[10 empty] | 1400.2 | 2.5361
[10 empty] | 1400 | 2.5407
[10 empty] | 1399.6 | 2.5269
[10 empty] | 1399.5 | 2.5384
[10 empty] | 1399.5 | 2.5338
[10 empty] | 1399.2 | 2.5453
[10 empty] | 1398.8 | 2.5545
[10 empty] | 1398.8 | 2.5775
[10 empty] | 1398.6 | 2.566
[10 empty] | 1398.2 | 2.5844
[10 empty] | 1398 | 2.5867
[10 empty] | 1398 | 2.6143
[10 empty] | 1397.6 | 2.6511
[10 empty] | 1397.4 | 2.6603
[10 empty] | 1397.1 | 2.6373
[10 empty] | 1397.1 | 2.6465
[10 empty] | 1396.6 | 2.6534
[10 empty] | 1396.4 | 2.6396
[10 empty] | 1396.3 | 2.658
[10 empty] | 1396.3 | 2.6787
[10 empty] | 1395.9 | 2.658
[10 empty] | 1395.7 | 2.6787
[10 empty] | 1395.2 | 2.6718
[10 empty] | 1395.1 | 2.6695
[10 empty] | 1395 | 2.6925
[10 empty] | 1394.8 | 2.7017
[10 empty] | 1394.8 | 2.6741
[10 empty] | 1394.2 | 2.6925
[10 empty] | 1394.1 | 2.6994
[10 empty] | 1393.7 | 2.7086
[10 empty] | 1393.6 | 2.7339
[10 empty] | 1393.5 | 2.7362
[10 empty] | 1393.2 | 2.7362
[10 empty] | 1393.2 | 2.7638
[10 empty] | 1392.8 | 2.7799
[10 empty] | 1392.8 | 2.773
[10 empty] | 1392.4 | 2.7891
[10 empty] | 1392.1 | 2.7914
[10 empty] | 1391.9 | 2.8052
[10 empty] | 1391.9 | 2.8098
[10 empty] | 1391.5 | 2.8029
[10 empty] | 1391.2 | 2.7937
[10 empty] | 1391.1 | 2.819
[10 empty] | 1390.8 | 2.8052
[10 empty] | 1390.6 | 2.8167
[10 empty] | 1390.3 | 2.8397
[10 empty] | 1389.8 | 2.8765
[10 empty] | 1389.5 | 2.8673
[10 empty] | 1389.6 | 2.8972
[10 empty] | 1389.4 | 2.8949
[10 empty] | 1389.1 | 2.9202
[10 empty] | 1389 | 2.9478
[10 empty] | 1388.8 | 2.9294
[10 empty] | 1388.4 | 2.934
[10 empty] | 1388.3 | 2.9639
[10 empty] | 1387.9 | 2.9639
[10 empty] | 1387.9 | 2.9938
[10 empty] | 1387.6 | 3.0191
[10 empty] | 1387.5 | 3.0191
[10 empty] | 1387.3 | 3.0099
[10 empty] | 1386.8 | 3.026
[10 empty] | 1386.7 | 3.0122
[10 empty] | 1386.5 | 3.0283
[10 empty] | 1386.5 | 3.0329
[10 empty] | 1386.2 | 3.026
[10 empty] | 1385.8 | 3.0329
[10 empty] | 1385.4 | 3.0536
[10 empty] | 1385.2 | 3.0421
[10 empty] | 1385.3 | 3.0628
[10 empty] | 1384.7 | 3.0835
[10 empty] | 1384.7 | 3.0559
[10 empty] | 1384.5 | 3.0789
[10 empty] | 1384.4 | 3.0881
[10 empty] | 1384 | 3.1065
[10 empty] | 1383.8 | 3.1088
[10 empty] | 1383.5 | 3.118
[10 empty] | 1383.4 | 3.1203
[10 empty] | 1383 | 3.141
[10 empty] | 1382.8 | 3.1502
[10 empty] | 1382.7 | 3.141
[10 empty] | 1382.4 | 3.164
[10 empty] | 1382.3 | 3.1801
[10 empty] | 1381.9 | 3.1617
[10 empty] | 1381.8 | 3.1686
[10 empty] | 1381.8 | 3.1732
[10 empty] | 1381.6 | 3.1709
[10 empty] | 1381.3 | 3.2008
[10 empty] | 1380.8 | 3.2054
[10 empty] | 1380.8 | 3.2008
[10 empty] | 1380.5 | 3.2399
[10 empty] | 1380.3 | 3.2422
[10 empty] | 1380.2 | 3.2399
[10 empty] | 1379.8 | 3.2537
[10 empty] | 1379.9 | 3.2652
[10 empty] | 1379.7 | 3.2652
[10 empty] | 1379.2 | 3.2606
[10 empty] | 1379.2 | 3.2675
[10 empty] | 1378.7 | 3.2491
[10 empty] | 1378.6 | 3.2997
[10 empty] | 1378.6 | 3.3204
[10 empty] | 1378.5 | 3.3434
[10 empty] | 1378.3 | 3.371
[10 empty] | 1377.7 | 3.371
[10 empty] | 1377.8 | 3.3641
[10 empty] | 1377.3 | 3.3756
[10 empty] | 1377.2 | 3.3756
[10 empty] | 1376.9 | 3.3572
[10 empty] | 1376.7 | 3.3894
[10 empty] | 1376.6 | 3.3825
[10 empty] | 1376.5 | 3.3664
[10 empty] | 1376.2 | 3.3848
[10 empty] | 1375.7 | 3.3871
[10 empty] | 1375.6 | 3.3894
[10 empty] | 1375.5 | 3.4308
[10 empty] | 1375.3 | 3.4377
[10 empty] | 1375.1 | 3.4354
[10 empty] | 1374.9 | 3.4515
[10 empty] | 1374.7 | 3.4584
[10 empty] | 1374.5 | 3.4469
[10 empty] | 1374.1 | 3.4584
[10 empty] | 1374 | 3.4584
[10 empty] | 1373.7 | 3.4584
[10 empty] | 1373.5 | 3.4837
[10 empty] | 1373.1 | 3.4814
[10 empty] | 1372.9 | 3.5044
[10 empty] | 1372.6 | 3.5366
[10 empty] | 1372.5 | 3.5251
[10 empty] | 1372.3 | 3.5297
[10 empty] | 1372 | 3.5343
[10 empty] | 1371.8 | 3.5458
[10 empty] | 1371.7 | 3.5803
[10 empty] | 1371.6 | 3.5872
[10 empty] | 1371.1 | 3.5826
[10 empty] | 1371.1 | 3.6033
[10 empty] | 1370.8 | 3.624
[10 empty] | 1370.6 | 3.6102
[10 empty] | 1370.3 | 3.6171
[10 empty] | 1370.1 | 3.647
[10 empty] | 1369.9 | 3.647
[10 empty] | 1369.6 | 3.6516
[10 empty] | 1369.3 | 3.6654
[10 empty] | 1369.1 | 3.6654
[10 empty] | 1368.9 | 3.6746
[10 empty] | 1368.8 | 3.7022
[10 empty] | 1368.6 | 3.693
[10 empty] | 1368.2 | 3.7275
[10 empty] | 1368.3 | 3.7413
[10 empty] | 1367.8 | 3.7459
[10 empty] | 1367.6 | 3.7735
[10 empty] | 1367.4 | 3.7758
[10 empty] | 1367.2 | 3.7689
[10 empty] | 1367.1 | 3.7942
[10 empty] | 1366.8 | 3.8011
[10 empty] | 1366.8 | 3.8126
[10 empty] | 1366.3 | 3.8471
[10 empty] | 1366.3 | 3.8586
[10 empty] | 1365.9 | 3.8678
[10 empty] | 1365.8 | 3.8862
[10 empty] | 1365.5 | 3.8931
[10 empty] | 1365.2 | 3.8954
[10 empty] | 1365 | 3.9138
[10 empty] | 1364.8 | 3.9207
[10 empty] | 1364.7 | 3.9069
[10 empty] | 1364.6 | 3.9368
[10 empty] | 1364.1 | 3.9598
[10 empty] | 1364.1 | 3.9506
[10 empty] | 1363.6 | 3.9851
[10 empty] | 1363.5 | 3.992
[10 empty] | 1363.3 | 3.9989
[10 empty] | 1363.2 | 4.0265
[10 empty] | 1362.7 | 4.038
[10 empty] | 1362.5 | 4.0311
[10 empty] | 1362.1 | 4.0587
[10 empty] | 1362.3 | 4.0587
[10 empty] | 1362.1 | 4.0587
[10 empty] | 1362 | 4.0702
[10 empty] | 1361.5 | 4.0748
[10 empty] | 1361.4 | 4.0771
[10 empty] | 1361.1 | 4.1116
[10 empty] | 1360.7 | 4.13
[10 empty] | 1360.7 | 4.1254
[10 empty] | 1360.3 | 4.153
[10 empty] | 1359.9 | 4.1714
[10 empty] | 1359.7 | 4.199
[10 empty] | 1359.5 | 4.222
[10 empty] | 1359.7 | 4.222
[10 empty] | 1359.1 | 4.2289
[10 empty] | 1359.1 | 4.2312
[10 empty] | 1358.9 | 4.2128
[10 empty] | 1358.8 | 4.2335
[10 empty] | 1358.5 | 4.2312
[10 empty] | 1358.4 | 4.2381
[10 empty] | 1358 | 4.2703
[10 empty] | 1357.7 | 4.291
[10 empty] | 1357.3 | 4.2864
[10 empty] | 1357.3 | 4.291
[10 empty] | 1357 | 4.314
[10 empty] | 1357 | 4.3209
[10 empty] | 1356.6 | 4.3646
[10 empty] | 1356.4 | 4.3715
[10 empty] | 1356.1 | 4.3485
[10 empty] | 1355.9 | 4.3646
[10 empty] | 1355.6 | 4.383
[10 empty] | 1355.3 | 4.3738
[10 empty] | 1355.1 | 4.3784
[10 empty] | 1354.9 | 4.3922
[10 empty] | 1354.9 | 4.3899
[10 empty] | 1354.3 | 4.4405
[10 empty] | 1354.3 | 4.4474
[10 empty] | 1354 | 4.4658
[10 empty] | 1353.7 | 4.498
[10 empty] | 1353.7 | 4.5187
[10 empty] | 1353.4 | 4.521
[10 empty] | 1353.3 | 4.5394
[10 empty] | 1353.1 | 4.5417
[10 empty] | 1352.7 | 4.5417
[10 empty] | 1352.4 | 4.5647
[10 empty] | 1352.2 | 4.5647
[10 empty] | 1351.9 | 4.5647
[10 empty] | 1351.8 | 4.5969
[10 empty] | 1351.7 | 4.6222
[10 empty] | 1351.4 | 4.6245
[10 empty] | 1351.3 | 4.6475
[10 empty] | 1350.8 | 4.6613
[10 empty] | 1350.7 | 4.6613
[10 empty] | 1350.3 | 4.6981
[10 empty] | 1350.3 | 4.7027
[10 empty] | 1350.1 | 4.7027
[10 empty] | 1350.1 | 4.7257
[10 empty] | 1349.7 | 4.7395
[10 empty] | 1349.5 | 4.7579
[10 empty] | 1349.1 | 4.7855
[10 empty] | 1348.8 | 4.7947
[10 empty] | 1349 | 4.8108
[10 empty] | 1348.6 | 4.8476
[10 empty] | 1348.3 | 4.8499
[10 empty] | 1348.1 | 4.8545
[10 empty] | 1347.9 | 4.8683
[10 empty] | 1347.6 | 4.8614
[10 empty] | 1347.4 | 4.8913
[10 empty] | 1347 | 4.9235
[10 empty] | 1346.9 | 4.9258
[10 empty] | 1346.6 | 4.9304
[10 empty] | 1346.5 | 4.9626
[10 empty] | 1346.2 | 4.9626
[10 empty] | 1346.2 | 4.9971
[10 empty] | 1345.8 | 5.0178
[10 empty] | 1345.7 | 5.0201
[10 empty] | 1345.2 | 5.0408
[10 empty] | 1345 | 5.0615
[10 empty] | 1344.8 | 5.0638
[10 empty] | 1344.7 | 5.0707
[10 empty] | 1344.3 | 5.0776
[10 empty] | 1344 | 5.0776
[10 empty] | 1344 | 5.0799
[10 empty] | 1343.8 | 5.1121
[10 empty] | 1343.4 | 5.119
[10 empty] | 1343.4 | 5.1512
[10 empty] | 1343.2 | 5.1719
[10 empty] | 1343 | 5.1443
[10 empty] | 1342.9 | 5.1604
[10 empty] | 1342.5 | 5.1857
[10 empty] | 1342.3 | 5.1765
[10 empty] | 1341.9 | 5.2087
[10 empty] | 1341.6 | 5.2202
[10 empty] | 1341.6 | 5.234
[10 empty] | 1341.4 | 5.2501
[10 empty] | 1341.2 | 5.2639
[10 empty] | 1340.9 | 5.2662
[10 empty] | 1340.7 | 5.2961
[10 empty] | 1340.5 | 5.303
[10 empty] | 1340.1 | 5.3168
[10 empty] | 1339.8 | 5.3283
[10 empty] | 1339.7 | 5.3536
[10 empty] | 1339.6 | 5.3628
[10 empty] | 1339.3 | 5.3881
[10 empty] | 1339.3 | 5.4042
[10 empty] | 1339 | 5.4019
[10 empty] | 1338.7 | 5.4479
[10 empty] | 1338.5 | 5.464
[10 empty] | 1338.4 | 5.4548
[10 empty] | 1338 | 5.4962
[10 empty] | 1337.9 | 5.5261
[10 empty] | 1337.9 | 5.5307
[10 empty] | 1337.4 | 5.5468
[10 empty] | 1337.3 | 5.5491
[10 empty] | 1336.9 | 5.5629
[10 empty] | 1336.9 | 5.5813
[10 empty] | 1336.6 | 5.5974
[10 empty] | 1336.2 | 5.6112
[10 empty] | 1335.9 | 5.6342
[10 empty] | 1335.6 | 5.6434
[10 empty] | 1335.6 | 5.6411
[10 empty] | 1335.6 | 5.6641
[10 empty] | 1335.3 | 5.6779
[10 empty] | 1335.3 | 5.7032
[10 empty] | 1335 | 5.7147
[10 empty] | 1335 | 5.7193
[10 empty] | 1334.4 | 5.7239
[10 empty] | 1334.2 | 5.7607
[10 empty] | 1333.9 | 5.7722
[10 empty] | 1333.8 | 5.7837
[10 empty] | 1333.4 | 5.8136
[10 empty] | 1333.1 | 5.8504
[10 empty] | 1332.8 | 5.8665
[10 empty] | 1332.7 | 5.8872
[10 empty] | 1332.6 | 5.8803
[10 empty] | 1332.1 | 5.9079
[10 empty] | 1331.7 | 5.9378
[10 empty] | 1331.7 | 5.924
[10 empty] | 1331.7 | 5.9631
[10 empty] | 1331.3 | 6.0022
[10 empty] | 1331.2 | 5.9861
[10 empty] | 1331.1 | 5.9999
[10 empty] | 1330.8 | 6.0229
[10 empty] | 1330.6 | 6.0413
[10 empty] | 1330.1 | 6.0666
[10 empty] | 1330.1 | 6.0873
[10 empty] | 1329.8 | 6.0988
[10 empty] | 1329.4 | 6.1264
[10 empty] | 1329.1 | 6.1586
[10 empty] | 1329.3 | 6.1517
[10 empty] | 1329 | 6.1586
[10 empty] | 1328.8 | 6.1724
[10 empty] | 1328.4 | 6.1724
[10 empty] | 1328.6 | 6.2184
[10 empty] | 1328.4 | 6.2391
[10 empty] | 1327.9 | 6.2483
[10 empty] | 1327.5 | 6.269
[10 empty] | 1327.5 | 6.2966
[10 empty] | 1327.4 | 6.2966
[10 empty] | 1326.9 | 6.3288
[10 empty] | 1326.6 | 6.3518
[10 empty] | 1326.3 | 6.3518
[10 empty] | 1326.1 | 6.3932
[10 empty] | 1326.1 | 6.4047
[10 empty] | 1325.8 | 6.4093
[10 empty] | 1325.6 | 6.4139
[10 empty] | 1325.6 | 6.4162
[10 empty] | 1325.2 | 6.4438
[10 empty] | 1325.2 | 6.5151
[10 empty] | 1324.8 | 6.5174
[10 empty] | 1324.5 | 6.5082
[10 empty] | 1324.6 | 6.5335
[10 empty] | 1324.1 | 6.5634
[10 empty] | 1324 | 6.5703
[10 empty] | 1323.6 | 6.5933
[10 empty] | 1323.5 | 6.6094
[10 empty] | 1323.1 | 6.6094
[10 empty] | 1322.8 | 6.6554
[10 empty] | 1322.8 | 6.6554
[10 empty] | 1322.3 | 6.6784
[10 empty] | 1321.9 | 6.7037
[10 empty] | 1321.8 | 6.7175
[10 empty] | 1321.8 | 6.7152
[10 empty] | 1321.3 | 6.7612
[10 empty] | 1321.1 | 6.7635
[10 empty] | 1320.8 | 6.798
[10 empty] | 1320.5 | 6.8233
[10 empty] | 1320.4 | 6.8187
[10 empty] | 1320 | 6.8256
[10 empty] | 1319.9 | 6.867
[10 empty] | 1319.7 | 6.8762
[10 empty] | 1319.7 | 6.8992
[10 empty] | 1319.3 | 6.9383
[10 empty] | 1319.1 | 6.9429
[10 empty] | 1318.9 | 6.9567
[10 empty] | 1318.9 | 7.0004
[10 empty] | 1318.8 | 7.0027
[10 empty] | 1318.5 | 7.0372
[10 empty] | 1318.2 | 7.0717
[10 empty] | 1317.8 | 7.0924
[10 empty] | 1317.5 | 7.0878
[10 empty] | 1317.3 | 7.1315
[10 empty] | 1317 | 7.1246
[10 empty] | 1316.5 | 7.1522
[10 empty] | 1316.6 | 7.189
[10 empty] | 1316.4 | 7.2074
[10 empty] | 1316.1 | 7.2396
[10 empty] | 1315.7 | 7.2626
[10 empty] | 1315.5 | 7.2603
[10 empty] | 1315.5 | 7.2764
[10 empty] | 1315 | 7.3132
[10 empty] | 1314.9 | 7.3247
[10 empty] | 1314.9 | 7.3339
[10 empty] | 1314.7 | 7.3661
[10 empty] | 1314.5 | 7.396
[10 empty] | 1314.2 | 7.4029
[10 empty] | 1313.9 | 7.4351
[10 empty] | 1313.8 | 7.4581
[10 empty] | 1313.4 | 7.4673
[10 empty] | 1313.3 | 7.5064
[10 empty] | 1312.9 | 7.511
[10 empty] | 1312.7 | 7.5386
[10 empty] | 1312.4 | 7.5662
[10 empty] | 1312.5 | 7.5777
[10 empty] | 1312.2 | 7.6237
[10 empty] | 1312.2 | 7.672
[10 empty] | 1311.6 | 7.6628
[10 empty] | 1311.4 | 7.6927
[10 empty] | 1311.4 | 7.7088
[10 empty] | 1311.1 | 7.7157
[10 empty] | 1310.7 | 7.741
[10 empty] | 1310.6 | 7.7709
[10 empty] | 1310.6 | 7.7893
[10 empty] | 1310.1 | 7.8261
[10 empty] | 1310 | 7.856
[10 empty] | 1309.7 | 7.8675
[10 empty] | 1309.4 | 7.8928
[10 empty] | 1309.1 | 7.9135
[10 empty] | 1308.7 | 7.9388
[10 empty] | 1308.6 | 7.9733
[10 empty] | 1308.7 | 7.971
[10 empty] | 1308.2 | 7.9894
[10 empty] | 1308.3 | 8.0216
[10 empty] | 1308 | 8.0377
[10 empty] | 1308 | 8.0561
[10 empty] | 1307.7 | 8.0906
[10 empty] | 1307.3 | 8.1021
[10 empty] | 1307.3 | 8.1274
[10 empty] | 1307 | 8.1619
[10 empty] | 1306.7 | 8.1849
[10 empty] | 1306.3 | 8.1849
[10 empty] | 1306.4 | 8.2171
[10 empty] | 1306 | 8.2493
[10 empty] | 1305.9 | 8.2608
[10 empty] | 1305.4 | 8.2976
[10 empty] | 1305.4 | 8.3068
[10 empty] | 1305.1 | 8.3229
[10 empty] | 1305 | 8.362
[10 empty] | 1304.8 | 8.3735
[10 empty] | 1304.6 | 8.3942
[10 empty] | 1304.3 | 8.4356
[10 empty] | 1304.3 | 8.454
[10 empty] | 1303.9 | 8.4632
[10 empty] | 1303.6 | 8.5138
[10 empty] | 1303.6 | 8.5299
[10 empty] | 1303.2 | 8.5644
[10 empty] | 1302.8 | 8.5943
[10 empty] | 1302.6 | 8.6104
[10 empty] | 1302.5 | 8.6311
[10 empty] | 1302 | 8.6725
[10 empty] | 1301.9 | 8.6817
[10 empty] | 1301.7 | 8.73
[10 empty] | 1301.6 | 8.776
[10 empty] | 1301.4 | 8.7737
[10 empty] | 1301.1 | 8.8128
[10 empty] | 1301 | 8.8427
[10 empty] | 1300.9 | 8.8358
[10 empty] | 1300.5 | 8.891
[10 empty] | 1300.3 | 8.9071
[10 empty] | 1300.3 | 8.9186
[10 empty] | 1299.9 | 8.9416
[10 empty] | 1299.7 | 8.9807
[10 empty] | 1299.5 | 8.9784
[10 empty] | 1299.3 | 9.0175
[10 empty] | 1298.9 | 9.0635
[10 empty] | 1298.5 | 9.0658
[10 empty] | 1298.4 | 9.1187
[10 empty] | 1298.2 | 9.1302
[10 empty] | 1298 | 9.1348
[10 empty] | 1297.8 | 9.1785
[10 empty] | 1297.7 | 9.2291
[10 empty] | 1297.4 | 9.2429
[10 empty] | 1297.1 | 9.2544
[10 empty] | 1297 | 9.2797
[10 empty] | 1296.6 | 9.2935
[10 empty] | 1296.6 | 9.3487
[10 empty] | 1296.4 | 9.3809
[10 empty] | 1296.2 | 9.3947
[10 empty] | 1295.8 | 9.4384
[10 empty] | 1295.8 | 9.4775
[10 empty] | 1295.3 | 9.5074
[10 empty] | 1295.2 | 9.5465
[10 empty] | 1295.3 | 9.5557
[10 empty] | 1294.9 | 9.5695
[10 empty] | 1294.6 | 9.5994
[10 empty] | 1294.4 | 9.627
[10 empty] | 1294.1 | 9.6615
[10 empty] | 1294 | 9.6891
[10 empty] | 1293.7 | 9.7282
[10 empty] | 1293.6 | 9.7443
[10 empty] | 1293.4 | 9.7834
[10 empty] | 1293.1 | 9.8179
[10 empty] | 1293 | 9.8064
[10 empty] | 1292.8 | 9.8846
[10 empty] | 1292.5 | 9.8938
[10 empty] | 1292.3 | 9.9122
[10 empty] | 1291.9 | 9.9674
[10 empty] | 1291.8 | 9.9881
[10 empty] | 1291.8 | 10.018
[10 empty] | 1291.4 | 10.0456
[10 empty] | 1291.4 | 10.064
[10 empty] | 1291 | 10.1054
[10 empty] | 1290.9 | 10.1468
[10 empty] | 1290.5 | 10.1974
[10 empty] | 1290.2 | 10.2342
[10 empty] | 1289.9 | 10.271
[10 empty] | 1289.8 | 10.2733
[10 empty] | 1289.5 | 10.3285
[10 empty] | 1289.3 | 10.3561
[10 empty] | 1289.1 | 10.3653
[10 empty] | 1288.8 | 10.4205
[10 empty] | 1288.7 | 10.4297
[10 empty] | 1288.3 | 10.478
[10 empty] | 1288.4 | 10.524
[10 empty] | 1287.9 | 10.5493
[10 empty] | 1287.7 | 10.5746
[10 empty] | 1287.4 | 10.6183
[10 empty] | 1287.2 | 10.6298
[10 empty] | 1286.9 | 10.662
[10 empty] | 1286.8 | 10.7034
[10 empty] | 1286.6 | 10.7402
[10 empty] | 1286.3 | 10.7678
[10 empty] | 1286.2 | 10.8092
[10 empty] | 1285.8 | 10.8299
[10 empty] | 1285.7 | 10.869
[10 empty] | 1285.5 | 10.9127
[10 empty] | 1285.1 | 10.9334
[10 empty] | 1284.8 | 10.9817
[10 empty] | 1284.8 | 11.0001
[10 empty] | 1284.6 | 11.0139
[10 empty] | 1284.7 | 11.0668
[10 empty] | 1284.2 | 11.1151
[10 empty] | 1284 | 11.1312
[10 empty] | 1283.7 | 11.1657
[10 empty] | 1283.5 | 11.2301
[10 empty] | 1283 | 11.2416
[10 empty] | 1283 | 11.2715
[10 empty] | 1283 | 11.306
[10 empty] | 1282.6 | 11.3359
[10 empty] | 1282.1 | 11.3911
[10 empty] | 1281.7 | 11.4279
[10 empty] | 1281.6 | 11.4555
[10 empty] | 1281.6 | 11.5015
[10 empty] | 1281.4 | 11.5176
[10 empty] | 1281.3 | 11.5613
[10 empty] | 1281 | 11.6073
[10 empty] | 1280.6 | 11.6602
[10 empty] | 1280.5 | 11.6671
[10 empty] | 1280.1 | 11.6924
[10 empty] | 1279.9 | 11.7476
[10 empty] | 1279.8 | 11.7729
[10 empty] | 1279.7 | 11.812
[10 empty] | 1279.4 | 11.8833
[10 empty] | 1279.4 | 11.8925
[10 empty] | 1278.9 | 11.9477
[10 empty] | 1278.6 | 11.9776
[10 empty] | 1278.6 | 12.0121
[10 empty] | 1278.4 | 12.065
[10 empty] | 1278.2 | 12.0949
[10 empty] | 1277.9 | 12.1087
[10 empty] | 1277.6 | 12.1616
[10 empty] | 1277.4 | 12.2007
[10 empty] | 1277.5 | 12.2283
[10 empty] | 1277 | 12.2858
[10 empty] | 1276.8 | 12.3088
[10 empty] | 1276.8 | 12.3318
[10 empty] | 1276.6 | 12.3916
[10 empty] | 1276.4 | 12.4399
[10 empty] | 1275.9 | 12.4652
[10 empty] | 1275.8 | 12.5043
[10 empty] | 1275.5 | 12.5434
[10 empty] | 1275.1 | 12.571
[10 empty] | 1275 | 12.6331
[10 empty] | 1274.7 | 12.6561
[10 empty] | 1274.5 | 12.7044
[10 empty] | 1274.4 | 12.7504
[10 empty] | 1274 | 12.778
[10 empty] | 1274.1 | 12.7987
[10 empty] | 1273.6 | 12.8516
[10 empty] | 1273.6 | 12.9022
[10 empty] | 1273.4 | 12.9137
[10 empty] | 1273.2 | 12.9689
[10 empty] | 1273 | 13.008
[10 empty] | 1272.5 | 13.0425
[10 empty] | 1272.4 | 13.0977
[10 empty] | 1272 | 13.123
[10 empty] | 1271.8 | 13.1782
[10 empty] | 1271.6 | 13.2311
[10 empty] | 1271.6 | 13.2449
[10 empty] | 1271 | 13.3139
[10 empty] | 1270.8 | 13.353
[10 empty] | 1270.5 | 13.3852
[10 empty] | 1270.3 | 13.4611
[10 empty] | 1270.3 | 13.4818
[10 empty] | 1270.2 | 13.4818
[10 empty] | 1269.7 | 13.5922
[10 empty] | 1269.9 | 13.6106
[10 empty] | 1269.7 | 13.6658
[10 empty] | 1269 | 13.7049
[10 empty] | 1269 | 13.7601
[10 empty] | 1268.7 | 13.79
[10 empty] | 1268.4 | 13.8521
[10 empty] | 1268 | 13.8958
[10 empty] | 1267.8 | 13.9349
[10 empty] | 1267.6 | 13.9878
[10 empty] | 1267.3 | 14.0522
[10 empty] | 1267 | 14.0729
[10 empty] | 1266.8 | 14.1442
[10 empty] | 1266.6 | 14.1626
[10 empty] | 1266.7 | 14.2017
[10 empty] | 1266.3 | 14.2592
[10 empty] | 1266 | 14.3213
[10 empty] | 1266 | 14.3374
[10 empty] | 1265.5 | 14.4018
[10 empty] | 1265.3 | 14.4409
[10 empty] | 1264.9 | 14.503
[10 empty] | 1264.7 | 14.5835
[10 empty] | 1264.8 | 14.6226
[10 empty] | 1264.2 | 14.6318
[10 empty] | 1264 | 14.7261
[10 empty] | 1263.8 | 14.7652
[10 empty] | 1263.4 | 14.8043
[10 empty] | 1263.4 | 14.8549
[10 empty] | 1263.2 | 14.9492
[10 empty] | 1263 | 14.9952
[10 empty] | 1262.8 | 15.0849
[10 empty] | 1262.7 | 15.1148
[10 empty] | 1262.5 | 15.1332
[10 empty] | 1262.2 | 15.2114
[10 empty] | 1262.2 | 15.2551
[10 empty] | 1262 | 15.308
[10 empty] | 1261.8 | 15.3517
[10 empty] | 1261.6 | 15.3839
[10 empty] | 1261.4 | 15.446
[10 empty] | 1261.3 | 15.5058
[10 empty] | 1260.9 | 15.538
[10 empty] | 1260.7 | 15.5564
[10 empty] | 1260.4 | 15.6346
[10 empty] | 1260.3 | 15.676
[10 empty] | 1259.9 | 15.7174
[10 empty] | 1259.7 | 15.7979
[10 empty] | 1259.3 | 15.8232
[10 empty] | 1259.3 | 15.8853
[10 empty] | 1258.9 | 15.9543
[10 empty] | 1258.6 | 15.9888
[10 empty] | 1258.3 | 16.0371
[10 empty] | 1258 | 16.1061
[10 empty] | 1258 | 16.1452
[10 empty] | 1257.9 | 16.2211
[10 empty] | 1257.6 | 16.274
[10 empty] | 1257.3 | 16.3062
[10 empty] | 1257.2 | 16.3798
[10 empty] | 1257.3 | 16.4258
[10 empty] | 1256.8 | 16.4603
[10 empty] | 1256.7 | 16.5178
[10 empty] | 1256.4 | 16.5891
[10 empty] | 1256.1 | 16.6374
[10 empty] | 1255.9 | 16.6765
[10 empty] | 1255.8 | 16.7524
[10 empty] | 1255.5 | 16.7846
[10 empty] | 1255.2 | 16.8398
[10 empty] | 1254.9 | 16.9065
[10 empty] | 1254.6 | 16.9387
[10 empty] | 1254.8 | 17.01
[10 empty] | 1254.4 | 17.0583
[10 empty] | 1254.1 | 17.102
[10 empty] | 1254 | 17.1641
[10 empty] | 1254.1 | 17.2331
[10 empty] | 1253.6 | 17.2722
[10 empty] | 1253.4 | 17.3458
[10 empty] | 1253.2 | 17.3757
[10 empty] | 1253.1 | 17.4286
[10 empty] | 1252.7 | 17.4838
[10 empty] | 1252.6 | 17.5367
[10 empty] | 1252.3 | 17.5643
[10 empty] | 1252 | 17.6724
[10 empty] | 1251.7 | 17.7
[10 empty] | 1251.4 | 17.7552
[10 empty] | 1251.3 | 17.8219
[10 empty] | 1251.1 | 17.8794
[10 empty] | 1251.1 | 17.907
[10 empty] | 1250.8 | 17.9944
[10 empty] | 1250.5 | 18.0358
[10 empty] | 1250.2 | 18.0887
[10 empty] | 1250.1 | 18.1807
[10 empty] | 1249.9 | 18.2382
[10 empty] | 1249.6 | 18.2934
[10 empty] | 1249.4 | 18.3808
[10 empty] | 1249.3 | 18.4222
[10 empty] | 1249.2 | 18.4774
[10 empty] | 1248.9 | 18.5395
[10 empty] | 1248.7 | 18.5878
[10 empty] | 1248.5 | 18.6407
[10 empty] | 1248.3 | 18.7189
[10 empty] | 1248 | 18.7672
[10 empty] | 1247.7 | 18.85
[10 empty] | 1247.5 | 18.9121
[10 empty] | 1247.2 | 18.9696
[10 empty] | 1247.1 | 19.0363
[10 empty] | 1246.8 | 19.0938
[10 empty] | 1246.7 | 19.1191
[10 empty] | 1246.4 | 19.2065
[10 empty] | 1246.4 | 19.2709
[10 empty] | 1246 | 19.3445
[10 empty] | 1245.6 | 19.402
[10 empty] | 1245.4 | 19.4848
[10 empty] | 1245.4 | 19.5193
[10 empty] | 1244.9 | 19.6021
[10 empty] | 1244.9 | 19.6665
[10 empty] | 1244.2 | 19.7286
[10 empty] | 1244.2 | 19.7999
[10 empty] | 1243.9 | 19.8482
[10 empty] | 1243.6 | 19.8896
[10 empty] | 1243.5 | 19.9701
[10 empty] | 1243.2 | 20.0483
[10 empty] | 1243 | 20.1127
[10 empty] | 1243.2 | 20.1978
[10 empty] | 1242.6 | 20.2622
[10 empty] | 1242.5 | 20.2921
[10 empty] | 1242.4 | 20.4002
[10 empty] | 1242.5 | 20.4646
[10 empty] | 1241.8 | 20.5336
[10 empty] | 1241.6 | 20.621
[10 empty] | 1241.2 | 20.7061
[10 empty] | 1241.1 | 20.7521
[10 empty] | 1240.9 | 20.8119
[10 empty] | 1241 | 20.8786
[10 empty] | 1240.6 | 20.9499
[10 empty] | 1240.5 | 21.0396
[10 empty] | 1240.3 | 21.1178
[10 empty] | 1240 | 21.1753
[10 empty] | 1240 | 21.2558
[10 empty] | 1239.6 | 21.3202
[10 empty] | 1239.3 | 21.4145
[10 empty] | 1239 | 21.4605
[10 empty] | 1239.1 | 21.5318
[10 empty] | 1238.7 | 21.5962
[10 empty] | 1238.5 | 21.6951
[10 empty] | 1238.1 | 21.7503
[10 empty] | 1237.9 | 21.8193
[10 empty] | 1237.7 | 21.9159
[10 empty] | 1237.5 | 21.9826
[10 empty] | 1237.1 | 22.0332
[10 empty] | 1237 | 22.1114
[10 empty] | 1236.9 | 22.1666
[10 empty] | 1236.5 | 22.2494
[10 empty] | 1236.3 | 22.3529
[10 empty] | 1235.9 | 22.4035
[10 empty] | 1236 | 22.4656
[10 empty] | 1235.5 | 22.5783
[10 empty] | 1235.4 | 22.6243
[10 empty] | 1235.1 | 22.737
[10 empty] | 1234.8 | 22.8405
[10 empty] | 1234.7 | 22.9003
[10 empty] | 1234.5 | 22.9624
[10 empty] | 1234.2 | 23.0705
[10 empty] | 1234 | 23.1211
[10 empty] | 1233.5 | 23.2154
[10 empty] | 1233.2 | 23.3074
[10 empty] | 1233.1 | 23.3695
[10 empty] | 1232.8 | 23.4477
[10 empty] | 1232.5 | 23.5397
[10 empty] | 1232.4 | 23.5949
[10 empty] | 1232.4 | 23.6754
[10 empty] | 1232 | 23.7881
[10 empty] | 1231.8 | 23.8502
[10 empty] | 1231.4 | 23.933
[10 empty] | 1231.3 | 24.0273
[10 empty] | 1231.1 | 24.0756
[10 empty] | 1230.9 | 24.163
[10 empty] | 1230.6 | 24.2849
[10 empty] | 1230.3 | 24.4091
[10 empty] | 1230 | 24.5103
[10 empty] | 1229.7 | 24.5839
[10 empty] | 1229.5 | 24.6069
[10 empty] | 1229.5 | 24.6897
[10 empty] | 1229.2 | 24.7863
[10 empty] | 1228.8 | 24.8714
[10 empty] | 1228.7 | 24.9818
[10 empty] | 1228.6 | 25.0807
[10 empty] | 1228.3 | 25.1428
[10 empty] | 1227.7 | 25.244
[10 empty] | 1227.8 | 25.3199
[10 empty] | 1227.9 | 25.3889
[10 empty] | 1227.5 | 25.5016
[10 empty] | 1227.2 | 25.6005
[10 empty] | 1226.9 | 25.6603
[10 empty] | 1226.8 | 25.7615
[10 empty] | 1226.5 | 25.8512
[10 empty] | 1226.6 | 25.9294
[10 empty] | 1226.2 | 26.0421
[10 empty] | 1226 | 26.1272
[10 empty] | 1225.9 | 26.2054
[10 empty] | 1225.8 | 26.3388
[10 empty] | 1225.6 | 26.4331
[10 empty] | 1225 | 26.5366
[10 empty] | 1224.9 | 26.6286
[10 empty] | 1224.9 | 26.7229
[10 empty] | 1224.5 | 26.7896
[10 empty] | 1224.4 | 26.8954
[10 empty] | 1224.2 | 26.9782
[10 empty] | 1223.9 | 27.0886
[10 empty] | 1223.7 | 27.2013
[10 empty] | 1223.4 | 27.3531
[10 empty] | 1223.2 | 27.429
[10 empty] | 1223.1 | 27.5118
[10 empty] | 1222.5 | 27.5969
[10 empty] | 1222.4 | 27.6935
[10 empty] | 1222.2 | 27.8131
[10 empty] | 1222.1 | 27.9143
[10 empty] | 1222 | 27.9902
[10 empty] | 1221.5 | 28.1443
[10 empty] | 1221.4 | 28.2271
[10 empty] | 1221.2 | 28.3467
[10 empty] | 1220.9 | 28.4985
[10 empty] | 1220.8 | 28.5859
[10 empty] | 1220.6 | 28.6733
[10 empty] | 1220.4 | 28.7929
[10 empty] | 1220 | 28.8941
[10 empty] | 1219.7 | 29.016
[10 empty] | 1219.5 | 29.154
[10 empty] | 1219.7 | 29.2483
[10 empty] | 1219.4 | 29.3541
[10 empty] | 1219 | 29.499
[10 empty] | 1218.9 | 29.5726
[10 empty] | 1218.7 | 29.6991
[10 empty] | 1218.5 | 29.8348
[10 empty] | 1218.2 | 29.9498
[10 empty] | 1217.8 | 30.0832
[10 empty] | 1217.5 | 30.2028
[10 empty] | 1217.5 | 30.3132
[10 empty] | 1216.9 | 30.4489
[10 empty] | 1216.8 | 30.5777
[10 empty] | 1216.6 | 30.6789
[10 empty] | 1216.5 | 30.8261
[10 empty] | 1216.3 | 30.9825
[10 empty] | 1215.9 | 31.086
[10 empty] | 1215.6 | 31.2355
[10 empty] | 1215.4 | 31.3712
[10 empty] | 1215.5 | 31.5115
[10 empty] | 1215.1 | 31.6472
[10 empty] | 1215 | 31.8312
[10 empty] | 1214.9 | 31.9186
[10 empty] | 1214.5 | 32.098
[10 empty] | 1214.8 | 32.2429
[10 empty] | 1214.4 | 32.3763
[10 empty] | 1214.3 | 32.535
[10 empty] | 1213.8 | 32.6891
[10 empty] | 1213.8 | 32.8133
[10 empty] | 1213.5 | 33.0042
[10 empty] | 1213.4 | 33.1606
[10 empty] | 1213.2 | 33.2894
[10 empty] | 1212.9 | 33.4711
[10 empty] | 1212.7 | 33.662
[10 empty] | 1212.5 | 33.7862
[10 empty] | 1212.4 | 33.9748
[10 empty] | 1211.9 | 34.1496
[10 empty] | 1211.6 | 34.3313
[10 empty] | 1211.7 | 34.5337
[10 empty] | 1211.4 | 34.7062
[10 empty] | 1211.2 | 34.858
[10 empty] | 1211 | 35.0581
[10 empty] | 1210.6 | 35.2283
[10 empty] | 1210.6 | 35.4077
[10 empty] | 1210.3 | 35.6124
[10 empty] | 1209.9 | 35.7941
[10 empty] | 1210 | 35.9505
[10 empty] | 1209.6 | 36.1897
[10 empty] | 1209.5 | 36.3484
[10 empty] | 1209.4 | 36.5255
[10 empty] | 1209.4 | 36.7693
[10 empty] | 1209 | 36.9786
[10 empty] | 1208.6 | 37.1534
[10 empty] | 1208.1 | 37.3972
[10 empty] | 1208.1 | 37.5858
[10 empty] | 1207.7 | 37.7951
[10 empty] | 1207.6 | 38.0504
[10 empty] | 1207.5 | 38.2781
[10 empty] | 1207.2 | 38.4782
[10 empty] | 1207.1 | 38.7634
[10 empty] | 1206.7 | 38.9635
[10 empty] | 1206.5 | 39.2119
[10 empty] | 1206.3 | 40.1101
[10 empty] | 1206 | 40.083
[10 empty] | 1205.9 | 40.1718
[10 empty] | 1205.7 | 40.2977
[10 empty] | 1205.4 | 40.5865
[10 empty] | 1205.2 | 40.8433
[10 empty] | 1205 | 41.2135
[10 empty] | 1204.8 | 41.4283
[10 empty] | 1204.7 | 41.8751
[10 empty] | 1204.2 | 43.0809
[10 empty] | 1204.2 | 43.0144
[10 empty] | 1204 | 43.5945
[10 empty] | 1203.7 | 44.3688
[10 empty] | 1203.4 | 49.8221
[10 empty] | 1203.4 | 54.8734
[10 empty] | 1203.3 | 64.3818
[10 empty] | 1203 | 75.9443
[10 empty] | 1203 | 86.3206
[10 empty] | 1202.4 | 80.908
[10 empty] | 1202 | 86.8519
[10 empty] | 1201.6 | 101.8598
[10 empty] | 1201.3 | 109.133
[10 empty] | 1201.2 | 118.2443
[10 empty] | 1200.8 | 120.4683
[10 empty] | 1200.7 | 128.7824
[10 empty] | 1200.6 | 149.5956
[10 empty] | 1200.5 | 149.7835
[10 empty] | 1200.1 | 138.9542
[10 empty] | 1199.8 | 150.7717
[10 empty] | 1199.8 | 173.1608