## Sheet1
SiO2 | Al2O3 | CaO | Fe2O3 | SO3 | MgO | K20 | TiO2 | Na2O | P2O5 | 1576 | 0.8136 | 结晶渣 | 1301.7 | 16.1482
41.01 | 17.67 | 14.32 | 11.93 | 7.61 | 2.75 | 1.22 | 0.63 | 2.19 | 0.14 | 1575.9 | 0.8066
[10 empty] | 1575.8 | 0.8089
[10 empty] | 1575.6 | 0.8159
[10 empty] | 1575.4 | 0.8206
[10 empty] | 1575.1 | 0.8136
[10 empty] | 1575 | 0.8089
[10 empty] | 1575.2 | 0.8124
[10 empty] | 1574.8 | 0.8112
[10 empty] | 1574.3 | 0.8101
[10 empty] | 1574.4 | 0.8042
[10 empty] | 1573.7 | 0.7984
[10 empty] | 1573.7 | 0.8019
[10 empty] | 1573.6 | 0.8077
[10 empty] | 1573.6 | 0.8031
[10 empty] | 1573.5 | 0.8031
[10 empty] | 1573.2 | 0.8042
[10 empty] | 1572.8 | 0.7902
[10 empty] | 1572.5 | 0.7961
[10 empty] | 1572.1 | 0.8066
[10 empty] | 1571.7 | 0.8007
[10 empty] | 1571.5 | 0.8031
[10 empty] | 1571.7 | 0.7996
[10 empty] | 1571.4 | 0.7972
[10 empty] | 1570.9 | 0.7972
[10 empty] | 1570.8 | 0.7961
[10 empty] | 1570.3 | 0.7961
[10 empty] | 1570 | 0.8019
[10 empty] | 1569.7 | 0.7879
[10 empty] | 1569.6 | 0.7891
[10 empty] | 1569.4 | 0.7902
[10 empty] | 1569.3 | 0.7926
[10 empty] | 1569.4 | 0.7949
[10 empty] | 1569 | 0.7914
[10 empty] | 1568.4 | 0.7926
[10 empty] | 1568 | 0.7937
[10 empty] | 1568 | 0.7879
[10 empty] | 1568 | 0.7914
[10 empty] | 1568 | 0.7972
[10 empty] | 1567.9 | 0.7879
[10 empty] | 1567.6 | 0.7902
[10 empty] | 1567.3 | 0.7832
[10 empty] | 1566.6 | 0.7879
[10 empty] | 1566.3 | 0.7879
[10 empty] | 1566.3 | 0.7867
[10 empty] | 1565.9 | 0.7774
[10 empty] | 1565.9 | 0.7751
[10 empty] | 1565.6 | 0.7739
[10 empty] | 1565.4 | 0.7786
[10 empty] | 1564.9 | 0.7832
[10 empty] | 1564.7 | 0.7751
[10 empty] | 1564.4 | 0.7716
[10 empty] | 1564.1 | 0.7646
[10 empty] | 1563.9 | 0.7716
[10 empty] | 1563.6 | 0.7762
[10 empty] | 1563.1 | 0.7786
[10 empty] | 1562.9 | 0.7692
[10 empty] | 1562.9 | 0.7716
[10 empty] | 1562.3 | 0.7716
[10 empty] | 1562 | 0.7716
[10 empty] | 1561.7 | 0.7774
[10 empty] | 1561.6 | 0.7809
[10 empty] | 1561.4 | 0.7716
[10 empty] | 1561.2 | 0.7646
[10 empty] | 1561 | 0.7669
[10 empty] | 1560.6 | 0.7739
[10 empty] | 1560.6 | 0.7716
[10 empty] | 1560.6 | 0.7646
[10 empty] | 1560.3 | 0.7669
[10 empty] | 1560.3 | 0.7646
[10 empty] | 1559.9 | 0.7727
[10 empty] | 1559.4 | 0.7681
[10 empty] | 1559.2 | 0.7716
[10 empty] | 1558.8 | 0.7669
[10 empty] | 1558.5 | 0.7622
[10 empty] | 1558.4 | 0.7599
[10 empty] | 1558.3 | 0.7704
[10 empty] | 1558.1 | 0.7634
[10 empty] | 1557.8 | 0.7669
[10 empty] | 1557.3 | 0.7716
[10 empty] | 1557.1 | 0.7692
[10 empty] | 1556.7 | 0.7622
[10 empty] | 1556.3 | 0.7634
[10 empty] | 1556.3 | 0.7669
[10 empty] | 1555.9 | 0.7704
[10 empty] | 1555.9 | 0.7704
[10 empty] | 1555.7 | 0.7751
[10 empty] | 1555.1 | 0.7646
[10 empty] | 1554.9 | 0.7692
[10 empty] | 1554.6 | 0.7634
[10 empty] | 1554.5 | 0.7739
[10 empty] | 1554.2 | 0.7681
[10 empty] | 1554.3 | 0.7751
[10 empty] | 1553.9 | 0.7669
[10 empty] | 1553.6 | 0.7634
[10 empty] | 1553.4 | 0.7646
[10 empty] | 1552.8 | 0.7716
[10 empty] | 1552.5 | 0.7716
[10 empty] | 1552.2 | 0.7809
[10 empty] | 1552.1 | 0.7692
[10 empty] | 1552 | 0.7681
[10 empty] | 1551.5 | 0.7751
[10 empty] | 1551 | 0.7751
[10 empty] | 1550.9 | 0.7774
[10 empty] | 1550.6 | 0.7762
[10 empty] | 1550.5 | 0.7692
[10 empty] | 1550.3 | 0.7657
[10 empty] | 1550 | 0.7704
[10 empty] | 1549.9 | 0.7739
[10 empty] | 1549.6 | 0.7821
[10 empty] | 1549.4 | 0.7856
[10 empty] | 1549.4 | 0.7751
[10 empty] | 1549 | 0.7727
[10 empty] | 1548.7 | 0.7762
[10 empty] | 1548.7 | 0.7762
[10 empty] | 1548.6 | 0.7751
[10 empty] | 1548.2 | 0.7786
[10 empty] | 1547.8 | 0.7809
[10 empty] | 1547.3 | 0.7774
[10 empty] | 1547.1 | 0.7751
[10 empty] | 1547 | 0.7774
[10 empty] | 1546.1 | 0.7844
[10 empty] | 1545.6 | 0.7809
[10 empty] | 1545.3 | 0.7856
[10 empty] | 1544.9 | 0.7797
[10 empty] | 1544.9 | 0.7821
[10 empty] | 1544.8 | 0.7867
[10 empty] | 1544.9 | 0.7902
[10 empty] | 1544.8 | 0.7961
[10 empty] | 1544.7 | 0.7844
[10 empty] | 1544.5 | 0.7832
[10 empty] | 1544 | 0.7891
[10 empty] | 1543.8 | 0.7879
[10 empty] | 1543.5 | 0.7879
[10 empty] | 1543.2 | 0.7867
[10 empty] | 1543.3 | 0.7902
[10 empty] | 1543 | 0.7996
[10 empty] | 1542.7 | 0.7961
[10 empty] | 1542.2 | 0.7856
[10 empty] | 1542 | 0.7902
[10 empty] | 1541.7 | 0.7891
[10 empty] | 1541 | 0.7996
[10 empty] | 1540.5 | 0.7937
[10 empty] | 1540.2 | 0.7926
[10 empty] | 1540.3 | 0.7949
[10 empty] | 1540.1 | 0.7961
[10 empty] | 1539.7 | 0.7914
[10 empty] | 1539.8 | 0.8007
[10 empty] | 1539.7 | 0.7996
[10 empty] | 1538.8 | 0.8066
[10 empty] | 1538.9 | 0.7996
[10 empty] | 1538.7 | 0.7984
[10 empty] | 1538.5 | 0.7937
[10 empty] | 1538.3 | 0.7961
[10 empty] | 1538.2 | 0.8031
[10 empty] | 1537.7 | 0.8066
[10 empty] | 1537.4 | 0.8007
[10 empty] | 1536.8 | 0.7961
[10 empty] | 1536.7 | 0.7984
[10 empty] | 1537 | 0.7972
[10 empty] | 1536.6 | 0.8054
[10 empty] | 1536 | 0.8089
[10 empty] | 1535.8 | 0.8019
[10 empty] | 1535.3 | 0.8031
[10 empty] | 1535.2 | 0.7984
[10 empty] | 1535.3 | 0.8066
[10 empty] | 1535.2 | 0.8101
[10 empty] | 1534.7 | 0.8136
[10 empty] | 1534.3 | 0.8077
[10 empty] | 1533.8 | 0.8112
[10 empty] | 1533.4 | 0.8171
[10 empty] | 1533.4 | 0.8112
[10 empty] | 1533.1 | 0.8147
[10 empty] | 1533.1 | 0.8264
[10 empty] | 1532.9 | 0.8252
[10 empty] | 1532.8 | 0.8241
[10 empty] | 1532.4 | 0.8264
[10 empty] | 1532.1 | 0.8194
[10 empty] | 1532 | 0.8299
[10 empty] | 1531.7 | 0.8322
[10 empty] | 1531.5 | 0.8322
[10 empty] | 1531.2 | 0.8252
[10 empty] | 1530.8 | 0.8217
[10 empty] | 1530.4 | 0.8369
[10 empty] | 1530 | 0.8369
[10 empty] | 1529.7 | 0.8404
[10 empty] | 1529.6 | 0.8322
[10 empty] | 1529.7 | 0.8369
[10 empty] | 1529.2 | 0.8392
[10 empty] | 1529.1 | 0.8544
[10 empty] | 1528.7 | 0.8509
[10 empty] | 1528.4 | 0.8567
[10 empty] | 1527.9 | 0.8532
[10 empty] | 1527.7 | 0.8474
[10 empty] | 1527.8 | 0.8521
[10 empty] | 1527.6 | 0.8602
[10 empty] | 1527.2 | 0.8649
[10 empty] | 1527.2 | 0.8567
[10 empty] | 1526.7 | 0.8637
[10 empty] | 1526.4 | 0.8626
[10 empty] | 1526 | 0.8661
[10 empty] | 1525.6 | 0.8637
[10 empty] | 1525.3 | 0.8579
[10 empty] | 1525.1 | 0.8649
[10 empty] | 1525.1 | 0.8719
[10 empty] | 1524.9 | 0.8789
[10 empty] | 1524.6 | 0.8777
[10 empty] | 1524.6 | 0.8684
[10 empty] | 1524 | 0.8661
[10 empty] | 1523.6 | 0.8742
[10 empty] | 1523.3 | 0.8684
[10 empty] | 1523.2 | 0.8801
[10 empty] | 1522.8 | 0.8801
[10 empty] | 1522.3 | 0.8789
[10 empty] | 1521.9 | 0.8789
[10 empty] | 1522 | 0.8882
[10 empty] | 1521.8 | 0.8929
[10 empty] | 1521.8 | 0.8952
[10 empty] | 1521.6 | 0.8906
[10 empty] | 1521.3 | 0.8882
[10 empty] | 1520.8 | 0.8917
[10 empty] | 1520.7 | 0.9022
[10 empty] | 1520.6 | 0.9022
[10 empty] | 1520.2 | 0.8999
[10 empty] | 1520 | 0.8987
[10 empty] | 1519.8 | 0.9022
[10 empty] | 1519.4 | 0.9092
[10 empty] | 1519 | 0.9034
[10 empty] | 1518.9 | 0.8999
[10 empty] | 1518.8 | 0.9046
[10 empty] | 1518.4 | 0.9046
[10 empty] | 1518 | 0.9162
[10 empty] | 1517.7 | 0.9221
[10 empty] | 1517.5 | 0.9232
[10 empty] | 1517.3 | 0.9104
[10 empty] | 1516.7 | 0.9116
[10 empty] | 1516.5 | 0.9151
[10 empty] | 1516.3 | 0.9302
[10 empty] | 1516.5 | 0.9232
[10 empty] | 1516.2 | 0.9232
[10 empty] | 1515.6 | 0.9186
[10 empty] | 1515.3 | 0.9291
[10 empty] | 1514.9 | 0.9396
[10 empty] | 1514.7 | 0.9372
[10 empty] | 1514.6 | 0.9337
[10 empty] | 1514.5 | 0.9442
[10 empty] | 1513.9 | 0.9431
[10 empty] | 1513.9 | 0.9454
[10 empty] | 1513.8 | 0.9477
[10 empty] | 1513.7 | 0.9617
[10 empty] | 1513.4 | 0.9466
[10 empty] | 1512.9 | 0.9489
[10 empty] | 1512.7 | 0.9501
[10 empty] | 1512.3 | 0.9617
[10 empty] | 1511.9 | 0.9571
[10 empty] | 1512 | 0.9524
[10 empty] | 1512 | 0.9536
[10 empty] | 1511.7 | 0.9582
[10 empty] | 1511.2 | 0.9664
[10 empty] | 1511.1 | 0.9699
[10 empty] | 1510.9 | 0.9687
[10 empty] | 1510.6 | 0.9664
[10 empty] | 1510.5 | 0.9722
[10 empty] | 1510.2 | 0.9734
[10 empty] | 1509.8 | 0.9839
[10 empty] | 1509.6 | 0.9804
[10 empty] | 1509.3 | 0.9781
[10 empty] | 1509.4 | 0.9722
[10 empty] | 1508.5 | 0.9816
[10 empty] | 1508.2 | 0.9874
[10 empty] | 1508.3 | 0.9897
[10 empty] | 1508 | 0.9897
[10 empty] | 1507.4 | 0.9874
[10 empty] | 1507.2 | 0.9862
[10 empty] | 1507.2 | 0.9921
[10 empty] | 1507 | 1.0026
[10 empty] | 1506.6 | 1.0037
[10 empty] | 1506 | 0.9956
[10 empty] | 1505.7 | 1.0002
[10 empty] | 1505.4 | 1.0131
[10 empty] | 1505.5 | 1.0177
[10 empty] | 1505.5 | 1.0131
[10 empty] | 1504.9 | 1.0049
[10 empty] | 1504.6 | 1.0142
[10 empty] | 1504.4 | 1.0177
[10 empty] | 1504 | 1.0224
[10 empty] | 1503.7 | 1.0364
[10 empty] | 1503.4 | 1.0271
[10 empty] | 1503 | 1.0236
[10 empty] | 1502.8 | 1.0247
[10 empty] | 1502.3 | 1.0364
[10 empty] | 1502.2 | 1.0422
[10 empty] | 1501.9 | 1.0364
[10 empty] | 1501.7 | 1.0329
[10 empty] | 1501.7 | 1.0306
[10 empty] | 1501.5 | 1.0469
[10 empty] | 1501 | 1.0504
[10 empty] | 1500.9 | 1.0469
[10 empty] | 1500.7 | 1.0446
[10 empty] | 1500.1 | 1.0457
[10 empty] | 1499.8 | 1.0539
[10 empty] | 1499.6 | 1.0691
[10 empty] | 1499.4 | 1.0586
[10 empty] | 1499.4 | 1.0609
[10 empty] | 1499 | 1.0539
[10 empty] | 1498.8 | 1.0667
[10 empty] | 1498.6 | 1.0749
[10 empty] | 1498.5 | 1.0667
[10 empty] | 1498.7 | 1.0726
[10 empty] | 1498.5 | 1.0644
[10 empty] | 1498 | 1.0714
[10 empty] | 1497.6 | 1.0842
[10 empty] | 1497.3 | 1.0854
[10 empty] | 1497.2 | 1.0912
[10 empty] | 1496.9 | 1.0807
[10 empty] | 1496.5 | 1.0889
[10 empty] | 1496.2 | 1.0901
[10 empty] | 1495.9 | 1.0936
[10 empty] | 1495.2 | 1.1087
[10 empty] | 1495.1 | 1.0982
[10 empty] | 1495.1 | 1.0936
[10 empty] | 1495 | 1.1052
[10 empty] | 1494.8 | 1.1157
[10 empty] | 1494.5 | 1.1204
[10 empty] | 1494.3 | 1.1192
[10 empty] | 1494.1 | 1.1099
[10 empty] | 1493.5 | 1.1146
[10 empty] | 1493.1 | 1.1181
[10 empty] | 1492.9 | 1.1251
[10 empty] | 1492.9 | 1.1332
[10 empty] | 1492.6 | 1.1309
[10 empty] | 1492.3 | 1.1297
[10 empty] | 1492 | 1.1356
[10 empty] | 1491.6 | 1.1426
[10 empty] | 1491.4 | 1.1519
[10 empty] | 1491.3 | 1.1379
[10 empty] | 1491 | 1.1367
[10 empty] | 1490.7 | 1.1426
[10 empty] | 1490 | 1.1554
[10 empty] | 1489.6 | 1.1566
[10 empty] | 1489.1 | 1.1624
[10 empty] | 1489.1 | 1.1519
[10 empty] | 1489 | 1.1577
[10 empty] | 1488.6 | 1.1612
[10 empty] | 1488.6 | 1.1647
[10 empty] | 1488.3 | 1.1764
[10 empty] | 1487.8 | 1.1671
[10 empty] | 1487.3 | 1.1647
[10 empty] | 1487.2 | 1.1741
[10 empty] | 1487.3 | 1.1787
[10 empty] | 1487 | 1.1869
[10 empty] | 1486.5 | 1.1881
[10 empty] | 1486.1 | 1.1869
[10 empty] | 1485.9 | 1.1881
[10 empty] | 1485.4 | 1.1951
[10 empty] | 1485 | 1.1962
[10 empty] | 1485.2 | 1.1986
[10 empty] | 1485.3 | 1.1986
[10 empty] | 1485 | 1.1997
[10 empty] | 1484.9 | 1.2126
[10 empty] | 1484.7 | 1.2161
[10 empty] | 1484.3 | 1.2137
[10 empty] | 1484 | 1.2184
[10 empty] | 1483.5 | 1.2126
[10 empty] | 1483.1 | 1.2149
[10 empty] | 1483 | 1.2219
[10 empty] | 1482.8 | 1.2277
[10 empty] | 1482.5 | 1.2382
[10 empty] | 1482.3 | 1.2301
[10 empty] | 1482 | 1.2312
[10 empty] | 1481.6 | 1.2254
[10 empty] | 1481.6 | 1.2371
[10 empty] | 1481.7 | 1.2476
[10 empty] | 1481.5 | 1.2546
[10 empty] | 1481.1 | 1.2464
[10 empty] | 1480.9 | 1.2487
[10 empty] | 1480.7 | 1.2569
[10 empty] | 1480.3 | 1.2581
[10 empty] | 1479.9 | 1.2616
[10 empty] | 1479.7 | 1.2546
[10 empty] | 1479.5 | 1.2546
[10 empty] | 1479.1 | 1.2674
[10 empty] | 1478.8 | 1.2709
[10 empty] | 1478.9 | 1.2791
[10 empty] | 1478.3 | 1.2814
[10 empty] | 1478 | 1.2744
[10 empty] | 1477.7 | 1.2767
[10 empty] | 1477.6 | 1.2837
[10 empty] | 1477.4 | 1.2919
[10 empty] | 1477.3 | 1.2931
[10 empty] | 1477.1 | 1.2849
[10 empty] | 1477 | 1.3001
[10 empty] | 1476.5 | 1.3047
[10 empty] | 1476.2 | 1.3117
[10 empty] | 1476 | 1.3082
[10 empty] | 1475.6 | 1.3082
[10 empty] | 1475 | 1.3047
[10 empty] | 1474.8 | 1.3257
[10 empty] | 1474.6 | 1.3234
[10 empty] | 1474.3 | 1.3304
[10 empty] | 1473.9 | 1.3246
[10 empty] | 1473.5 | 1.3187
[10 empty] | 1473.3 | 1.3257
[10 empty] | 1472.9 | 1.3421
[10 empty] | 1472.4 | 1.3397
[10 empty] | 1472.4 | 1.3316
[10 empty] | 1472.5 | 1.3386
[10 empty] | 1472.5 | 1.3502
[10 empty] | 1472.2 | 1.3537
[10 empty] | 1471.9 | 1.3631
[10 empty] | 1471.8 | 1.3549
[10 empty] | 1471.4 | 1.3526
[10 empty] | 1471 | 1.3654
[10 empty] | 1470.8 | 1.3701
[10 empty] | 1470.2 | 1.3782
[10 empty] | 1470.1 | 1.3689
[10 empty] | 1469.7 | 1.3689
[10 empty] | 1469.7 | 1.3724
[10 empty] | 1469.6 | 1.3899
[10 empty] | 1469.3 | 1.3922
[10 empty] | 1469 | 1.3981
[10 empty] | 1469 | 1.3957
[10 empty] | 1468.8 | 1.3969
[10 empty] | 1468.7 | 1.3934
[10 empty] | 1468.2 | 1.4062
[10 empty] | 1467.8 | 1.4097
[10 empty] | 1467.4 | 1.4191
[10 empty] | 1467.2 | 1.4121
[10 empty] | 1466.9 | 1.4144
[10 empty] | 1466.7 | 1.4191
[10 empty] | 1466.6 | 1.4296
[10 empty] | 1466 | 1.4401
[10 empty] | 1466 | 1.4377
[10 empty] | 1465.7 | 1.4342
[10 empty] | 1465.4 | 1.4412
[10 empty] | 1465.1 | 1.4471
[10 empty] | 1464.9 | 1.4564
[10 empty] | 1464.6 | 1.4541
[10 empty] | 1464.1 | 1.4482
[10 empty] | 1464.1 | 1.4587
[10 empty] | 1464 | 1.4727
[10 empty] | 1463.7 | 1.4704
[10 empty] | 1463.4 | 1.4657
[10 empty] | 1463.2 | 1.4704
[10 empty] | 1462.9 | 1.4774
[10 empty] | 1462.8 | 1.4844
[10 empty] | 1462.3 | 1.4879
[10 empty] | 1462.1 | 1.4879
[10 empty] | 1461.8 | 1.4926
[10 empty] | 1461.6 | 1.4984
[10 empty] | 1461.5 | 1.5031
[10 empty] | 1461.2 | 1.5077
[10 empty] | 1460.8 | 1.5054
[10 empty] | 1460.6 | 1.5007
[10 empty] | 1460.2 | 1.5101
[10 empty] | 1460.1 | 1.5182
[10 empty] | 1459.8 | 1.5241
[10 empty] | 1459.6 | 1.5252
[10 empty] | 1459.2 | 1.5241
[10 empty] | 1459.1 | 1.5276
[10 empty] | 1458.5 | 1.5497
[10 empty] | 1458.2 | 1.5521
[10 empty] | 1458 | 1.5509
[10 empty] | 1457.7 | 1.5521
[10 empty] | 1457.5 | 1.5497
[10 empty] | 1457 | 1.5521
[10 empty] | 1456.7 | 1.5661
[10 empty] | 1456.6 | 1.5707
[10 empty] | 1456.3 | 1.5614
[10 empty] | 1455.8 | 1.5637
[10 empty] | 1455.6 | 1.5731
[10 empty] | 1455.4 | 1.5812
[10 empty] | 1455.2 | 1.5836
[10 empty] | 1455.1 | 1.5894
[10 empty] | 1454.8 | 1.5894
[10 empty] | 1454.5 | 1.5976
[10 empty] | 1453.9 | 1.6151
[10 empty] | 1453.6 | 1.6116
[10 empty] | 1453.4 | 1.6162
[10 empty] | 1452.9 | 1.6069
[10 empty] | 1452.6 | 1.6139
[10 empty] | 1452.2 | 1.6302
[10 empty] | 1452.2 | 1.6349
[10 empty] | 1452.1 | 1.6361
[10 empty] | 1451.6 | 1.6431
[10 empty] | 1451.1 | 1.6454
[10 empty] | 1450.9 | 1.6501
[10 empty] | 1450.7 | 1.6594
[10 empty] | 1450.6 | 1.6512
[10 empty] | 1450.2 | 1.6536
[10 empty] | 1450.3 | 1.6501
[10 empty] | 1450.3 | 1.6664
[10 empty] | 1449.6 | 1.6687
[10 empty] | 1449.4 | 1.6897
[10 empty] | 1448.9 | 1.6839
[10 empty] | 1448.6 | 1.6722
[10 empty] | 1448.3 | 1.6816
[10 empty] | 1448.3 | 1.6851
[10 empty] | 1448 | 1.6991
[10 empty] | 1447.7 | 1.7061
[10 empty] | 1447.4 | 1.7049
[10 empty] | 1447 | 1.6979
[10 empty] | 1446.9 | 1.7014
[10 empty] | 1446.9 | 1.7224
[10 empty] | 1446.7 | 1.7259
[10 empty] | 1446.5 | 1.7282
[10 empty] | 1446.1 | 1.7282
[10 empty] | 1445.5 | 1.7282
[10 empty] | 1445.2 | 1.7352
[10 empty] | 1444.8 | 1.7481
[10 empty] | 1444.7 | 1.7469
[10 empty] | 1444.4 | 1.7516
[10 empty] | 1444.5 | 1.7481
[10 empty] | 1444.6 | 1.7586
[10 empty] | 1444.1 | 1.7702
[10 empty] | 1444 | 1.7866
[10 empty] | 1443.9 | 1.7842
[10 empty] | 1443.7 | 1.7807
[10 empty] | 1443.4 | 1.7831
[10 empty] | 1442.8 | 1.7901
[10 empty] | 1442.5 | 1.7982
[10 empty] | 1442.2 | 1.8006
[10 empty] | 1441.9 | 1.8041
[10 empty] | 1441.7 | 1.7982
[10 empty] | 1441.7 | 1.8052
[10 empty] | 1441.6 | 1.8157
[10 empty] | 1441.2 | 1.8286
[10 empty] | 1440.9 | 1.8344
[10 empty] | 1440.6 | 1.8379
[10 empty] | 1440.2 | 1.8367
[10 empty] | 1440.3 | 1.8391
[10 empty] | 1439.9 | 1.8507
[10 empty] | 1439.8 | 1.8589
[10 empty] | 1439.4 | 1.8577
[10 empty] | 1438.9 | 1.8612
[10 empty] | 1438.8 | 1.8764
[10 empty] | 1438.5 | 1.8717
[10 empty] | 1438.2 | 1.8881
[10 empty] | 1437.9 | 1.8846
[10 empty] | 1437.5 | 1.8869
[10 empty] | 1437.4 | 1.8916
[10 empty] | 1437.2 | 1.8997
[10 empty] | 1436.6 | 1.9091
[10 empty] | 1436.4 | 1.9149
[10 empty] | 1436.1 | 1.9149
[10 empty] | 1435.7 | 1.9172
[10 empty] | 1435.3 | 1.9324
[10 empty] | 1435.3 | 1.9382
[10 empty] | 1435.1 | 1.9347
[10 empty] | 1435.2 | 1.9452
[10 empty] | 1434.8 | 1.9487
[10 empty] | 1434.6 | 1.9581
[10 empty] | 1434.3 | 1.9662
[10 empty] | 1433.9 | 1.9686
[10 empty] | 1433.7 | 1.9791
[10 empty] | 1433.4 | 1.9697
[10 empty] | 1433.1 | 1.9779
[10 empty] | 1432.8 | 1.9814
[10 empty] | 1432.9 | 1.9954
[10 empty] | 1432.7 | 2.0036
[10 empty] | 1432.4 | 2.0059
[10 empty] | 1431.9 | 2.0036
[10 empty] | 1431.3 | 2.0164
[10 empty] | 1431 | 2.0292
[10 empty] | 1430.6 | 2.0292
[10 empty] | 1430.5 | 2.0269
[10 empty] | 1430.4 | 2.0292
[10 empty] | 1430 | 2.0327
[10 empty] | 1429.7 | 2.0526
[10 empty] | 1429.6 | 2.0561
[10 empty] | 1429.3 | 2.0596
[10 empty] | 1429 | 2.0514
[10 empty] | 1428.6 | 2.0642
[10 empty] | 1428.4 | 2.0642
[10 empty] | 1428.1 | 2.0829
[10 empty] | 1427.8 | 2.0806
[10 empty] | 1427.6 | 2.0841
[10 empty] | 1427.4 | 2.0899
[10 empty] | 1427.1 | 2.0946
[10 empty] | 1427 | 2.1004
[10 empty] | 1426.6 | 2.1074
[10 empty] | 1426.3 | 2.1156
[10 empty] | 1426 | 2.1051
[10 empty] | 1425.8 | 2.1342
[10 empty] | 1425.3 | 2.1342
[10 empty] | 1425 | 2.1459
[10 empty] | 1425 | 2.1389
[10 empty] | 1424.7 | 2.1424
[10 empty] | 1424.5 | 2.1471
[10 empty] | 1424.2 | 2.1587
[10 empty] | 1423.9 | 2.1739
[10 empty] | 1423.8 | 2.1716
[10 empty] | 1423.6 | 2.1669
[10 empty] | 1423.6 | 2.1797
[10 empty] | 1423.5 | 2.1961
[10 empty] | 1423 | 2.2019
[10 empty] | 1423 | 2.1961
[10 empty] | 1422.6 | 2.1984
[10 empty] | 1422.3 | 2.2101
[10 empty] | 1422.1 | 2.2147
[10 empty] | 1421.7 | 2.2264
[10 empty] | 1421.5 | 2.2381
[10 empty] | 1421.1 | 2.2252
[10 empty] | 1420.7 | 2.2311
[10 empty] | 1420.5 | 2.2451
[10 empty] | 1420.3 | 2.2544
[10 empty] | 1419.9 | 2.2742
[10 empty] | 1419.6 | 2.2672
[10 empty] | 1419.2 | 2.2672
[10 empty] | 1418.7 | 2.2789
[10 empty] | 1418.8 | 2.2917
[10 empty] | 1418.7 | 2.2987
[10 empty] | 1418.5 | 2.3011
[10 empty] | 1418.3 | 2.2929
[10 empty] | 1417.9 | 2.3011
[10 empty] | 1417.6 | 2.3116
[10 empty] | 1417.6 | 2.3244
[10 empty] | 1417.4 | 2.3221
[10 empty] | 1416.9 | 2.3279
[10 empty] | 1416.5 | 2.3349
[10 empty] | 1416.5 | 2.3512
[10 empty] | 1416.4 | 2.3629
[10 empty] | 1416.1 | 2.3641
[10 empty] | 1415.5 | 2.3641
[10 empty] | 1415.3 | 2.3711
[10 empty] | 1415 | 2.3781
[10 empty] | 1414.8 | 2.3897
[10 empty] | 1414.5 | 2.4037
[10 empty] | 1414 | 2.3967
[10 empty] | 1413.7 | 2.3979
[10 empty] | 1413.4 | 2.4107
[10 empty] | 1413.1 | 2.4271
[10 empty] | 1413.1 | 2.4282
[10 empty] | 1412.4 | 2.4376
[10 empty] | 1412.2 | 2.4387
[10 empty] | 1412 | 2.4446
[10 empty] | 1411.9 | 2.4434
[10 empty] | 1411.6 | 2.4667
[10 empty] | 1411.4 | 2.4726
[10 empty] | 1411.2 | 2.4819
[10 empty] | 1410.7 | 2.4854
[10 empty] | 1410.3 | 2.4831
[10 empty] | 1410.4 | 2.4912
[10 empty] | 1410.2 | 2.5052
[10 empty] | 1410 | 2.5111
[10 empty] | 1409.4 | 2.5216
[10 empty] | 1409.4 | 2.5134
[10 empty] | 1409 | 2.5251
[10 empty] | 1408.5 | 2.5344
[10 empty] | 1408.4 | 2.5472
[10 empty] | 1408.1 | 2.5472
[10 empty] | 1408 | 2.5496
[10 empty] | 1408 | 2.5577
[10 empty] | 1407.7 | 2.5694
[10 empty] | 1407.6 | 2.5846
[10 empty] | 1407.1 | 2.5904
[10 empty] | 1406.8 | 2.5916
[10 empty] | 1406.5 | 2.6032
[10 empty] | 1406.1 | 2.6009
[10 empty] | 1405.7 | 2.6207
[10 empty] | 1405.6 | 2.6289
[10 empty] | 1405.4 | 2.6312
[10 empty] | 1404.8 | 2.6347
[10 empty] | 1404.6 | 2.6464
[10 empty] | 1404.5 | 2.6487
[10 empty] | 1404.4 | 2.6627
[10 empty] | 1404.4 | 2.6721
[10 empty] | 1404 | 2.6744
[10 empty] | 1403.7 | 2.6791
[10 empty] | 1403.5 | 2.6872
[10 empty] | 1403.3 | 2.6966
[10 empty] | 1403.2 | 2.7106
[10 empty] | 1402.5 | 2.7176
[10 empty] | 1402.2 | 2.7222
[10 empty] | 1402.1 | 2.7351
[10 empty] | 1401.9 | 2.7351
[10 empty] | 1401.8 | 2.7537
[10 empty] | 1401.5 | 2.7572
[10 empty] | 1401.2 | 2.7537
[10 empty] | 1400.8 | 2.7631
[10 empty] | 1400.6 | 2.7724
[10 empty] | 1400.5 | 2.7946
[10 empty] | 1400.1 | 2.7957
[10 empty] | 1399.9 | 2.8027
[10 empty] | 1399.6 | 2.7957
[10 empty] | 1399.3 | 2.8132
[10 empty] | 1399.1 | 2.8191
[10 empty] | 1398.9 | 2.8354
[10 empty] | 1398.5 | 2.8436
[10 empty] | 1398.2 | 2.8471
[10 empty] | 1397.9 | 2.8482
[10 empty] | 1397.9 | 2.8716
[10 empty] | 1397.9 | 2.8856
[10 empty] | 1397.6 | 2.8937
[10 empty] | 1397.3 | 2.8961
[10 empty] | 1396.8 | 2.9042
[10 empty] | 1396.2 | 2.9194
[10 empty] | 1396 | 2.9276
[10 empty] | 1395.7 | 2.9392
[10 empty] | 1395.4 | 2.9381
[10 empty] | 1395 | 2.9392
[10 empty] | 1394.8 | 2.9521
[10 empty] | 1394.4 | 2.9637
[10 empty] | 1394.1 | 2.9801
[10 empty] | 1394 | 2.9871
[10 empty] | 1393.5 | 2.9894
[10 empty] | 1393.4 | 2.9917
[10 empty] | 1393.3 | 2.9987
[10 empty] | 1392.9 | 3.0162
[10 empty] | 1392.4 | 3.0337
[10 empty] | 1392.5 | 3.0314
[10 empty] | 1392 | 3.0431
[10 empty] | 1391.6 | 3.0454
[10 empty] | 1391.3 | 3.0606
[10 empty] | 1391.1 | 3.0769
[10 empty] | 1390.8 | 3.0897
[10 empty] | 1390.7 | 3.0874
[10 empty] | 1390.3 | 3.0909
[10 empty] | 1390 | 3.1072
[10 empty] | 1389.9 | 3.1247
[10 empty] | 1389.6 | 3.1259
[10 empty] | 1389.3 | 3.1364
[10 empty] | 1389 | 3.1399
[10 empty] | 1388.8 | 3.1434
[10 empty] | 1388.7 | 3.1667
[10 empty] | 1388.6 | 3.1737
[10 empty] | 1388.3 | 3.1877
[10 empty] | 1388.1 | 3.1959
[10 empty] | 1388 | 3.1901
[10 empty] | 1387.6 | 3.2087
[10 empty] | 1387.2 | 3.2204
[10 empty] | 1387.2 | 3.2262
[10 empty] | 1387.1 | 3.2321
[10 empty] | 1386.9 | 3.2367
[10 empty] | 1386.5 | 3.2507
[10 empty] | 1386 | 3.2659
[10 empty] | 1385.8 | 3.2659
[10 empty] | 1385.7 | 3.2834
[10 empty] | 1385.6 | 3.2776
[10 empty] | 1385.2 | 3.2974
[10 empty] | 1384.8 | 3.3137
[10 empty] | 1384.4 | 3.3289
[10 empty] | 1384.3 | 3.3324
[10 empty] | 1384.2 | 3.3289
[10 empty] | 1384.1 | 3.3382
[10 empty] | 1383.8 | 3.3569
[10 empty] | 1383.7 | 3.3756
[10 empty] | 1383.5 | 3.3861
[10 empty] | 1383.3 | 3.3942
[10 empty] | 1382.9 | 3.4012
[10 empty] | 1382.7 | 3.4071
[10 empty] | 1382.4 | 3.4257
[10 empty] | 1382.3 | 3.4421
[10 empty] | 1382 | 3.4456
[10 empty] | 1381.6 | 3.4607
[10 empty] | 1381.1 | 3.4677
[10 empty] | 1380.6 | 3.4689
[10 empty] | 1380.4 | 3.4806
[10 empty] | 1380.1 | 3.5004
[10 empty] | 1379.7 | 3.5051
[10 empty] | 1379.3 | 3.5202
[10 empty] | 1379.2 | 3.5249
[10 empty] | 1378.8 | 3.5307
[10 empty] | 1378.4 | 3.5506
[10 empty] | 1378.1 | 3.5611
[10 empty] | 1378.1 | 3.5844
[10 empty] | 1378.3 | 3.5786
[10 empty] | 1377.9 | 3.5832
[10 empty] | 1377.7 | 3.5926
[10 empty] | 1377.5 | 3.6066
[10 empty] | 1377.1 | 3.6299
[10 empty] | 1376.6 | 3.6486
[10 empty] | 1376.3 | 3.6602
[10 empty] | 1376.1 | 3.6684
[10 empty] | 1375.9 | 3.6661
[10 empty] | 1375.4 | 3.6801
[10 empty] | 1374.9 | 3.6952
[10 empty] | 1374.5 | 3.7116
[10 empty] | 1374.3 | 3.7256
[10 empty] | 1374.3 | 3.7279
[10 empty] | 1374 | 3.7419
[10 empty] | 1373.9 | 3.7454
[10 empty] | 1373.8 | 3.7641
[10 empty] | 1373.2 | 3.7792
[10 empty] | 1373.2 | 3.7921
[10 empty] | 1373.1 | 3.7956
[10 empty] | 1372.8 | 3.8131
[10 empty] | 1372.7 | 3.8282
[10 empty] | 1372.3 | 3.8399
[10 empty] | 1371.9 | 3.8539
[10 empty] | 1371.9 | 3.8679
[10 empty] | 1371.6 | 3.8632
[10 empty] | 1371.1 | 3.8842
[10 empty] | 1370.8 | 3.9041
[10 empty] | 1370.8 | 3.9181
[10 empty] | 1370.7 | 3.9297
[10 empty] | 1370.3 | 3.9379
[10 empty] | 1370 | 3.9472
[10 empty] | 1369.7 | 3.9601
[10 empty] | 1369.6 | 3.9729
[10 empty] | 1369.3 | 3.9951
[10 empty] | 1368.8 | 3.9986
[10 empty] | 1368.5 | 4.0079
[10 empty] | 1368.1 | 4.0184
[10 empty] | 1368 | 4.0336
[10 empty] | 1367.7 | 4.0569
[10 empty] | 1367.5 | 4.0627
[10 empty] | 1367.4 | 4.0697
[10 empty] | 1367.1 | 4.0826
[10 empty] | 1366.4 | 4.0977
[10 empty] | 1366.1 | 4.1211
[10 empty] | 1366 | 4.1362
[10 empty] | 1365.7 | 4.1421
[10 empty] | 1365.4 | 4.1444
[10 empty] | 1365 | 4.1584
[10 empty] | 1364.5 | 4.1782
[10 empty] | 1364.2 | 4.2016
[10 empty] | 1364.2 | 4.2086
[10 empty] | 1364.2 | 4.2156
[10 empty] | 1363.8 | 4.2272
[10 empty] | 1363.4 | 4.2447
[10 empty] | 1362.9 | 4.2599
[10 empty] | 1362.7 | 4.2867
[10 empty] | 1362.5 | 4.2949
[10 empty] | 1362.4 | 4.2984
[10 empty] | 1362 | 4.3101
[10 empty] | 1361.9 | 4.3252
[10 empty] | 1361.8 | 4.3381
[10 empty] | 1361.5 | 4.3591
[10 empty] | 1361.3 | 4.3789
[10 empty] | 1361.1 | 4.3894
[10 empty] | 1360.8 | 4.4069
[10 empty] | 1360.6 | 4.4011
[10 empty] | 1360.3 | 4.4267
[10 empty] | 1360.1 | 4.4396
[10 empty] | 1359.9 | 4.4617
[10 empty] | 1359.5 | 4.4804
[10 empty] | 1359 | 4.4921
[10 empty] | 1358.3 | 4.5026
[10 empty] | 1358.2 | 4.5131
[10 empty] | 1358.3 | 4.5271
[10 empty] | 1358 | 4.5457
[10 empty] | 1357.9 | 4.5597
[10 empty] | 1357.4 | 4.5831
[10 empty] | 1357.2 | 4.5924
[10 empty] | 1357 | 4.6052
[10 empty] | 1356.7 | 4.6169
[10 empty] | 1356.4 | 4.6297
[10 empty] | 1356.1 | 4.6612
[10 empty] | 1355.8 | 4.6752
[10 empty] | 1355.6 | 4.6904
[10 empty] | 1355.2 | 4.7044
[10 empty] | 1354.9 | 4.7172
[10 empty] | 1354.6 | 4.7312
[10 empty] | 1354.5 | 4.7429
[10 empty] | 1354.6 | 4.7627
[10 empty] | 1354.4 | 4.7779
[10 empty] | 1354 | 4.7954
[10 empty] | 1353.8 | 4.8082
[10 empty] | 1353.5 | 4.8281
[10 empty] | 1353.1 | 4.8386
[10 empty] | 1352.7 | 4.8701
[10 empty] | 1352.5 | 4.8806
[10 empty] | 1352.1 | 4.8934
[10 empty] | 1352 | 4.8981
[10 empty] | 1351.6 | 4.9237
[10 empty] | 1351.1 | 4.9424
[10 empty] | 1350.9 | 4.9681
[10 empty] | 1350.6 | 4.9797
[10 empty] | 1350.2 | 4.9867
[10 empty] | 1349.9 | 5.0031
[10 empty] | 1349.7 | 5.0217
[10 empty] | 1349.4 | 5.0532
[10 empty] | 1349.3 | 5.0731
[10 empty] | 1349.2 | 5.0824
[10 empty] | 1349.1 | 5.0882
[10 empty] | 1349.1 | 5.1151
[10 empty] | 1348.7 | 5.1407
[10 empty] | 1348.5 | 5.1547
[10 empty] | 1348 | 5.1804
[10 empty] | 1347.6 | 5.1874
[10 empty] | 1347.6 | 5.2096
[10 empty] | 1347.5 | 5.2177
[10 empty] | 1347.3 | 5.2422
[10 empty] | 1346.9 | 5.2632
[10 empty] | 1346.5 | 5.2772
[10 empty] | 1345.9 | 5.2947
[10 empty] | 1345.8 | 5.3052
[10 empty] | 1345.2 | 5.3262
[10 empty] | 1344.8 | 5.3449
[10 empty] | 1344.5 | 5.3682
[10 empty] | 1344.5 | 5.3857
[10 empty] | 1344 | 5.3962
[10 empty] | 1343.9 | 5.4079
[10 empty] | 1343.6 | 5.4382
[10 empty] | 1343.4 | 5.4627
[10 empty] | 1343.3 | 5.4802
[10 empty] | 1343.2 | 5.5001
[10 empty] | 1343 | 5.5152
[10 empty] | 1342.8 | 5.5281
[10 empty] | 1342.3 | 5.5502
[10 empty] | 1342.1 | 5.5806
[10 empty] | 1341.9 | 5.5981
[10 empty] | 1341.9 | 5.6226
[10 empty] | 1341.7 | 5.6331
[10 empty] | 1341.2 | 5.6436
[10 empty] | 1341.1 | 5.6681
[10 empty] | 1340.4 | 5.6937
[10 empty] | 1340 | 5.7147
[10 empty] | 1339.9 | 5.7439
[10 empty] | 1339.8 | 5.7521
[10 empty] | 1339.6 | 5.7661
[10 empty] | 1339.3 | 5.7836
[10 empty] | 1339 | 5.8162
[10 empty] | 1338.8 | 5.8407
[10 empty] | 1338.6 | 5.8676
[10 empty] | 1338.2 | 5.8827
[10 empty] | 1337.8 | 5.8979
[10 empty] | 1337.5 | 5.9224
[10 empty] | 1337.3 | 5.9457
[10 empty] | 1337.3 | 5.9761
[10 empty] | 1337.1 | 5.9889
[10 empty] | 1336.9 | 6.0216
[10 empty] | 1336.6 | 6.0379
[10 empty] | 1336.3 | 6.0519
[10 empty] | 1335.9 | 6.0741
[10 empty] | 1335.5 | 6.0997
[10 empty] | 1335.3 | 6.1312
[10 empty] | 1335.4 | 6.1487
[10 empty] | 1335.2 | 6.1721
[10 empty] | 1334.8 | 6.1954
[10 empty] | 1334.4 | 6.2094
[10 empty] | 1334 | 6.2444
[10 empty] | 1333.8 | 6.2712
[10 empty] | 1333.8 | 6.2957
[10 empty] | 1333.3 | 6.3167
[10 empty] | 1332.9 | 6.3354
[10 empty] | 1332.5 | 6.3471
[10 empty] | 1331.8 | 6.3774
[10 empty] | 1331.5 | 6.4101
[10 empty] | 1331.4 | 6.4486
[10 empty] | 1331.4 | 6.4684
[10 empty] | 1331 | 6.4859
[10 empty] | 1330.4 | 6.5069
[10 empty] | 1330.2 | 6.5256
[10 empty] | 1329.9 | 6.5536
[10 empty] | 1329.8 | 6.5839
[10 empty] | 1329.4 | 6.6119
[10 empty] | 1329.5 | 6.6294
[10 empty] | 1329.2 | 6.6469
[10 empty] | 1329.1 | 6.6761
[10 empty] | 1328.7 | 6.6959
[10 empty] | 1328.3 | 6.7297
[10 empty] | 1328.5 | 6.7601
[10 empty] | 1328 | 6.7787
[10 empty] | 1327.7 | 6.8009
[10 empty] | 1327.5 | 6.8207
[10 empty] | 1327.3 | 6.8522
[10 empty] | 1326.9 | 6.8837
[10 empty] | 1326.1 | 6.9059
[10 empty] | 1325.7 | 6.9362
[10 empty] | 1325.6 | 6.9584
[10 empty] | 1325.4 | 6.9736
[10 empty] | 1324.9 | 6.9969
[10 empty] | 1324.8 | 7.0436
[10 empty] | 1324.7 | 7.0681
[10 empty] | 1324.2 | 7.1042
[10 empty] | 1324.3 | 7.1136
[10 empty] | 1324.1 | 7.1462
[10 empty] | 1323.8 | 7.1824
[10 empty] | 1323.6 | 7.2081
[10 empty] | 1323.4 | 7.2466
[10 empty] | 1323.2 | 7.2711
[10 empty] | 1322.9 | 7.2956
[10 empty] | 1322.7 | 7.3259
[10 empty] | 1322.2 | 7.3632
[10 empty] | 1321.8 | 7.4006
[10 empty] | 1321.6 | 7.4344
[10 empty] | 1321.6 | 7.4624
[10 empty] | 1321.1 | 7.4927
[10 empty] | 1320.9 | 7.5289
[10 empty] | 1320.7 | 7.5674
[10 empty] | 1320.7 | 7.6152
[10 empty] | 1320.4 | 7.6549
[10 empty] | 1319.9 | 7.6957
[10 empty] | 1319.6 | 7.7214
[10 empty] | 1319.5 | 7.7599
[10 empty] | 1319.3 | 7.8112
[10 empty] | 1319 | 7.8591
[10 empty] | 1318.4 | 7.8987
[10 empty] | 1318.4 | 7.9431
[10 empty] | 1318.2 | 7.9804
[10 empty] | 1318.1 | 8.0317
[10 empty] | 1317.8 | 8.0912
[10 empty] | 1317.6 | 8.1461
[10 empty] | 1317.2 | 8.1892
[10 empty] | 1316.6 | 8.2464
[10 empty] | 1316.3 | 8.2767
[10 empty] | 1315.8 | 8.3316
[10 empty] | 1315.7 | 8.3992
[10 empty] | 1315.7 | 8.4692
[10 empty] | 1315.6 | 8.5416
[10 empty] | 1315.6 | 8.6057
[10 empty] | 1315.4 | 8.6547
[10 empty] | 1315.3 | 8.7154
[10 empty] | 1314.8 | 8.8122
[10 empty] | 1314.4 | 8.8531
[10 empty] | 1313.6 | 8.9289
[10 empty] | 1313.1 | 9.0036
[10 empty] | 1313.2 | 9.0689
[10 empty] | 1312.9 | 9.1296
[10 empty] | 1312.6 | 9.2357
[10 empty] | 1312.2 | 9.2929
[10 empty] | 1312.1 | 9.3909
[10 empty] | 1311.9 | 9.4621
[10 empty] | 1311.8 | 9.5286
[10 empty] | 1311.6 | 9.6312
[10 empty] | 1311.4 | 9.6966
[10 empty] | 1311.3 | 9.7841
[10 empty] | 1311.1 | 9.9077
[10 empty] | 1310.8 | 9.9976
[10 empty] | 1310.5 | 10.0687
[10 empty] | 1309.9 | 10.1469
[10 empty] | 1309.8 | 10.2939
[10 empty] | 1309.6 | 10.3557
[10 empty] | 1309.5 | 10.4852
[10 empty] | 1309.3 | 10.5669
[10 empty] | 1308.9 | 10.7011
[10 empty] | 1308.4 | 10.8014
[10 empty] | 1308.2 | 10.8819
[10 empty] | 1308 | 10.9974
[10 empty] | 1307.5 | 11.1502
[10 empty] | 1307 | 11.2972
[10 empty] | 1306.7 | 11.4092
[10 empty] | 1306.3 | 11.5352
[10 empty] | 1306 | 11.7126
[10 empty] | 1305.9 | 11.8549
[10 empty] | 1305.5 | 11.9856
[10 empty] | 1305 | 12.1279
[10 empty] | 1305 | 12.2901
[10 empty] | 1304.8 | 12.5036
[10 empty] | 1304.5 | 12.6902
[10 empty] | 1304.4 | 12.8594
[10 empty] | 1304.3 | 13.0449
[10 empty] | 1304.3 | 13.2817
[10 empty] | 1303.9 | 13.5792
[10 empty] | 1303.4 | 13.7542
[10 empty] | 1303.2 | 14.0459
[10 empty] | 1302.8 | 14.2734
[10 empty] | 1302.6 | 14.5616
[10 empty] | 1302.3 | 14.8521
[10 empty] | 1302.1 | 15.1542
[10 empty] | 1302.1 | 15.4587
[10 empty] | 1302.1 | 15.8087
[10 empty] | 1301.7 | 16.1482
[10 empty] | 1301.4 | 16.6359
[10 empty] | 1301.3 | 17.0792
[10 empty] | 1301.2 | 17.6544
[10 empty] | 1300.6 | 18.1701
[10 empty] | 1300.4 | 18.9797
[10 empty] | 1300.4 | 19.5351
[10 empty] | 1299.8 | 20.0974
[10 empty] | 1299.6 | 20.9785
[10 empty] | 1299.4 | 21.7333
[10 empty] | 1299.3 | 23.0518
[10 empty] | 1298.9 | 23.7442
[10 empty] | 1298.7 | 25.0449
[10 empty] | 1298.6 | 26.9149
[10 empty] | 1298 | 28.2485
[10 empty] | 1297.9 | 29.6238
[10 empty] | 1297.4 | 30.6595
[10 empty] | 1297.1 | 33.0761
[10 empty] | 1296.9 | 34.8282
[10 empty] | 1296.9 | 39.3384
[10 empty] | 1296.6 | 40.36
[10 empty] | 1296.3 | 46.3058
[10 empty] | 1296 | 49.1197
[10 empty] | 1295.8 | 60.1472
[10 empty] | 1295.6 | 62.2056
[10 empty] | 1295.4 | 72.4922
[10 empty] | 1294.7 | 84.0018
[10 empty] | 1294.3 | 90.4947
[10 empty] | 1294.2 | 108.4769