## Sheet1
SiO2 | Al2O3 | CaO | Fe2O3 | SO3 | MgO | K2O | TiO2 | Na2O | P2O5 | 1580.2 | 0.9629 | 结晶渣 | 1358.5 | 17.2892
44.06 | 16.75 | 14.39 | 8.63 | 11.27 | 1.66 | 0.86 | 0.6 | 1.46 | 0.13 | 1580.3 | 0.9664
[10 empty] | 1579.8 | 0.9641
[10 empty] | 1579.3 | 0.9582
[10 empty] | 1579.1 | 0.9629
[10 empty] | 1578.7 | 0.9629
[10 empty] | 1578.7 | 0.9629
[10 empty] | 1578.6 | 0.9629
[10 empty] | 1578.6 | 0.9664
[10 empty] | 1578.3 | 0.9711
[10 empty] | 1578.2 | 0.9699
[10 empty] | 1578.6 | 0.9641
[10 empty] | 1578.2 | 0.9617
[10 empty] | 1577.9 | 0.9652
[10 empty] | 1577.6 | 0.9699
[10 empty] | 1577.7 | 0.9769
[10 empty] | 1577.5 | 0.9687
[10 empty] | 1577.1 | 0.9722
[10 empty] | 1577.1 | 0.9699
[10 empty] | 1577.3 | 0.9722
[10 empty] | 1577.1 | 0.9664
[10 empty] | 1576.8 | 0.9664
[10 empty] | 1576.8 | 0.9757
[10 empty] | 1576.8 | 0.9722
[10 empty] | 1576.1 | 0.9722
[10 empty] | 1575.6 | 0.9676
[10 empty] | 1574.9 | 0.9711
[10 empty] | 1574.5 | 0.9722
[10 empty] | 1574.7 | 0.9722
[10 empty] | 1574.8 | 0.9722
[10 empty] | 1574.2 | 0.9722
[10 empty] | 1574.2 | 0.9746
[10 empty] | 1574 | 0.9792
[10 empty] | 1573.8 | 0.9792
[10 empty] | 1573.2 | 0.9769
[10 empty] | 1572.5 | 0.9804
[10 empty] | 1572.4 | 0.9851
[10 empty] | 1572.3 | 0.9839
[10 empty] | 1572 | 0.9886
[10 empty] | 1571.7 | 0.9874
[10 empty] | 1571.5 | 0.9874
[10 empty] | 1571.4 | 0.9804
[10 empty] | 1571.1 | 0.9851
[10 empty] | 1570.4 | 0.9862
[10 empty] | 1570.4 | 0.9921
[10 empty] | 1570.1 | 0.9932
[10 empty] | 1570 | 1.0014
[10 empty] | 1569.5 | 1.0096
[10 empty] | 1569.1 | 1.0002
[10 empty] | 1569.3 | 1.0061
[10 empty] | 1568.9 | 1.0096
[10 empty] | 1568.5 | 1.0142
[10 empty] | 1568.7 | 1.0189
[10 empty] | 1568.5 | 1.0189
[10 empty] | 1568.1 | 1.0142
[10 empty] | 1568.1 | 1.0154
[10 empty] | 1567.6 | 1.0107
[10 empty] | 1567.5 | 1.0061
[10 empty] | 1567.3 | 1.0084
[10 empty] | 1567 | 1.0271
[10 empty] | 1566.6 | 1.0189
[10 empty] | 1566 | 1.0224
[10 empty] | 1565.8 | 1.0201
[10 empty] | 1565.4 | 1.0072
[10 empty] | 1565.3 | 1.0119
[10 empty] | 1564.9 | 1.0107
[10 empty] | 1564.7 | 1.0154
[10 empty] | 1564.6 | 1.0177
[10 empty] | 1564.2 | 1.0166
[10 empty] | 1563.5 | 1.0212
[10 empty] | 1563.3 | 1.0177
[10 empty] | 1563.5 | 1.0224
[10 empty] | 1563.3 | 1.0236
[10 empty] | 1563.2 | 1.0306
[10 empty] | 1563.3 | 1.0387
[10 empty] | 1562.9 | 1.0422
[10 empty] | 1562.7 | 1.0492
[10 empty] | 1562 | 1.0481
[10 empty] | 1561.8 | 1.0551
[10 empty] | 1561.6 | 1.0609
[10 empty] | 1561.6 | 1.0772
[10 empty] | 1561.1 | 1.0679
[10 empty] | 1560.8 | 1.0621
[10 empty] | 1560.9 | 1.0644
[10 empty] | 1560.5 | 1.0667
[10 empty] | 1560.3 | 1.0562
[10 empty] | 1560.4 | 1.0632
[10 empty] | 1559.9 | 1.0632
[10 empty] | 1559.7 | 1.0702
[10 empty] | 1559.4 | 1.0702
[10 empty] | 1559.1 | 1.0772
[10 empty] | 1558.7 | 1.0726
[10 empty] | 1558.3 | 1.0679
[10 empty] | 1557.9 | 1.0714
[10 empty] | 1558.1 | 1.0632
[10 empty] | 1557.7 | 1.0667
[10 empty] | 1557.6 | 1.0691
[10 empty] | 1557 | 1.0714
[10 empty] | 1556.6 | 1.0796
[10 empty] | 1556.5 | 1.0889
[10 empty] | 1556.4 | 1.0796
[10 empty] | 1556.6 | 1.0796
[10 empty] | 1556.3 | 1.0807
[10 empty] | 1555.8 | 1.0831
[10 empty] | 1555.7 | 1.0912
[10 empty] | 1555.6 | 1.0936
[10 empty] | 1555 | 1.0877
[10 empty] | 1554.7 | 1.0901
[10 empty] | 1554.1 | 1.0947
[10 empty] | 1553.9 | 1.0877
[10 empty] | 1553.5 | 1.0947
[10 empty] | 1553.5 | 1.0971
[10 empty] | 1553.3 | 1.1064
[10 empty] | 1552.8 | 1.1041
[10 empty] | 1552.6 | 1.1017
[10 empty] | 1552.2 | 1.1041
[10 empty] | 1551.9 | 1.1029
[10 empty] | 1551.8 | 1.1017
[10 empty] | 1551.5 | 1.1146
[10 empty] | 1551.1 | 1.1192
[10 empty] | 1551 | 1.1192
[10 empty] | 1550.8 | 1.1239
[10 empty] | 1550.7 | 1.1251
[10 empty] | 1550.6 | 1.1286
[10 empty] | 1550 | 1.1239
[10 empty] | 1549.8 | 1.1309
[10 empty] | 1549.2 | 1.1437
[10 empty] | 1549 | 1.1426
[10 empty] | 1548.7 | 1.1449
[10 empty] | 1548.4 | 1.1449
[10 empty] | 1548.1 | 1.1391
[10 empty] | 1547.7 | 1.1414
[10 empty] | 1547.5 | 1.1472
[10 empty] | 1547.5 | 1.1449
[10 empty] | 1547.5 | 1.1601
[10 empty] | 1547.5 | 1.1671
[10 empty] | 1546.9 | 1.1647
[10 empty] | 1546.4 | 1.1624
[10 empty] | 1545.8 | 1.1589
[10 empty] | 1545.5 | 1.1682
[10 empty] | 1545.2 | 1.1717
[10 empty] | 1545.2 | 1.1787
[10 empty] | 1545.1 | 1.1776
[10 empty] | 1544.6 | 1.1822
[10 empty] | 1544.2 | 1.1822
[10 empty] | 1544.2 | 1.1869
[10 empty] | 1544.1 | 1.1834
[10 empty] | 1543.7 | 1.1904
[10 empty] | 1543.7 | 1.1869
[10 empty] | 1543.4 | 1.1916
[10 empty] | 1543.2 | 1.1986
[10 empty] | 1542.9 | 1.2009
[10 empty] | 1542.5 | 1.1892
[10 empty] | 1542 | 1.1927
[10 empty] | 1541.9 | 1.1962
[10 empty] | 1541.6 | 1.2044
[10 empty] | 1541.3 | 1.2137
[10 empty] | 1540.4 | 1.2032
[10 empty] | 1540.5 | 1.2067
[10 empty] | 1540.4 | 1.2102
[10 empty] | 1540.2 | 1.2172
[10 empty] | 1540.1 | 1.2091
[10 empty] | 1539.7 | 1.2161
[10 empty] | 1539.3 | 1.2196
[10 empty] | 1539.2 | 1.2266
[10 empty] | 1538.8 | 1.2371
[10 empty] | 1538.8 | 1.2394
[10 empty] | 1538.4 | 1.2301
[10 empty] | 1538.3 | 1.2336
[10 empty] | 1538 | 1.2277
[10 empty] | 1537.8 | 1.2324
[10 empty] | 1537.7 | 1.2312
[10 empty] | 1537.3 | 1.2359
[10 empty] | 1537 | 1.2406
[10 empty] | 1537.1 | 1.2487
[10 empty] | 1536.8 | 1.2417
[10 empty] | 1536.5 | 1.2487
[10 empty] | 1536.4 | 1.2499
[10 empty] | 1536.2 | 1.2499
[10 empty] | 1535.9 | 1.2592
[10 empty] | 1535.6 | 1.2651
[10 empty] | 1535 | 1.2639
[10 empty] | 1534.9 | 1.2581
[10 empty] | 1534.5 | 1.2592
[10 empty] | 1534.1 | 1.2697
[10 empty] | 1534 | 1.2721
[10 empty] | 1533.5 | 1.2709
[10 empty] | 1533.5 | 1.2744
[10 empty] | 1533.3 | 1.2814
[10 empty] | 1533.5 | 1.2732
[10 empty] | 1533 | 1.2802
[10 empty] | 1532.7 | 1.2826
[10 empty] | 1532.5 | 1.2791
[10 empty] | 1532.2 | 1.2872
[10 empty] | 1532 | 1.2931
[10 empty] | 1531.5 | 1.2977
[10 empty] | 1531.1 | 1.2966
[10 empty] | 1531 | 1.2966
[10 empty] | 1531.2 | 1.2954
[10 empty] | 1531.1 | 1.3036
[10 empty] | 1530.8 | 1.3036
[10 empty] | 1530.1 | 1.3129
[10 empty] | 1529.9 | 1.3117
[10 empty] | 1529.5 | 1.3187
[10 empty] | 1529.3 | 1.3129
[10 empty] | 1528.6 | 1.3152
[10 empty] | 1528.3 | 1.3199
[10 empty] | 1528.2 | 1.3234
[10 empty] | 1527.7 | 1.3281
[10 empty] | 1527.4 | 1.3374
[10 empty] | 1527.3 | 1.3397
[10 empty] | 1527.1 | 1.3432
[10 empty] | 1526.9 | 1.3409
[10 empty] | 1526.6 | 1.3362
[10 empty] | 1525.8 | 1.3421
[10 empty] | 1525.3 | 1.3456
[10 empty] | 1525.3 | 1.3514
[10 empty] | 1524.9 | 1.3526
[10 empty] | 1524.6 | 1.3561
[10 empty] | 1524.9 | 1.3561
[10 empty] | 1524.4 | 1.3642
[10 empty] | 1524.2 | 1.3607
[10 empty] | 1523.7 | 1.3712
[10 empty] | 1523.5 | 1.3829
[10 empty] | 1523.2 | 1.3934
[10 empty] | 1522.7 | 1.4004
[10 empty] | 1522.4 | 1.3887
[10 empty] | 1521.9 | 1.3981
[10 empty] | 1522 | 1.3911
[10 empty] | 1521.5 | 1.4004
[10 empty] | 1521.2 | 1.4121
[10 empty] | 1521 | 1.4121
[10 empty] | 1521 | 1.4074
[10 empty] | 1521.1 | 1.4039
[10 empty] | 1521 | 1.4086
[10 empty] | 1520.8 | 1.4086
[10 empty] | 1520.9 | 1.4051
[10 empty] | 1520.6 | 1.4121
[10 empty] | 1520.1 | 1.4179
[10 empty] | 1520 | 1.4132
[10 empty] | 1520 | 1.4226
[10 empty] | 1519.5 | 1.4272
[10 empty] | 1519.3 | 1.4249
[10 empty] | 1519.2 | 1.4237
[10 empty] | 1519.1 | 1.4307
[10 empty] | 1518.7 | 1.4447
[10 empty] | 1518 | 1.4424
[10 empty] | 1518.2 | 1.4471
[10 empty] | 1517.7 | 1.4506
[10 empty] | 1517.1 | 1.4482
[10 empty] | 1516.6 | 1.4541
[10 empty] | 1516.5 | 1.4622
[10 empty] | 1516.3 | 1.4704
[10 empty] | 1515.9 | 1.4786
[10 empty] | 1515.9 | 1.4797
[10 empty] | 1515.6 | 1.4891
[10 empty] | 1515.2 | 1.4879
[10 empty] | 1514.9 | 1.4844
[10 empty] | 1514.9 | 1.4832
[10 empty] | 1514.3 | 1.4867
[10 empty] | 1514.1 | 1.4949
[10 empty] | 1513.8 | 1.4961
[10 empty] | 1513.4 | 1.4926
[10 empty] | 1512.8 | 1.4937
[10 empty] | 1512.4 | 1.5007
[10 empty] | 1512.2 | 1.5042
[10 empty] | 1512.4 | 1.5077
[10 empty] | 1512.4 | 1.5101
[10 empty] | 1512.3 | 1.5159
[10 empty] | 1512.1 | 1.5136
[10 empty] | 1511.8 | 1.5252
[10 empty] | 1511.6 | 1.5229
[10 empty] | 1511.2 | 1.5252
[10 empty] | 1510.8 | 1.5229
[10 empty] | 1510.4 | 1.5252
[10 empty] | 1510.5 | 1.5509
[10 empty] | 1510.6 | 1.5497
[10 empty] | 1510.1 | 1.5509
[10 empty] | 1509.8 | 1.5521
[10 empty] | 1509.4 | 1.5521
[10 empty] | 1509.3 | 1.5532
[10 empty] | 1508.4 | 1.5614
[10 empty] | 1508 | 1.5649
[10 empty] | 1507.9 | 1.5742
[10 empty] | 1507.7 | 1.5836
[10 empty] | 1507.4 | 1.5836
[10 empty] | 1506.8 | 1.5917
[10 empty] | 1506.5 | 1.5859
[10 empty] | 1506 | 1.5894
[10 empty] | 1505.8 | 1.5952
[10 empty] | 1505.8 | 1.5987
[10 empty] | 1505.6 | 1.6034
[10 empty] | 1505.4 | 1.6116
[10 empty] | 1505.2 | 1.6174
[10 empty] | 1504.8 | 1.6139
[10 empty] | 1504.5 | 1.6139
[10 empty] | 1504.2 | 1.6162
[10 empty] | 1504 | 1.6267
[10 empty] | 1503.6 | 1.6314
[10 empty] | 1503.4 | 1.6384
[10 empty] | 1503.3 | 1.6407
[10 empty] | 1503 | 1.6384
[10 empty] | 1502.7 | 1.6419
[10 empty] | 1502.4 | 1.6536
[10 empty] | 1501.9 | 1.6571
[10 empty] | 1501.7 | 1.6536
[10 empty] | 1501.6 | 1.6571
[10 empty] | 1500.9 | 1.6652
[10 empty] | 1500.9 | 1.6676
[10 empty] | 1501.1 | 1.6676
[10 empty] | 1500.7 | 1.6687
[10 empty] | 1500.3 | 1.6687
[10 empty] | 1500.2 | 1.6734
[10 empty] | 1499.9 | 1.6746
[10 empty] | 1499.6 | 1.6897
[10 empty] | 1499.5 | 1.6967
[10 empty] | 1499.2 | 1.6932
[10 empty] | 1499.3 | 1.7014
[10 empty] | 1499.1 | 1.6944
[10 empty] | 1498.9 | 1.7037
[10 empty] | 1498.8 | 1.7096
[10 empty] | 1498.4 | 1.7131
[10 empty] | 1498.1 | 1.7247
[10 empty] | 1497.4 | 1.7177
[10 empty] | 1497.1 | 1.7166
[10 empty] | 1496.9 | 1.7201
[10 empty] | 1496.6 | 1.7247
[10 empty] | 1496.3 | 1.7329
[10 empty] | 1495.7 | 1.7411
[10 empty] | 1495.5 | 1.7422
[10 empty] | 1495.6 | 1.7551
[10 empty] | 1495.4 | 1.7492
[10 empty] | 1495 | 1.7457
[10 empty] | 1494.8 | 1.7516
[10 empty] | 1494.3 | 1.7609
[10 empty] | 1494.2 | 1.7726
[10 empty] | 1494.1 | 1.7772
[10 empty] | 1493.8 | 1.7854
[10 empty] | 1493.5 | 1.7772
[10 empty] | 1492.9 | 1.7796
[10 empty] | 1492.8 | 1.7842
[10 empty] | 1492.4 | 1.7877
[10 empty] | 1492.2 | 1.8017
[10 empty] | 1492.1 | 1.8099
[10 empty] | 1491.9 | 1.8111
[10 empty] | 1491.2 | 1.8146
[10 empty] | 1490.8 | 1.8332
[10 empty] | 1490.6 | 1.8344
[10 empty] | 1490.1 | 1.8309
[10 empty] | 1490 | 1.8321
[10 empty] | 1490 | 1.8391
[10 empty] | 1489.9 | 1.8461
[10 empty] | 1490 | 1.8531
[10 empty] | 1489.3 | 1.8507
[10 empty] | 1488.7 | 1.8519
[10 empty] | 1488.2 | 1.8496
[10 empty] | 1488.2 | 1.8659
[10 empty] | 1488.2 | 1.8787
[10 empty] | 1487.8 | 1.8764
[10 empty] | 1487.7 | 1.8764
[10 empty] | 1486.9 | 1.8822
[10 empty] | 1486.7 | 1.8776
[10 empty] | 1486.7 | 1.8764
[10 empty] | 1486.4 | 1.8787
[10 empty] | 1486.4 | 1.8939
[10 empty] | 1485.9 | 1.9032
[10 empty] | 1485.5 | 1.9056
[10 empty] | 1485.1 | 1.9079
[10 empty] | 1485 | 1.9149
[10 empty] | 1484.9 | 1.9196
[10 empty] | 1484.5 | 1.9219
[10 empty] | 1484.6 | 1.9196
[10 empty] | 1484.2 | 1.9254
[10 empty] | 1483.9 | 1.9347
[10 empty] | 1483.5 | 1.9417
[10 empty] | 1483.2 | 1.9429
[10 empty] | 1482.7 | 1.9511
[10 empty] | 1482.5 | 1.9487
[10 empty] | 1482.4 | 1.9546
[10 empty] | 1482.3 | 1.9476
[10 empty] | 1482.1 | 1.9639
[10 empty] | 1482 | 1.9674
[10 empty] | 1481.6 | 1.9744
[10 empty] | 1481.2 | 1.9814
[10 empty] | 1480.9 | 1.9756
[10 empty] | 1480.6 | 1.9837
[10 empty] | 1480.4 | 1.9942
[10 empty] | 1480.1 | 1.9931
[10 empty] | 1479.7 | 2.0117
[10 empty] | 1479.6 | 2.0164
[10 empty] | 1479.7 | 2.0257
[10 empty] | 1479.6 | 2.0304
[10 empty] | 1479.5 | 2.0327
[10 empty] | 1479.2 | 2.0351
[10 empty] | 1478.7 | 2.0386
[10 empty] | 1478.2 | 2.0362
[10 empty] | 1477.7 | 2.0502
[10 empty] | 1477.4 | 2.0572
[10 empty] | 1477.2 | 2.0654
[10 empty] | 1477.1 | 2.0724
[10 empty] | 1476.4 | 2.0666
[10 empty] | 1476.3 | 2.0759
[10 empty] | 1476.2 | 2.0817
[10 empty] | 1475.7 | 2.0852
[10 empty] | 1475.3 | 2.0992
[10 empty] | 1475.3 | 2.1004
[10 empty] | 1475.3 | 2.1016
[10 empty] | 1474.8 | 2.1027
[10 empty] | 1474.4 | 2.1004
[10 empty] | 1474.1 | 2.1051
[10 empty] | 1473.9 | 2.1156
[10 empty] | 1473.6 | 2.1202
[10 empty] | 1473.3 | 2.1354
[10 empty] | 1472.9 | 2.1389
[10 empty] | 1472.9 | 2.1389
[10 empty] | 1472.6 | 2.1412
[10 empty] | 1472.3 | 2.1517
[10 empty] | 1472.4 | 2.1599
[10 empty] | 1472 | 2.1692
[10 empty] | 1471.8 | 2.1762
[10 empty] | 1471.4 | 2.1809
[10 empty] | 1470.8 | 2.1797
[10 empty] | 1470.1 | 2.1879
[10 empty] | 1469.9 | 2.1867
[10 empty] | 1469.7 | 2.1926
[10 empty] | 1469.5 | 2.2054
[10 empty] | 1469.2 | 2.2206
[10 empty] | 1468.9 | 2.2229
[10 empty] | 1468.7 | 2.2241
[10 empty] | 1468.3 | 2.2206
[10 empty] | 1468.3 | 2.2334
[10 empty] | 1468.2 | 2.2416
[10 empty] | 1467.9 | 2.2509
[10 empty] | 1467.8 | 2.2532
[10 empty] | 1467.1 | 2.2509
[10 empty] | 1466.7 | 2.2556
[10 empty] | 1466.6 | 2.2602
[10 empty] | 1466.4 | 2.2544
[10 empty] | 1466.1 | 2.2672
[10 empty] | 1465.9 | 2.2754
[10 empty] | 1465.9 | 2.2859
[10 empty] | 1465.4 | 2.3046
[10 empty] | 1465.1 | 2.3034
[10 empty] | 1465.1 | 2.3092
[10 empty] | 1465 | 2.3116
[10 empty] | 1464.8 | 2.3162
[10 empty] | 1464.4 | 2.3197
[10 empty] | 1464.3 | 2.3384
[10 empty] | 1464 | 2.3372
[10 empty] | 1463.6 | 2.3419
[10 empty] | 1463.5 | 2.3512
[10 empty] | 1463 | 2.3489
[10 empty] | 1462.4 | 2.3687
[10 empty] | 1462 | 2.3676
[10 empty] | 1461.6 | 2.3757
[10 empty] | 1461.4 | 2.3909
[10 empty] | 1461.1 | 2.3851
[10 empty] | 1460.7 | 2.3944
[10 empty] | 1460.6 | 2.3897
[10 empty] | 1460.6 | 2.4037
[10 empty] | 1460.4 | 2.4107
[10 empty] | 1460.4 | 2.4166
[10 empty] | 1460.2 | 2.4212
[10 empty] | 1459.9 | 2.4259
[10 empty] | 1459.4 | 2.4282
[10 empty] | 1459 | 2.4387
[10 empty] | 1458.8 | 2.4434
[10 empty] | 1458.8 | 2.4481
[10 empty] | 1458.4 | 2.4481
[10 empty] | 1458.1 | 2.4562
[10 empty] | 1457.8 | 2.4749
[10 empty] | 1457.8 | 2.4901
[10 empty] | 1457.3 | 2.4854
[10 empty] | 1456.8 | 2.4784
[10 empty] | 1456.7 | 2.4912
[10 empty] | 1456.3 | 2.4912
[10 empty] | 1456.1 | 2.4959
[10 empty] | 1455.8 | 2.5111
[10 empty] | 1455.5 | 2.5192
[10 empty] | 1455.1 | 2.5169
[10 empty] | 1454.7 | 2.5286
[10 empty] | 1454 | 2.5251
[10 empty] | 1453.5 | 2.5414
[10 empty] | 1453.3 | 2.5449
[10 empty] | 1453.2 | 2.5612
[10 empty] | 1452.8 | 2.5612
[10 empty] | 1452.5 | 2.5741
[10 empty] | 1452.1 | 2.5787
[10 empty] | 1451.5 | 2.5834
[10 empty] | 1451.5 | 2.5869
[10 empty] | 1451.5 | 2.5962
[10 empty] | 1451 | 2.6021
[10 empty] | 1450.8 | 2.6091
[10 empty] | 1450.7 | 2.6242
[10 empty] | 1450.7 | 2.6312
[10 empty] | 1450.2 | 2.6336
[10 empty] | 1450.1 | 2.6441
[10 empty] | 1450 | 2.6441
[10 empty] | 1450 | 2.6511
[10 empty] | 1449.6 | 2.6581
[10 empty] | 1449.6 | 2.6721
[10 empty] | 1449.2 | 2.6849
[10 empty] | 1448.7 | 2.6896
[10 empty] | 1448.3 | 2.6931
[10 empty] | 1448 | 2.7012
[10 empty] | 1447.8 | 2.7094
[10 empty] | 1447.7 | 2.7141
[10 empty] | 1447.3 | 2.7222
[10 empty] | 1447.1 | 2.7339
[10 empty] | 1446.9 | 2.7421
[10 empty] | 1446.7 | 2.7421
[10 empty] | 1446 | 2.7502
[10 empty] | 1445.8 | 2.7526
[10 empty] | 1445.7 | 2.7584
[10 empty] | 1445.7 | 2.7666
[10 empty] | 1445.5 | 2.7864
[10 empty] | 1445 | 2.7876
[10 empty] | 1444.8 | 2.7981
[10 empty] | 1444.4 | 2.8016
[10 empty] | 1444 | 2.7992
[10 empty] | 1443.9 | 2.8121
[10 empty] | 1443.6 | 2.8214
[10 empty] | 1443.4 | 2.8307
[10 empty] | 1443.1 | 2.8424
[10 empty] | 1443.1 | 2.8459
[10 empty] | 1442.8 | 2.8552
[10 empty] | 1442.5 | 2.8529
[10 empty] | 1442.3 | 2.8599
[10 empty] | 1442.4 | 2.8704
[10 empty] | 1441.8 | 2.8739
[10 empty] | 1441.6 | 2.8949
[10 empty] | 1441.2 | 2.9042
[10 empty] | 1441.3 | 2.9112
[10 empty] | 1441.2 | 2.9124
[10 empty] | 1440.5 | 2.9194
[10 empty] | 1440.1 | 2.9276
[10 empty] | 1439.6 | 2.9357
[10 empty] | 1439.6 | 2.9439
[10 empty] | 1439.1 | 2.9556
[10 empty] | 1438.7 | 2.9661
[10 empty] | 1438.2 | 2.9812
[10 empty] | 1437.9 | 2.9812
[10 empty] | 1437.5 | 2.9847
[10 empty] | 1437.2 | 2.9917
[10 empty] | 1437 | 3.0022
[10 empty] | 1436.8 | 3.0151
[10 empty] | 1436.5 | 3.0302
[10 empty] | 1436.1 | 3.0361
[10 empty] | 1436.1 | 3.0384
[10 empty] | 1435.7 | 3.0407
[10 empty] | 1435.5 | 3.0466
[10 empty] | 1435 | 3.0676
[10 empty] | 1434.8 | 3.0757
[10 empty] | 1434.3 | 3.0839
[10 empty] | 1434.2 | 3.0921
[10 empty] | 1434 | 3.0944
[10 empty] | 1433.6 | 3.1014
[10 empty] | 1433.3 | 3.1107
[10 empty] | 1433.5 | 3.1201
[10 empty] | 1433.5 | 3.1317
[10 empty] | 1433.5 | 3.1446
[10 empty] | 1433.3 | 3.1621
[10 empty] | 1433.1 | 3.1644
[10 empty] | 1432.5 | 3.1621
[10 empty] | 1432.2 | 3.1761
[10 empty] | 1432.1 | 3.1889
[10 empty] | 1431.7 | 3.1936
[10 empty] | 1431.4 | 3.2017
[10 empty] | 1431.4 | 3.2227
[10 empty] | 1431 | 3.2216
[10 empty] | 1430.7 | 3.2332
[10 empty] | 1430.6 | 3.2321
[10 empty] | 1430.5 | 3.2367
[10 empty] | 1430.1 | 3.2496
[10 empty] | 1429.6 | 3.2624
[10 empty] | 1429.5 | 3.2799
[10 empty] | 1429.2 | 3.2857
[10 empty] | 1428.8 | 3.2974
[10 empty] | 1428.5 | 3.2986
[10 empty] | 1428.3 | 3.3102
[10 empty] | 1428 | 3.3102
[10 empty] | 1427.6 | 3.3312
[10 empty] | 1427.2 | 3.3417
[10 empty] | 1426.4 | 3.3581
[10 empty] | 1426.2 | 3.3592
[10 empty] | 1425.9 | 3.3686
[10 empty] | 1425.3 | 3.3697
[10 empty] | 1425.5 | 3.3814
[10 empty] | 1425.2 | 3.3931
[10 empty] | 1425 | 3.4024
[10 empty] | 1424.5 | 3.4082
[10 empty] | 1424.5 | 3.4257
[10 empty] | 1424.4 | 3.4386
[10 empty] | 1423.8 | 3.4362
[10 empty] | 1423.6 | 3.4491
[10 empty] | 1423.1 | 3.4537
[10 empty] | 1422.7 | 3.4712
[10 empty] | 1422.3 | 3.4899
[10 empty] | 1422.3 | 3.4981
[10 empty] | 1422 | 3.4946
[10 empty] | 1421.7 | 3.5004
[10 empty] | 1421.3 | 3.5086
[10 empty] | 1421.2 | 3.5121
[10 empty] | 1420.7 | 3.5307
[10 empty] | 1420.2 | 3.5471
[10 empty] | 1419.8 | 3.5529
[10 empty] | 1419.6 | 3.5622
[10 empty] | 1419.3 | 3.5762
[10 empty] | 1419.5 | 3.5809
[10 empty] | 1419.2 | 3.5891
[10 empty] | 1419.3 | 3.6089
[10 empty] | 1419 | 3.6136
[10 empty] | 1418.8 | 3.6381
[10 empty] | 1418.7 | 3.6416
[10 empty] | 1418.5 | 3.6427
[10 empty] | 1418.7 | 3.6474
[10 empty] | 1418.1 | 3.6684
[10 empty] | 1417.8 | 3.6801
[10 empty] | 1417.3 | 3.6906
[10 empty] | 1416.8 | 3.7127
[10 empty] | 1416.8 | 3.7221
[10 empty] | 1416.6 | 3.7314
[10 empty] | 1416.2 | 3.7442
[10 empty] | 1415.7 | 3.7466
[10 empty] | 1415.4 | 3.7536
[10 empty] | 1415.3 | 3.7734
[10 empty] | 1415.1 | 3.7862
[10 empty] | 1414.8 | 3.7979
[10 empty] | 1414.6 | 3.8131
[10 empty] | 1414.5 | 3.8154
[10 empty] | 1414.3 | 3.8259
[10 empty] | 1414.1 | 3.8341
[10 empty] | 1413.8 | 3.8492
[10 empty] | 1413.2 | 3.8702
[10 empty] | 1412.9 | 3.8842
[10 empty] | 1412.7 | 3.8924
[10 empty] | 1412.3 | 3.9076
[10 empty] | 1411.9 | 3.9122
[10 empty] | 1412 | 3.9297
[10 empty] | 1411.8 | 3.9332
[10 empty] | 1411.6 | 3.9566
[10 empty] | 1411.4 | 3.9671
[10 empty] | 1411.2 | 3.9951
[10 empty] | 1411 | 4.0009
[10 empty] | 1410.8 | 4.0114
[10 empty] | 1410.6 | 4.0242
[10 empty] | 1410.6 | 4.0382
[10 empty] | 1410.2 | 4.0639
[10 empty] | 1409.8 | 4.0732
[10 empty] | 1409.4 | 4.0931
[10 empty] | 1409.1 | 4.1059
[10 empty] | 1408.7 | 4.1176
[10 empty] | 1408.3 | 4.1304
[10 empty] | 1407.8 | 4.1386
[10 empty] | 1407.4 | 4.1467
[10 empty] | 1407.1 | 4.1631
[10 empty] | 1406.8 | 4.1852
[10 empty] | 1406.9 | 4.2039
[10 empty] | 1406.5 | 4.2202
[10 empty] | 1406.4 | 4.2261
[10 empty] | 1406.2 | 4.2436
[10 empty] | 1405.9 | 4.2646
[10 empty] | 1405.9 | 4.2821
[10 empty] | 1405.5 | 4.3089
[10 empty] | 1405 | 4.3287
[10 empty] | 1404.9 | 4.3486
[10 empty] | 1404.9 | 4.3567
[10 empty] | 1404.1 | 4.3661
[10 empty] | 1403.6 | 4.3871
[10 empty] | 1403.7 | 4.4116
[10 empty] | 1403.7 | 4.4291
[10 empty] | 1403.5 | 4.4524
[10 empty] | 1403.3 | 4.4722
[10 empty] | 1402.8 | 4.4956
[10 empty] | 1402.5 | 4.5119
[10 empty] | 1402.1 | 4.5271
[10 empty] | 1401.7 | 4.5527
[10 empty] | 1401.4 | 4.5632
[10 empty] | 1401.3 | 4.5924
[10 empty] | 1400.9 | 4.6251
[10 empty] | 1400.5 | 4.6496
[10 empty] | 1400.2 | 4.6752
[10 empty] | 1399.9 | 4.6881
[10 empty] | 1399.4 | 4.7009
[10 empty] | 1399.2 | 4.7254
[10 empty] | 1399.2 | 4.7429
[10 empty] | 1399 | 4.7744
[10 empty] | 1398.8 | 4.7977
[10 empty] | 1398.9 | 4.8222
[10 empty] | 1398.5 | 4.8456
[10 empty] | 1397.8 | 4.8736
[10 empty] | 1397.5 | 4.8922
[10 empty] | 1397.4 | 4.9051
[10 empty] | 1397.1 | 4.9366
[10 empty] | 1396.6 | 4.9622
[10 empty] | 1396.3 | 4.9961
[10 empty] | 1396.3 | 5.0171
[10 empty] | 1395.9 | 5.0462
[10 empty] | 1395.6 | 5.0661
[10 empty] | 1395.4 | 5.0964
[10 empty] | 1394.7 | 5.1162
[10 empty] | 1394.4 | 5.1536
[10 empty] | 1394 | 5.1874
[10 empty] | 1393.8 | 5.2084
[10 empty] | 1393.4 | 5.2387
[10 empty] | 1393.2 | 5.2597
[10 empty] | 1393.1 | 5.2877
[10 empty] | 1393 | 5.3321
[10 empty] | 1392.7 | 5.3566
[10 empty] | 1392.1 | 5.3927
[10 empty] | 1391.8 | 5.4406
[10 empty] | 1391.6 | 5.4557
[10 empty] | 1391.2 | 5.4802
[10 empty] | 1391.2 | 5.5117
[10 empty] | 1391.1 | 5.5467
[10 empty] | 1390.7 | 5.5829
[10 empty] | 1390.4 | 5.6179
[10 empty] | 1390.2 | 5.6412
[10 empty] | 1390 | 5.6774
[10 empty] | 1390 | 5.6972
[10 empty] | 1389.4 | 5.7311
[10 empty] | 1389.2 | 5.7544
[10 empty] | 1389.2 | 5.7987
[10 empty] | 1389.1 | 5.8302
[10 empty] | 1389.2 | 5.8757
[10 empty] | 1388.6 | 5.9002
[10 empty] | 1388.2 | 5.9352
[10 empty] | 1388 | 5.9702
[10 empty] | 1387.8 | 5.9982
[10 empty] | 1387.5 | 6.0437
[10 empty] | 1387.1 | 6.0822
[10 empty] | 1386.7 | 6.1266
[10 empty] | 1386.3 | 6.1546
[10 empty] | 1385.8 | 6.1849
[10 empty] | 1385.8 | 6.2246
[10 empty] | 1385.7 | 6.2607
[10 empty] | 1385.3 | 6.3051
[10 empty] | 1384.6 | 6.3552
[10 empty] | 1384.5 | 6.3996
[10 empty] | 1384 | 6.4462
[10 empty] | 1383.9 | 6.4812
[10 empty] | 1383.8 | 6.5174
[10 empty] | 1383.8 | 6.5664
[10 empty] | 1383.7 | 6.6072
[10 empty] | 1383.4 | 6.6632
[10 empty] | 1383.1 | 6.7064
[10 empty] | 1382.8 | 6.7519
[10 empty] | 1382.7 | 6.7997
[10 empty] | 1382.4 | 6.8429
[10 empty] | 1382.3 | 6.8907
[10 empty] | 1382 | 6.9397
[10 empty] | 1381.6 | 7.0039
[10 empty] | 1381.7 | 7.0599
[10 empty] | 1381.4 | 7.1159
[10 empty] | 1381.2 | 7.1777
[10 empty] | 1380.8 | 7.2174
[10 empty] | 1380.1 | 7.2792
[10 empty] | 1379.7 | 7.3399
[10 empty] | 1379.4 | 7.4181
[10 empty] | 1379.2 | 7.4776
[10 empty] | 1379 | 7.5359
[10 empty] | 1378.6 | 7.5931
[10 empty] | 1378.7 | 7.6467
[10 empty] | 1378.3 | 7.7156
[10 empty] | 1377.8 | 7.7762
[10 empty] | 1377.9 | 7.8451
[10 empty] | 1377.6 | 7.9326
[10 empty] | 1377.5 | 8.0037
[10 empty] | 1376.8 | 8.0667
[10 empty] | 1376.6 | 8.1414
[10 empty] | 1376.4 | 8.1951
[10 empty] | 1376.1 | 8.2639
[10 empty] | 1375.7 | 8.3397
[10 empty] | 1375.6 | 8.4214
[10 empty] | 1375.5 | 8.5089
[10 empty] | 1375.3 | 8.5812
[10 empty] | 1374.7 | 8.6477
[10 empty] | 1374.6 | 8.7154
[10 empty] | 1374.3 | 8.7889
[10 empty] | 1374.3 | 8.8671
[10 empty] | 1373.7 | 8.9592
[10 empty] | 1373.6 | 9.0596
[10 empty] | 1373.3 | 9.1261
[10 empty] | 1373.2 | 9.2381
[10 empty] | 1372.8 | 9.3139
[10 empty] | 1372.5 | 9.3874
[10 empty] | 1372.4 | 9.4807
[10 empty] | 1371.9 | 9.5881
[10 empty] | 1371.7 | 9.6966
[10 empty] | 1371.4 | 9.8051
[10 empty] | 1371.5 | 9.8996
[10 empty] | 1371.3 | 9.9707
[10 empty] | 1371.2 | 10.0606
[10 empty] | 1370.5 | 10.1656
[10 empty] | 1370.2 | 10.2986
[10 empty] | 1369.5 | 10.4339
[10 empty] | 1369.4 | 10.5634
[10 empty] | 1369.3 | 10.6322
[10 empty] | 1369.3 | 10.7174
[10 empty] | 1368.8 | 10.8154
[10 empty] | 1368.8 | 10.9542
[10 empty] | 1368.3 | 11.1001
[10 empty] | 1368.3 | 11.2506
[10 empty] | 1367.8 | 11.3847
[10 empty] | 1367.5 | 11.4827
[10 empty] | 1367.1 | 11.5831
[10 empty] | 1367.1 | 11.6787
[10 empty] | 1366.9 | 11.8246
[10 empty] | 1366.4 | 12.0031
[10 empty] | 1366.2 | 12.2002
[10 empty] | 1365.7 | 12.3717
[10 empty] | 1365 | 12.5117
[10 empty] | 1364.9 | 12.5677
[10 empty] | 1364.4 | 12.6937
[10 empty] | 1364.5 | 12.8314
[10 empty] | 1364.1 | 13.0659
[10 empty] | 1363.7 | 13.3051
[10 empty] | 1363.6 | 13.5361
[10 empty] | 1363.5 | 13.6364
[10 empty] | 1363.3 | 13.7484
[10 empty] | 1363.4 | 13.8499
[10 empty] | 1362.8 | 14.0226
[10 empty] | 1362.5 | 14.2827
[10 empty] | 1362.2 | 14.5837
[10 empty] | 1361.6 | 14.9104
[10 empty] | 1361.6 | 15.0994
[10 empty] | 1361.1 | 15.2452
[10 empty] | 1360.8 | 15.2429
[10 empty] | 1360.5 | 15.4424
[10 empty] | 1360.3 | 15.7901
[10 empty] | 1360.2 | 16.2124
[10 empty] | 1359.8 | 16.6686
[10 empty] | 1359.4 | 17.0489
[10 empty] | 1359.1 | 17.1201
[10 empty] | 1358.8 | 17.1971
[10 empty] | 1358.5 | 17.2892
[10 empty] | 1358.2 | 18.0184
[10 empty] | 1358.2 | 19.2959
[10 empty] | 1357.9 | 19.0812
[10 empty] | 1357.7 | 19.4487
[10 empty] | 1357.1 | 19.7532
[10 empty] | 1357.2 | 20.2357
[10 empty] | 1356.9 | 21.7837
[10 empty] | 1356.7 | 21.4231
[10 empty] | 1356.6 | 23.8803
[10 empty] | 1356.6 | 24.2235
[10 empty] | 1356.3 | 27.3682
[10 empty] | 1355.9 | 32.3761
[10 empty] | 1355.2 | 40.744
[10 empty] | 1355 | 46.7561
[10 empty] | 1355 | 50.8534
[10 empty] | 1355 | 70.8628
[10 empty] | 1354.8 | 84.5885
[10 empty] | 1354.4 | 120.5999
[10 empty] | 1354.2 | 177.6251