## Sheet1
SiO2 | Al2O3 | CaO | Fe2O3 | SO3 | MgO | K2O | TiO2 | Na2O | P2O5 | 1575 | 1.18 | 结晶渣 | 1390 | 8.17
45.85 | 17.39 | 13.73 | 8.82 | 9.62 | 1.57 | 0.82 | 0.64 | 1.21 | 0.17 | 1570 | 1.18
[10 empty] | 1565 | 1.19
[10 empty] | 1560 | 1.22
[10 empty] | 1555 | 1.24
[10 empty] | 1550 | 1.3
[10 empty] | 1545 | 1.35
[10 empty] | 1540 | 1.41
[10 empty] | 1535 | 1.45
[10 empty] | 1530 | 1.51
[10 empty] | 1525 | 1.58
[10 empty] | 1520 | 1.63
[10 empty] | 1515 | 1.72
[10 empty] | 1510 | 1.78
[10 empty] | 1505 | 1.84
[10 empty] | 1500 | 1.9
[10 empty] | 1495 | 2
[10 empty] | 1490 | 2.08
[10 empty] | 1485 | 2.17
[10 empty] | 1480 | 2.27
[10 empty] | 1475 | 2.37
[10 empty] | 1470 | 2.47
[10 empty] | 1465 | 2.57
[10 empty] | 1460 | 2.7
[10 empty] | 1455 | 2.83
[10 empty] | 1450 | 2.99
[10 empty] | 1446 | 3.09
[10 empty] | 1442 | 3.21
[10 empty] | 1438 | 3.35
[10 empty] | 1434 | 3.49
[10 empty] | 1430 | 3.63
[10 empty] | 1426 | 3.8
[10 empty] | 1422 | 3.97
[10 empty] | 1418 | 4.11
[10 empty] | 1414 | 4.31
[10 empty] | 1410 | 4.52
[10 empty] | 1406 | 4.79
[10 empty] | 1402 | 5.17
[10 empty] | 1398 | 5.72
[10 empty] | 1394 | 6.27
[10 empty] | 1390 | 8.17
[10 empty] | 1387 | 25.21