## Sheet1
SiO2 | Al2O3 | CaO | Fe2O3 | SO3 | MgO | K2O | TiO2 | Na2O | P2O5 | 1515.5 | 0.3931 | 结晶渣 | 1159.5 | 16.0589
31.18 | 15.75 | 19.98 | 10.38 | 9.04 | 6.41 | 0.79 | 0.53 | 5.29 | 0.44 | 1515.6 | 0.2512
[10 empty] | 1515.5 | 0.2905
[10 empty] | 1515.3 | 0.3944
[10 empty] | 1515.1 | 0.217
[10 empty] | 1514.8 | 0.2563
[10 empty] | 1515.1 | 0.3931
[10 empty] | 1514.9 | 0.2424
[10 empty] | 1514.8 | 0.3108
[10 empty] | 1514.5 | 0.3944
[10 empty] | 1514.5 | 0.2044
[10 empty] | 1514.4 | 0.2626
[10 empty] | 1514.2 | 0.383
[10 empty] | 1513.9 | 0.2284
[10 empty] | 1513.9 | 0.3323
[10 empty] | 1514.1 | 0.402
[10 empty] | 1513.6 | 0.1917
[10 empty] | 1513.5 | 0.3019
[10 empty] | 1513.3 | 0.3703
[10 empty] | 1513.4 | 0.2246
[10 empty] | 1513.1 | 0.3589
[10 empty] | 1513 | 0.3982
[10 empty] | 1512.6 | 0.1955
[10 empty] | 1512.4 | 0.3158
[10 empty] | 1512.2 | 0.3551
[10 empty] | 1512.2 | 0.2145
[10 empty] | 1512 | 0.3779
[10 empty] | 1511.8 | 0.3956
[10 empty] | 1511.6 | 0.2031
[10 empty] | 1511.1 | 0.3412
[10 empty] | 1511 | 0.345
[10 empty] | 1510.9 | 0.2132
[10 empty] | 1510.8 | 0.4032
[10 empty] | 1510.5 | 0.3728
[10 empty] | 1510.3 | 0.2082
[10 empty] | 1510.3 | 0.3614
[10 empty] | 1510.2 | 0.3272
[10 empty] | 1509.9 | 0.2018
[10 empty] | 1509.7 | 0.4045
[10 empty] | 1509.1 | 0.3766
[10 empty] | 1509 | 0.217
[10 empty] | 1508.7 | 0.3792
[10 empty] | 1508.4 | 0.3057
[10 empty] | 1508.2 | 0.212
[10 empty] | 1507.9 | 0.4197
[10 empty] | 1508 | 0.3627
[10 empty] | 1507.8 | 0.2322
[10 empty] | 1507.6 | 0.3994
[10 empty] | 1507.2 | 0.3082
[10 empty] | 1507.1 | 0.2208
[10 empty] | 1506.9 | 0.4324
[10 empty] | 1506.6 | 0.3538
[10 empty] | 1506.4 | 0.2576
[10 empty] | 1506.2 | 0.4083
[10 empty] | 1506.1 | 0.3006
[10 empty] | 1505.8 | 0.2284
[10 empty] | 1505.7 | 0.4362
[10 empty] | 1505.3 | 0.3323
[10 empty] | 1505.1 | 0.2715
[10 empty] | 1505.2 | 0.4222
[10 empty] | 1504.7 | 0.2829
[10 empty] | 1504.5 | 0.2436
[10 empty] | 1504.5 | 0.4412
[10 empty] | 1504.2 | 0.3209
[10 empty] | 1503.9 | 0.2905
[10 empty] | 1503.8 | 0.4387
[10 empty] | 1503.6 | 0.2791
[10 empty] | 1503.4 | 0.2652
[10 empty] | 1503.1 | 0.4387
[10 empty] | 1502.5 | 0.3171
[10 empty] | 1502.6 | 0.3171
[10 empty] | 1502.4 | 0.4438
[10 empty] | 1502.1 | 0.2664
[10 empty] | 1502 | 0.2816
[10 empty] | 1501.5 | 0.4438
[10 empty] | 1501.4 | 0.3032
[10 empty] | 1501.2 | 0.3348
[10 empty] | 1500.9 | 0.4602
[10 empty] | 1500.7 | 0.2588
[10 empty] | 1500.3 | 0.2943
[10 empty] | 1500.3 | 0.4412
[10 empty] | 1500.1 | 0.288
[10 empty] | 1499.9 | 0.3703
[10 empty] | 1499.6 | 0.459
[10 empty] | 1499.6 | 0.2512
[10 empty] | 1499.2 | 0.3184
[10 empty] | 1499.1 | 0.44
[10 empty] | 1499.1 | 0.2791
[10 empty] | 1498.6 | 0.3994
[10 empty] | 1498.6 | 0.4602
[10 empty] | 1498.1 | 0.2487
[10 empty] | 1497.8 | 0.3412
[10 empty] | 1497.7 | 0.426
[10 empty] | 1497.6 | 0.2702
[10 empty] | 1497.2 | 0.407
[10 empty] | 1496.8 | 0.464
[10 empty] | 1496.6 | 0.2474
[10 empty] | 1496.3 | 0.3703
[10 empty] | 1496.3 | 0.4248
[10 empty] | 1495.9 | 0.2677
[10 empty] | 1495.8 | 0.4374
[10 empty] | 1495.6 | 0.4526
[10 empty] | 1495.2 | 0.255
[10 empty] | 1495.3 | 0.3868
[10 empty] | 1494.9 | 0.407
[10 empty] | 1494.6 | 0.2563
[10 empty] | 1494.6 | 0.4526
[10 empty] | 1494.3 | 0.4476
[10 empty] | 1494.1 | 0.2626
[10 empty] | 1493.7 | 0.4121
[10 empty] | 1493.4 | 0.3906
[10 empty] | 1493.4 | 0.2601
[10 empty] | 1493.2 | 0.4729
[10 empty] | 1492.8 | 0.4387
[10 empty] | 1492.7 | 0.2728
[10 empty] | 1492.7 | 0.4362
[10 empty] | 1492.3 | 0.3678
[10 empty] | 1492.2 | 0.2728
[10 empty] | 1491.9 | 0.4767
[10 empty] | 1492 | 0.4222
[10 empty] | 1491.7 | 0.2892
[10 empty] | 1491 | 0.4539
[10 empty] | 1490.9 | 0.3665
[10 empty] | 1490.8 | 0.2715
[10 empty] | 1490.6 | 0.4919
[10 empty] | 1490.3 | 0.4134
[10 empty] | 1490 | 0.2994
[10 empty] | 1489.7 | 0.4691
[10 empty] | 1489.5 | 0.3538
[10 empty] | 1489.4 | 0.2829
[10 empty] | 1489.1 | 0.4957
[10 empty] | 1488.9 | 0.388
[10 empty] | 1488.9 | 0.3222
[10 empty] | 1488.4 | 0.4805
[10 empty] | 1488 | 0.3336
[10 empty] | 1488 | 0.2905
[10 empty] | 1487.8 | 0.5033
[10 empty] | 1487.7 | 0.3703
[10 empty] | 1487.5 | 0.3298
[10 empty] | 1486.9 | 0.4957
[10 empty] | 1486.6 | 0.3222
[10 empty] | 1486.6 | 0.2981
[10 empty] | 1486.3 | 0.5071
[10 empty] | 1485.8 | 0.3589
[10 empty] | 1485.7 | 0.3564
[10 empty] | 1485.4 | 0.5058
[10 empty] | 1485.1 | 0.3158
[10 empty] | 1484.9 | 0.3158
[10 empty] | 1484.7 | 0.4957
[10 empty] | 1484.8 | 0.3488
[10 empty] | 1484.4 | 0.3868
[10 empty] | 1484.3 | 0.5096
[10 empty] | 1484.3 | 0.3057
[10 empty] | 1483.6 | 0.3272
[10 empty] | 1483.6 | 0.4932
[10 empty] | 1483.6 | 0.3348
[10 empty] | 1483 | 0.4058
[10 empty] | 1483 | 0.5147
[10 empty] | 1482.7 | 0.2854
[10 empty] | 1482.6 | 0.3602
[10 empty] | 1482.2 | 0.4881
[10 empty] | 1481.9 | 0.3209
[10 empty] | 1481.7 | 0.4298
[10 empty] | 1481.8 | 0.5147
[10 empty] | 1481.3 | 0.293
[10 empty] | 1481.1 | 0.3817
[10 empty] | 1480.8 | 0.4792
[10 empty] | 1480.5 | 0.3095
[10 empty] | 1480.5 | 0.445
[10 empty] | 1480.3 | 0.5071
[10 empty] | 1480.1 | 0.2943
[10 empty] | 1479.9 | 0.407
[10 empty] | 1479.4 | 0.4678
[10 empty] | 1479.4 | 0.3019
[10 empty] | 1479.4 | 0.4868
[10 empty] | 1478.9 | 0.5058
[10 empty] | 1478.6 | 0.2956
[10 empty] | 1478.6 | 0.4374
[10 empty] | 1478.3 | 0.4564
[10 empty] | 1478 | 0.2956
[10 empty] | 1477.8 | 0.502
[10 empty] | 1477.5 | 0.4957
[10 empty] | 1477.1 | 0.3006
[10 empty] | 1476.8 | 0.464
[10 empty] | 1476.8 | 0.4374
[10 empty] | 1476.4 | 0.3044
[10 empty] | 1476.3 | 0.521
[10 empty] | 1476.3 | 0.497
[10 empty] | 1476.2 | 0.3108
[10 empty] | 1475.5 | 0.4792
[10 empty] | 1475.1 | 0.4134
[10 empty] | 1475.1 | 0.2968
[10 empty] | 1474.7 | 0.5388
[10 empty] | 1474.4 | 0.478
[10 empty] | 1474.3 | 0.3298
[10 empty] | 1474.1 | 0.5198
[10 empty] | 1473.9 | 0.3982
[10 empty] | 1473.9 | 0.3082
[10 empty] | 1473.5 | 0.5464
[10 empty] | 1473.1 | 0.4666
[10 empty] | 1472.8 | 0.3538
[10 empty] | 1472.6 | 0.5198
[10 empty] | 1472.4 | 0.3855
[10 empty] | 1472.3 | 0.3222
[10 empty] | 1472.1 | 0.5578
[10 empty] | 1471.8 | 0.4362
[10 empty] | 1471.8 | 0.3551
[10 empty] | 1471.3 | 0.5413
[10 empty] | 1471 | 0.3741
[10 empty] | 1471.1 | 0.3323
[10 empty] | 1470.7 | 0.5514
[10 empty] | 1470.4 | 0.426
[10 empty] | 1470.2 | 0.3868
[10 empty] | 1470.2 | 0.5565
[10 empty] | 1469.9 | 0.3716
[10 empty] | 1469.7 | 0.3412
[10 empty] | 1469.3 | 0.5489
[10 empty] | 1469.1 | 0.4058
[10 empty] | 1468.7 | 0.4172
[10 empty] | 1468.5 | 0.5299
[10 empty] | 1468.4 | 0.3564
[10 empty] | 1468.1 | 0.4944
[10 empty] | 1468 | 0.559
[10 empty] | 1468 | 0.3298
[10 empty] | 1467.7 | 0.4412
[10 empty] | 1467.5 | 0.5312
[10 empty] | 1467.8 | 0.3526
[10 empty] | 1467 | 0.5147
[10 empty] | 1467 | 0.5489
[10 empty] | 1466.6 | 0.3336
[10 empty] | 1466.4 | 0.4729
[10 empty] | 1466.3 | 0.5122
[10 empty] | 1465.8 | 0.3437
[10 empty] | 1465.8 | 0.5413
[10 empty] | 1465.3 | 0.559
[10 empty] | 1464.9 | 0.3437
[10 empty] | 1464.9 | 0.4957
[10 empty] | 1464.5 | 0.5071
[10 empty] | 1464.3 | 0.3462
[10 empty] | 1464.2 | 0.5692
[10 empty] | 1464.1 | 0.5375
[10 empty] | 1463.7 | 0.3538
[10 empty] | 1463.4 | 0.5248
[10 empty] | 1463.2 | 0.4729
[10 empty] | 1463.1 | 0.3437
[10 empty] | 1462.7 | 0.5768
[10 empty] | 1462.8 | 0.5388
[10 empty] | 1462.3 | 0.3665
[10 empty] | 1462.2 | 0.5438
[10 empty] | 1461.9 | 0.464
[10 empty] | 1461.7 | 0.3462
[10 empty] | 1461.4 | 0.5882
[10 empty] | 1461.1 | 0.5274
[10 empty] | 1460.8 | 0.3804
[10 empty] | 1460.6 | 0.5869
[10 empty] | 1460.4 | 0.4412
[10 empty] | 1460.1 | 0.3728
[10 empty] | 1460.1 | 0.6021
[10 empty] | 1460 | 0.5071
[10 empty] | 1459.8 | 0.4058
[10 empty] | 1459.7 | 0.5831
[10 empty] | 1458.9 | 0.4362
[10 empty] | 1458.9 | 0.3779
[10 empty] | 1458.7 | 0.6072
[10 empty] | 1458.3 | 0.483
[10 empty] | 1458.2 | 0.421
[10 empty] | 1458.1 | 0.6021
[10 empty] | 1457.8 | 0.426
[10 empty] | 1457.4 | 0.3944
[10 empty] | 1457.2 | 0.6122
[10 empty] | 1457 | 0.464
[10 empty] | 1456.9 | 0.4488
[10 empty] | 1456.9 | 0.6211
[10 empty] | 1456.7 | 0.4248
[10 empty] | 1456.4 | 0.4197
[10 empty] | 1456.3 | 0.611
[10 empty] | 1456 | 0.4488
[10 empty] | 1455.7 | 0.4729
[10 empty] | 1455.4 | 0.6236
[10 empty] | 1455.1 | 0.4146
[10 empty] | 1454.8 | 0.4412
[10 empty] | 1454.5 | 0.6034
[10 empty] | 1454.4 | 0.4463
[10 empty] | 1454.1 | 0.5071
[10 empty] | 1453.7 | 0.6338
[10 empty] | 1453.6 | 0.3982
[10 empty] | 1453.6 | 0.4602
[10 empty] | 1453.2 | 0.6097
[10 empty] | 1452.8 | 0.4374
[10 empty] | 1452.7 | 0.5312
[10 empty] | 1452.4 | 0.6338
[10 empty] | 1452.1 | 0.3931
[10 empty] | 1452.2 | 0.4881
[10 empty] | 1451.8 | 0.611
[10 empty] | 1451.6 | 0.4324
[10 empty] | 1451.5 | 0.5628
[10 empty] | 1451.2 | 0.63
[10 empty] | 1451.1 | 0.3956
[10 empty] | 1450.9 | 0.5147
[10 empty] | 1450.4 | 0.597
[10 empty] | 1450.5 | 0.4235
[10 empty] | 1450.4 | 0.5793
[10 empty] | 1450 | 0.6274
[10 empty] | 1449.7 | 0.4083
[10 empty] | 1449.4 | 0.5426
[10 empty] | 1449.1 | 0.5882
[10 empty] | 1449 | 0.4172
[10 empty] | 1448.9 | 0.6173
[10 empty] | 1448.4 | 0.635
[10 empty] | 1448.2 | 0.4058
[10 empty] | 1447.8 | 0.573
[10 empty] | 1447.6 | 0.5742
[10 empty] | 1447.4 | 0.4222
[10 empty] | 1447.2 | 0.6426
[10 empty] | 1447 | 0.6287
[10 empty] | 1446.8 | 0.426
[10 empty] | 1446.7 | 0.6084
[10 empty] | 1446.4 | 0.5603
[10 empty] | 1446.1 | 0.4273
[10 empty] | 1445.8 | 0.6591
[10 empty] | 1445.6 | 0.6148
[10 empty] | 1445.5 | 0.4387
[10 empty] | 1445.4 | 0.6274
[10 empty] | 1445.3 | 0.5388
[10 empty] | 1444.8 | 0.4273
[10 empty] | 1444.9 | 0.6794
[10 empty] | 1444.2 | 0.6046
[10 empty] | 1444.3 | 0.4615
[10 empty] | 1444.2 | 0.6616
[10 empty] | 1443.8 | 0.5185
[10 empty] | 1443.7 | 0.4374
[10 empty] | 1443.6 | 0.6933
[10 empty] | 1443.3 | 0.5818
[10 empty] | 1443 | 0.4932
[10 empty] | 1443 | 0.6781
[10 empty] | 1442.7 | 0.5198
[10 empty] | 1442.6 | 0.4577
[10 empty] | 1441.8 | 0.6946
[10 empty] | 1442 | 0.5692
[10 empty] | 1441.5 | 0.5033
[10 empty] | 1441.3 | 0.687
[10 empty] | 1441.2 | 0.5046
[10 empty] | 1440.9 | 0.4856
[10 empty] | 1440.8 | 0.7047
[10 empty] | 1440.8 | 0.5502
[10 empty] | 1440.3 | 0.5299
[10 empty] | 1440.1 | 0.7148
[10 empty] | 1439.9 | 0.5008
[10 empty] | 1439.7 | 0.5058
[10 empty] | 1439.5 | 0.6984
[10 empty] | 1439.2 | 0.5312
[10 empty] | 1439 | 0.5565
[10 empty] | 1438.9 | 0.7072
[10 empty] | 1438.6 | 0.5084
[10 empty] | 1438.3 | 0.5122
[10 empty] | 1438.1 | 0.6895
[10 empty] | 1437.9 | 0.5274
[10 empty] | 1437.5 | 0.5806
[10 empty] | 1437.2 | 0.7212
[10 empty] | 1437.2 | 0.4856
[10 empty] | 1436.8 | 0.5438
[10 empty] | 1436.5 | 0.706
[10 empty] | 1436.7 | 0.5134
[10 empty] | 1436.2 | 0.6249
[10 empty] | 1435.9 | 0.7098
[10 empty] | 1435.7 | 0.4856
[10 empty] | 1435.5 | 0.573
[10 empty] | 1435.3 | 0.6996
[10 empty] | 1435.1 | 0.5172
[10 empty] | 1434.9 | 0.6502
[10 empty] | 1434.6 | 0.7224
[10 empty] | 1434.1 | 0.4856
[10 empty] | 1434 | 0.597
[10 empty] | 1433.7 | 0.687
[10 empty] | 1433.5 | 0.5134
[10 empty] | 1433.3 | 0.6819
[10 empty] | 1433.3 | 0.725
[10 empty] | 1432.9 | 0.4982
[10 empty] | 1432.8 | 0.6312
[10 empty] | 1432.4 | 0.6844
[10 empty] | 1432.1 | 0.5198
[10 empty] | 1431.9 | 0.7136
[10 empty] | 1431.7 | 0.7199
[10 empty] | 1431.4 | 0.5046
[10 empty] | 1431.1 | 0.6642
[10 empty] | 1430.9 | 0.673
[10 empty] | 1430.8 | 0.5046
[10 empty] | 1430.7 | 0.7402
[10 empty] | 1430.3 | 0.7186
[10 empty] | 1430.3 | 0.5172
[10 empty] | 1429.9 | 0.6806
[10 empty] | 1429.7 | 0.6502
[10 empty] | 1429.3 | 0.5134
[10 empty] | 1429 | 0.7655
[10 empty] | 1429.1 | 0.711
[10 empty] | 1428.8 | 0.5274
[10 empty] | 1428.4 | 0.7224
[10 empty] | 1428.2 | 0.6363
[10 empty] | 1427.9 | 0.5198
[10 empty] | 1427.7 | 0.7858
[10 empty] | 1427.5 | 0.7009
[10 empty] | 1427.4 | 0.5603
[10 empty] | 1427 | 0.7592
[10 empty] | 1426.8 | 0.616
[10 empty] | 1426.8 | 0.5413
[10 empty] | 1426.4 | 0.7946
[10 empty] | 1426.3 | 0.6794
[10 empty] | 1426.1 | 0.5907
[10 empty] | 1425.6 | 0.7896
[10 empty] | 1425.3 | 0.6249
[10 empty] | 1425.2 | 0.5666
[10 empty] | 1425.2 | 0.806
[10 empty] | 1424.8 | 0.673
[10 empty] | 1424.8 | 0.6274
[10 empty] | 1424.2 | 0.7921
[10 empty] | 1424.2 | 0.6224
[10 empty] | 1423.9 | 0.7351
[10 empty] | 1423.3 | 0.7161
[10 empty] | 1423.5 | 0.5692
[10 empty] | 1423.1 | 0.8048
[10 empty] | 1422.6 | 0.7655
[10 empty] | 1422.6 | 0.592
[10 empty] | 1422.3 | 0.7769
[10 empty] | 1421.9 | 0.7034
[10 empty] | 1421.8 | 0.5818
[10 empty] | 1421.8 | 0.8326
[10 empty] | 1421.4 | 0.7655
[10 empty] | 1421.2 | 0.6148
[10 empty] | 1421 | 0.8111
[10 empty] | 1420.8 | 0.6882
[10 empty] | 1420.2 | 0.6034
[10 empty] | 1420.1 | 0.8428
[10 empty] | 1420.1 | 0.7566
[10 empty] | 1419.9 | 0.6477
[10 empty] | 1419.7 | 0.8263
[10 empty] | 1419.5 | 0.6971
[10 empty] | 1419.3 | 0.6224
[10 empty] | 1419 | 0.8554
[10 empty] | 1418.6 | 0.7427
[10 empty] | 1418.5 | 0.6654
[10 empty] | 1418.2 | 0.8567
[10 empty] | 1418 | 0.6844
[10 empty] | 1417.7 | 0.6515
[10 empty] | 1417.4 | 0.8744
[10 empty] | 1417.3 | 0.7237
[10 empty] | 1417.1 | 0.6857
[10 empty] | 1417 | 0.8871
[10 empty] | 1416.7 | 0.6908
[10 empty] | 1416.5 | 0.6705
[10 empty] | 1416.2 | 0.8491
[10 empty] | 1416 | 0.7224
[10 empty] | 1415.7 | 0.7262
[10 empty] | 1415.5 | 0.882
[10 empty] | 1415.2 | 0.6857
[10 empty] | 1415.3 | 0.6857
[10 empty] | 1414.7 | 0.8782
[10 empty] | 1414.7 | 0.7199
[10 empty] | 1414.5 | 0.763
[10 empty] | 1414.3 | 0.882
[10 empty] | 1414.1 | 0.6781
[10 empty] | 1413.9 | 0.7174
[10 empty] | 1413.6 | 0.8846
[10 empty] | 1413.1 | 0.7186
[10 empty] | 1413 | 0.7832
[10 empty] | 1412.7 | 0.9023
[10 empty] | 1412.8 | 0.673
[10 empty] | 1412.2 | 0.7402
[10 empty] | 1411.9 | 0.8846
[10 empty] | 1411.7 | 0.7212
[10 empty] | 1411.5 | 0.8364
[10 empty] | 1411.6 | 0.9175
[10 empty] | 1411.2 | 0.6743
[10 empty] | 1411.1 | 0.7769
[10 empty] | 1410.7 | 0.8846
[10 empty] | 1410.4 | 0.7199
[10 empty] | 1410 | 0.877
[10 empty] | 1410 | 0.92
[10 empty] | 1409.7 | 0.6844
[10 empty] | 1409.5 | 0.8326
[10 empty] | 1409.4 | 0.8884
[10 empty] | 1409.3 | 0.7034
[10 empty] | 1408.9 | 0.9162
[10 empty] | 1408.5 | 0.9276
[10 empty] | 1408.3 | 0.6882
[10 empty] | 1408.2 | 0.8554
[10 empty] | 1407.8 | 0.8795
[10 empty] | 1407.7 | 0.7174
[10 empty] | 1407.6 | 0.9302
[10 empty] | 1407.3 | 0.9251
[10 empty] | 1407 | 0.706
[10 empty] | 1406.8 | 0.882
[10 empty] | 1406.5 | 0.8466
[10 empty] | 1406.3 | 0.711
[10 empty] | 1406.2 | 0.9365
[10 empty] | 1405.8 | 0.901
[10 empty] | 1405.5 | 0.7275
[10 empty] | 1405.2 | 0.9162
[10 empty] | 1405 | 0.839
[10 empty] | 1404.7 | 0.7186
[10 empty] | 1404.7 | 0.9606
[10 empty] | 1404.4 | 0.9099
[10 empty] | 1404.3 | 0.744
[10 empty] | 1404 | 0.9466
[10 empty] | 1403.7 | 0.8352
[10 empty] | 1403.4 | 0.7351
[10 empty] | 1403.3 | 0.9986
[10 empty] | 1402.8 | 0.8871
[10 empty] | 1402.6 | 0.7731
[10 empty] | 1402.7 | 0.9808
[10 empty] | 1402.4 | 0.825
[10 empty] | 1402.3 | 0.7541
[10 empty] | 1401.9 | 1.015
[10 empty] | 1401.6 | 0.8605
[10 empty] | 1401.4 | 0.8048
[10 empty] | 1401.1 | 0.9872
[10 empty] | 1400.9 | 0.8288
[10 empty] | 1400.8 | 0.7756
[10 empty] | 1400.6 | 1.0201
[10 empty] | 1400.2 | 0.8592
[10 empty] | 1400.1 | 0.8162
[10 empty] | 1399.8 | 0.9998
[10 empty] | 1399.3 | 0.8212
[10 empty] | 1399.2 | 0.801
[10 empty] | 1398.9 | 1.0062
[10 empty] | 1398.7 | 0.8618
[10 empty] | 1398.5 | 0.8656
[10 empty] | 1398.4 | 1.0201
[10 empty] | 1398.3 | 0.8048
[10 empty] | 1397.9 | 0.8212
[10 empty] | 1397.7 | 1.01
[10 empty] | 1397.3 | 0.844
[10 empty] | 1397.2 | 0.9074
[10 empty] | 1397 | 1.0252
[10 empty] | 1396.8 | 0.8035
[10 empty] | 1396.6 | 0.8478
[10 empty] | 1396.3 | 1.0125
[10 empty] | 1396 | 0.8352
[10 empty] | 1395.9 | 0.9251
[10 empty] | 1395.7 | 1.0252
[10 empty] | 1395.6 | 0.8111
[10 empty] | 1395.3 | 0.8656
[10 empty] | 1395.2 | 0.9973
[10 empty] | 1394.6 | 0.8238
[10 empty] | 1394.6 | 0.9555
[10 empty] | 1394.3 | 1.0353
[10 empty] | 1394.2 | 0.7972
[10 empty] | 1393.7 | 0.9086
[10 empty] | 1393.6 | 1.0087
[10 empty] | 1393.5 | 0.8124
[10 empty] | 1393.4 | 0.991
[10 empty] | 1393 | 1.0378
[10 empty] | 1392.8 | 0.8225
[10 empty] | 1392.3 | 0.9365
[10 empty] | 1392.1 | 0.9846
[10 empty] | 1392 | 0.8162
[10 empty] | 1391.7 | 1.0112
[10 empty] | 1391.4 | 1.0328
[10 empty] | 1391.4 | 0.8149
[10 empty] | 1390.9 | 0.9732
[10 empty] | 1390.8 | 0.9694
[10 empty] | 1390.8 | 0.8149
[10 empty] | 1390.2 | 1.0353
[10 empty] | 1390.2 | 1.0087
[10 empty] | 1389.7 | 0.8377
[10 empty] | 1389.5 | 1.0163
[10 empty] | 1389.3 | 0.9593
[10 empty] | 1389.2 | 0.8238
[10 empty] | 1388.9 | 1.0619
[10 empty] | 1388.8 | 1.0074
[10 empty] | 1388.5 | 0.8453
[10 empty] | 1388 | 1.0328
[10 empty] | 1387.9 | 0.9504
[10 empty] | 1387.8 | 0.8377
[10 empty] | 1387.3 | 1.0796
[10 empty] | 1387.3 | 1.0049
[10 empty] | 1386.7 | 0.8795
[10 empty] | 1386.7 | 1.0758
[10 empty] | 1386.4 | 0.9517
[10 empty] | 1386.2 | 0.8656
[10 empty] | 1386 | 1.1012
[10 empty] | 1385.7 | 0.9948
[10 empty] | 1385.7 | 0.9023
[10 empty] | 1385.3 | 1.0847
[10 empty] | 1385.1 | 0.9365
[10 empty] | 1384.7 | 0.8643
[10 empty] | 1384.6 | 1.0999
[10 empty] | 1384.3 | 0.9846
[10 empty] | 1384.1 | 0.9302
[10 empty] | 1383.9 | 1.0847
[10 empty] | 1383.7 | 0.9365
[10 empty] | 1383.6 | 0.8896
[10 empty] | 1383.6 | 1.1037
[10 empty] | 1383.3 | 0.972
[10 empty] | 1382.9 | 0.9542
[10 empty] | 1382.7 | 1.1202
[10 empty] | 1382.4 | 0.9276
[10 empty] | 1382 | 0.9264
[10 empty] | 1382.1 | 1.124
[10 empty] | 1381.7 | 0.9593
[10 empty] | 1381.4 | 0.9796
[10 empty] | 1381.2 | 1.1354
[10 empty] | 1380.9 | 0.9036
[10 empty] | 1380.8 | 0.953
[10 empty] | 1380.5 | 1.1126
[10 empty] | 1380.2 | 0.9644
[10 empty] | 1379.9 | 1.0176
[10 empty] | 1379.5 | 1.1366
[10 empty] | 1379.3 | 0.9074
[10 empty] | 1379 | 0.9884
[10 empty] | 1379.2 | 1.1227
[10 empty] | 1378.8 | 0.9466
[10 empty] | 1378.7 | 1.0568
[10 empty] | 1378.6 | 1.1417
[10 empty] | 1378.2 | 0.8871
[10 empty] | 1378 | 1.0011
[10 empty] | 1378 | 1.1012
[10 empty] | 1377.5 | 0.9213
[10 empty] | 1377.3 | 1.0784
[10 empty] | 1377.3 | 1.0353
[10 empty] | 1377.1 | 0.8972
[10 empty] | 1376.9 | 1.1328
[10 empty] | 1376.8 | 1.0923
[10 empty] | 1376.5 | 0.9226
[10 empty] | 1375.9 | 1.11
[10 empty] | 1375.8 | 1.0226
[10 empty] | 1375.4 | 0.9061
[10 empty] | 1375.5 | 1.1518
[10 empty] | 1375.7 | 1.0847
[10 empty] | 1375.1 | 0.9276
[10 empty] | 1374.9 | 1.1544
[10 empty] | 1374.3 | 1.0112
[10 empty] | 1374.2 | 0.9162
[10 empty] | 1374.1 | 1.167
[10 empty] | 1373.6 | 1.0568
[10 empty] | 1373.2 | 0.977
[10 empty] | 1372.9 | 1.1607
[10 empty] | 1372.8 | 1.0328
[10 empty] | 1372.8 | 0.9416
[10 empty] | 1372.7 | 1.1822
[10 empty] | 1372.6 | 1.0543
[10 empty] | 1372.1 | 0.9973
[10 empty] | 1372.1 | 1.1632
[10 empty] | 1371.9 | 1.0024
[10 empty] | 1371.5 | 0.9631
[10 empty] | 1371.2 | 1.1886
[10 empty] | 1370.8 | 1.048
[10 empty] | 1370.5 | 1.0315
[10 empty] | 1370.3 | 1.1873
[10 empty] | 1370 | 0.9884
[10 empty] | 1369.8 | 0.9884
[10 empty] | 1369.6 | 1.1974
[10 empty] | 1369.7 | 1.0353
[10 empty] | 1369.2 | 1.0619
[10 empty] | 1369 | 1.2012
[10 empty] | 1368.7 | 0.996
[10 empty] | 1368.4 | 1.0239
[10 empty] | 1368.1 | 1.2025
[10 empty] | 1367.8 | 1.0366
[10 empty] | 1367.7 | 1.0822
[10 empty] | 1367.6 | 1.2139
[10 empty] | 1367.6 | 0.9796
[10 empty] | 1367.3 | 1.048
[10 empty] | 1367.1 | 1.1911
[10 empty] | 1366.6 | 1.0112
[10 empty] | 1366.5 | 1.1164
[10 empty] | 1366.2 | 1.2126
[10 empty] | 1365.7 | 0.9758
[10 empty] | 1365.7 | 1.0771
[10 empty] | 1365.7 | 1.181
[10 empty] | 1365.8 | 1.0062
[10 empty] | 1365.2 | 1.1468
[10 empty] | 1365 | 1.2253
[10 empty] | 1364.9 | 0.9796
[10 empty] | 1364.6 | 1.0974
[10 empty] | 1364.4 | 1.1936
[10 empty] | 1364.5 | 1.0024
[10 empty] | 1364.1 | 1.1784
[10 empty] | 1363.7 | 1.224
[10 empty] | 1363.4 | 0.9846
[10 empty] | 1363.4 | 1.1341
[10 empty] | 1363 | 1.1696
[10 empty] | 1362.8 | 1.0011
[10 empty] | 1362.5 | 1.2114
[10 empty] | 1362.2 | 1.2139
[10 empty] | 1362 | 1.0024
[10 empty] | 1361.7 | 1.1721
[10 empty] | 1361.5 | 1.1734
[10 empty] | 1361.4 | 1.0074
[10 empty] | 1361 | 1.243
[10 empty] | 1361.1 | 1.2076
[10 empty] | 1360.8 | 1.0264
[10 empty] | 1360.6 | 1.2114
[10 empty] | 1360 | 1.148
[10 empty] | 1359.7 | 1.0201
[10 empty] | 1359.4 | 1.2696
[10 empty] | 1359.2 | 1.2088
[10 empty] | 1359.1 | 1.0733
[10 empty] | 1359.1 | 1.238
[10 empty] | 1358.6 | 1.1404
[10 empty] | 1358.4 | 1.0252
[10 empty] | 1358.2 | 1.2823
[10 empty] | 1357.9 | 1.2025
[10 empty] | 1357.8 | 1.0809
[10 empty] | 1357.5 | 1.2646
[10 empty] | 1357.4 | 1.1354
[10 empty] | 1357 | 1.0391
[10 empty] | 1357 | 1.3
[10 empty] | 1356.5 | 1.1949
[10 empty] | 1356.5 | 1.0999
[10 empty] | 1356.2 | 1.2836
[10 empty] | 1356 | 1.1341
[10 empty] | 1355.7 | 1.0644
[10 empty] | 1355.4 | 1.3038
[10 empty] | 1355.2 | 1.186
[10 empty] | 1354.9 | 1.1265
[10 empty] | 1354.7 | 1.3013
[10 empty] | 1354.5 | 1.11
[10 empty] | 1354.5 | 1.091
[10 empty] | 1353.9 | 1.3127
[10 empty] | 1353.7 | 1.1746
[10 empty] | 1353.5 | 1.1417
[10 empty] | 1353.4 | 1.3114
[10 empty] | 1353 | 1.1202
[10 empty] | 1352.7 | 1.0986
[10 empty] | 1352.5 | 1.3228
[10 empty] | 1352.4 | 1.1734
[10 empty] | 1352 | 1.1873
[10 empty] | 1351.8 | 1.3254
[10 empty] | 1351.6 | 1.1037
[10 empty] | 1351.2 | 1.1518
[10 empty] | 1350.7 | 1.3216
[10 empty] | 1350.8 | 1.1417
[10 empty] | 1350.5 | 1.2253
[10 empty] | 1350.6 | 1.333
[10 empty] | 1350 | 1.0784
[10 empty] | 1349.9 | 1.1772
[10 empty] | 1349.5 | 1.3203
[10 empty] | 1349.3 | 1.129
[10 empty] | 1349.4 | 1.2506
[10 empty] | 1349.1 | 1.3355
[10 empty] | 1348.9 | 1.1075
[10 empty] | 1348.8 | 1.2215
[10 empty] | 1348.5 | 1.3127
[10 empty] | 1348.4 | 1.148
[10 empty] | 1348 | 1.2798
[10 empty] | 1347.6 | 1.3406
[10 empty] | 1347.4 | 1.105
[10 empty] | 1347.3 | 1.2456
[10 empty] | 1346.9 | 1.3216
[10 empty] | 1346.5 | 1.1341
[10 empty] | 1346.2 | 1.3165
[10 empty] | 1346 | 1.3532
[10 empty] | 1345.6 | 1.1176
[10 empty] | 1345.4 | 1.2633
[10 empty] | 1345 | 1.3013
[10 empty] | 1344.6 | 1.1316
[10 empty] | 1344.1 | 1.3646
[10 empty] | 1344 | 1.357
[10 empty] | 1344 | 1.129
[10 empty] | 1343.7 | 1.2988
[10 empty] | 1343.3 | 1.2861
[10 empty] | 1343 | 1.1354
[10 empty] | 1342.7 | 1.3836
[10 empty] | 1342.3 | 1.3621
[10 empty] | 1342.1 | 1.1569
[10 empty] | 1341.6 | 1.3444
[10 empty] | 1341.7 | 1.2861
[10 empty] | 1341.5 | 1.1569
[10 empty] | 1341.1 | 1.4191
[10 empty] | 1340.9 | 1.3431
[10 empty] | 1340.8 | 1.1772
[10 empty] | 1340.8 | 1.3862
[10 empty] | 1340.5 | 1.2798
[10 empty] | 1340.2 | 1.1645
[10 empty] | 1339.8 | 1.4267
[10 empty] | 1339.8 | 1.3393
[10 empty] | 1339.7 | 1.2152
[10 empty] | 1339.4 | 1.3988
[10 empty] | 1339.4 | 1.243
[10 empty] | 1339.1 | 1.2
[10 empty] | 1338.9 | 1.4482
[10 empty] | 1338.4 | 1.3254
[10 empty] | 1338.6 | 1.2266
[10 empty] | 1338.3 | 1.4191
[10 empty] | 1338 | 1.2443
[10 empty] | 1337.8 | 1.2038
[10 empty] | 1337.8 | 1.4406
[10 empty] | 1337.8 | 1.314
[10 empty] | 1337.2 | 1.2874
[10 empty] | 1337.1 | 1.4343
[10 empty] | 1336.7 | 1.2557
[10 empty] | 1336.9 | 1.2215
[10 empty] | 1336.8 | 1.4292
[10 empty] | 1336.8 | 1.276
[10 empty] | 1336.1 | 1.2988
[10 empty] | 1336.1 | 1.4748
[10 empty] | 1335.8 | 1.2468
[10 empty] | 1335.6 | 1.2557
[10 empty] | 1335.1 | 1.4432
[10 empty] | 1335 | 1.295
[10 empty] | 1334.8 | 1.3418
[10 empty] | 1334.7 | 1.4609
[10 empty] | 1334.4 | 1.2253
[10 empty] | 1334 | 1.2861
[10 empty] | 1333.6 | 1.4685
[10 empty] | 1333.5 | 1.2924
[10 empty] | 1333.4 | 1.3849
[10 empty] | 1333.1 | 1.4748
[10 empty] | 1332.8 | 1.2456
[10 empty] | 1332.7 | 1.3355
[10 empty] | 1332.3 | 1.4571
[10 empty] | 1332 | 1.2836
[10 empty] | 1332 | 1.4064
[10 empty] | 1331.5 | 1.4951
[10 empty] | 1331.4 | 1.257
[10 empty] | 1331.2 | 1.3684
[10 empty] | 1330.9 | 1.4558
[10 empty] | 1330.6 | 1.2836
[10 empty] | 1330.4 | 1.4419
[10 empty] | 1330.3 | 1.49
[10 empty] | 1330.1 | 1.2633
[10 empty] | 1329.8 | 1.4077
[10 empty] | 1329.5 | 1.4698
[10 empty] | 1329.2 | 1.3
[10 empty] | 1329.3 | 1.4786
[10 empty] | 1329.2 | 1.4926
[10 empty] | 1329 | 1.2734
[10 empty] | 1328.7 | 1.4394
[10 empty] | 1328.3 | 1.4622
[10 empty] | 1328 | 1.2899
[10 empty] | 1327.7 | 1.5204
[10 empty] | 1327.5 | 1.4964
[10 empty] | 1327.4 | 1.3076
[10 empty] | 1327.3 | 1.4926
[10 empty] | 1326.9 | 1.4508
[10 empty] | 1326.6 | 1.2848
[10 empty] | 1326.4 | 1.5255
[10 empty] | 1326.3 | 1.5052
[10 empty] | 1326.3 | 1.3482
[10 empty] | 1325.8 | 1.5242
[10 empty] | 1325.5 | 1.4254
[10 empty] | 1325.3 | 1.2785
[10 empty] | 1325.1 | 1.5648
[10 empty] | 1325 | 1.5306
[10 empty] | 1324.5 | 1.3786
[10 empty] | 1324.1 | 1.561
[10 empty] | 1323.9 | 1.4356
[10 empty] | 1324 | 1.3368
[10 empty] | 1323.7 | 1.5787
[10 empty] | 1323.4 | 1.4824
[10 empty] | 1323.2 | 1.4039
[10 empty] | 1323 | 1.585
[10 empty] | 1322.7 | 1.4242
[10 empty] | 1322.3 | 1.3431
[10 empty] | 1322 | 1.604
[10 empty] | 1322 | 1.504
[10 empty] | 1321.7 | 1.4444
[10 empty] | 1321.4 | 1.6268
[10 empty] | 1321.3 | 1.4166
[10 empty] | 1320.9 | 1.3798
[10 empty] | 1320.7 | 1.6192
[10 empty] | 1320.3 | 1.4976
[10 empty] | 1320.2 | 1.4812
[10 empty] | 1320 | 1.6332
[10 empty] | 1319.7 | 1.4052
[10 empty] | 1319.7 | 1.4014
[10 empty] | 1319.3 | 1.6306
[10 empty] | 1319.1 | 1.5242
[10 empty] | 1319 | 1.5268
[10 empty] | 1318.6 | 1.6357
[10 empty] | 1318.1 | 1.4026
[10 empty] | 1318.1 | 1.428
[10 empty] | 1317.9 | 1.6648
[10 empty] | 1317.4 | 1.5192
[10 empty] | 1317.7 | 1.561
[10 empty] | 1317.3 | 1.6357
[10 empty] | 1317 | 1.4026
[10 empty] | 1316.9 | 1.466
[10 empty] | 1316.6 | 1.6674
[10 empty] | 1316.5 | 1.528
[10 empty] | 1316.2 | 1.58
[10 empty] | 1316.1 | 1.6382
[10 empty] | 1315.8 | 1.395
[10 empty] | 1315.3 | 1.509
[10 empty] | 1315.2 | 1.6851
[10 empty] | 1315.1 | 1.5306
[10 empty] | 1314.8 | 1.6104
[10 empty] | 1314.5 | 1.6142
[10 empty] | 1314.2 | 1.3963
[10 empty] | 1314.3 | 1.5977
[10 empty] | 1313.9 | 1.7231
[10 empty] | 1314.1 | 1.509
[10 empty] | 1313.6 | 1.6104
[10 empty] | 1313.6 | 1.5762
[10 empty] | 1313.5 | 1.4432
[10 empty] | 1313.4 | 1.7282
[10 empty] | 1312.9 | 1.751
[10 empty] | 1312.6 | 1.4495
[10 empty] | 1312.2 | 1.5496
[10 empty] | 1311.9 | 1.5686
[10 empty] | 1311.5 | 1.6268
[10 empty] | 1311.6 | 1.87
[10 empty] | 1311.4 | 1.7624
[10 empty] | 1311.3 | 1.4115
[10 empty] | 1310.6 | 1.4153
[10 empty] | 1310.3 | 1.775
[10 empty] | 1310.6 | 1.9296
[10 empty] | 1310.3 | 2.2133
[10 empty] | 1310.2 | 1.9498
[10 empty] | 1309.6 | 1.6294
[10 empty] | 1309.3 | 1.8346
[10 empty] | 1309.1 | 2.383
[10 empty] | 1309.1 | 2.6972
[10 empty] | 1309 | 2.6047
[10 empty] | 1308.3 | 2.1018
[10 empty] | 1308.2 | 1.7978
[10 empty] | 1307.9 | 2.5059
[10 empty] | 1307.6 | 2.4742
[10 empty] | 1307.5 | 3.3508
[10 empty] | 1307.4 | 2.8289
[10 empty] | 1307 | 2.5262
[10 empty] | 1306.9 | 2.0334
[10 empty] | 1306.5 | 2.3083
[10 empty] | 1306.6 | 2.0486
[10 empty] | 1306 | 2.8403
[10 empty] | 1305.6 | 3.3001
[10 empty] | 1305.8 | 3.0138
[10 empty] | 1305.7 | 3.3267
[10 empty] | 1305.3 | 2.4172
[10 empty] | 1304.8 | 2.0157
[10 empty] | 1304.5 | 1.8802
[10 empty] | 1304.2 | 2.5198
[10 empty] | 1304.2 | 2.7402
[10 empty] | 1303.9 | 2.6908
[10 empty] | 1303.6 | 2.6984
[10 empty] | 1303.2 | 2.193
[10 empty] | 1303 | 2.0246
[10 empty] | 1302.4 | 2.3438
[10 empty] | 1302.6 | 2.9163
[10 empty] | 1302.3 | 3.1063
[10 empty] | 1302.3 | 2.9999
[10 empty] | 1302.3 | 2.4071
[10 empty] | 1301.9 | 2.2551
[10 empty] | 1301.7 | 2.1943
[10 empty] | 1301.3 | 2.7136
[10 empty] | 1301.1 | 3.5978
[10 empty] | 1301.1 | 3.3508
[10 empty] | 1300.5 | 2.5604
[10 empty] | 1300.1 | 2.3501
[10 empty] | 1300 | 3.3305
[10 empty] | 1299.8 | 2.2171
[10 empty] | 1299.6 | 3.4204
[10 empty] | 1299.3 | 3.3596
[10 empty] | 1299.5 | 3.2735
[10 empty] | 1298.9 | 2.5844
[10 empty] | 1298.8 | 2.44
[10 empty] | 1298.4 | 1.9422
[10 empty] | 1298.2 | 3.0987
[10 empty] | 1298.1 | 3.2279
[10 empty] | 1298 | 2.915
[10 empty] | 1297.5 | 2.5882
[10 empty] | 1297.1 | 2.1322
[10 empty] | 1296.8 | 2.2222
[10 empty] | 1296.6 | 3.6598
[10 empty] | 1296.4 | 3.1798
[10 empty] | 1296.2 | 3.5167
[10 empty] | 1295.8 | 2.7301
[10 empty] | 1295.5 | 2.4058
[10 empty] | 1295.2 | 2.3032
[10 empty] | 1295 | 2.7402
[10 empty] | 1295.3 | 3.993
[10 empty] | 1294.8 | 4.3122
[10 empty] | 1294.3 | 3.0696
[10 empty] | 1294.1 | 2.6009
[10 empty] | 1293.6 | 2.6022
[10 empty] | 1293.5 | 2.1892
[10 empty] | 1293.2 | 3.162
[10 empty] | 1293.2 | 3.537
[10 empty] | 1293.1 | 3.4394
[10 empty] | 1292.7 | 2.8061
[10 empty] | 1292.6 | 2.7808
[10 empty] | 1292 | 3.1658
[10 empty] | 1291.7 | 2.6693
[10 empty] | 1291.8 | 3.5572
[10 empty] | 1291.4 | 3.4306
[10 empty] | 1291.3 | 2.9986
[10 empty] | 1291.1 | 2.8327
[10 empty] | 1290.6 | 4.0601
[10 empty] | 1290.7 | 2.383
[10 empty] | 1290.3 | 3.6459
[10 empty] | 1290.5 | 4.2995
[10 empty] | 1290.1 | 3.7688
[10 empty] | 1289.8 | 3.2064
[10 empty] | 1289.5 | 3.3102
[10 empty] | 1289.4 | 2.2348
[10 empty] | 1288.9 | 2.6579
[10 empty] | 1288.9 | 3.637
[10 empty] | 1288.9 | 3.4686
[10 empty] | 1288.8 | 3.808
[10 empty] | 1288 | 3.1114
[10 empty] | 1287.6 | 2.9214
[10 empty] | 1287.6 | 3.8524
[10 empty] | 1287.3 | 3.01
[10 empty] | 1287 | 6.4313
[10 empty] | 1286.8 | 3.6408
[10 empty] | 1286.7 | 3.6763
[10 empty] | 1286.7 | 3.2241
[10 empty] | 1286.7 | 3.4521
[10 empty] | 1286 | 3.3229
[10 empty] | 1286.3 | 2.6212
[10 empty] | 1285.9 | 4.8391
[10 empty] | 1285.5 | 3.5826
[10 empty] | 1285.3 | 3.898
[10 empty] | 1284.9 | 3.2621
[10 empty] | 1284.5 | 4.8011
[10 empty] | 1284.4 | 2.5781
[10 empty] | 1284.1 | 2.9619
[10 empty] | 1284 | 4.1424
[10 empty] | 1283.6 | 4.4236
[10 empty] | 1283.7 | 3.67
[10 empty] | 1283.3 | 3.257
[10 empty] | 1282.9 | 3.1557
[10 empty] | 1282.8 | 4.3426
[10 empty] | 1282.6 | 2.5502
[10 empty] | 1282.3 | 3.8587
[10 empty] | 1282.1 | 4.1779
[10 empty] | 1282 | 4.2336
[10 empty] | 1281.8 | 3.3976
[10 empty] | 1281.3 | 3.9803
[10 empty] | 1281.3 | 2.4071
[10 empty] | 1280.8 | 3.1532
[10 empty] | 1280.7 | 4.4895
[10 empty] | 1280.8 | 3.6066
[10 empty] | 1280.6 | 3.8954
[10 empty] | 1280 | 3.3178
[10 empty] | 1279.6 | 2.8517
[10 empty] | 1279.4 | 2.6237
[10 empty] | 1279 | 3.9638
[10 empty] | 1278.7 | 4.0943
[10 empty] | 1279 | 4.0158
[10 empty] | 1278.4 | 3.4964
[10 empty] | 1278.1 | 3.4027
[10 empty] | 1277.9 | 4.1272
[10 empty] | 1277.8 | 2.9429
[10 empty] | 1277.5 | 5.4344
[10 empty] | 1277.5 | 4.3147
[10 empty] | 1277.5 | 3.6928
[10 empty] | 1277.3 | 3.4496
[10 empty] | 1276.7 | 4.4388
[10 empty] | 1276.7 | 2.516
[10 empty] | 1276.3 | 3.2786
[10 empty] | 1276.3 | 4.9645
[10 empty] | 1276.1 | 4.1247
[10 empty] | 1275.9 | 4.302
[10 empty] | 1275.8 | 3.7181
[10 empty] | 1275.5 | 4.4832
[10 empty] | 1275 | 2.6288
[10 empty] | 1274.5 | 3.4052
[10 empty] | 1274.5 | 4.7897
[10 empty] | 1274.2 | 3.8308
[10 empty] | 1274.1 | 4.2843
[10 empty] | 1273.7 | 3.4673
[10 empty] | 1273.6 | 3.2608
[10 empty] | 1273.4 | 2.7922
[10 empty] | 1273.1 | 4.6605
[10 empty] | 1273.1 | 4.3907
[10 empty] | 1272.9 | 4.8239
[10 empty] | 1272.4 | 4.4135
[10 empty] | 1272.2 | 3.746
[10 empty] | 1271.9 | 6.981
[10 empty] | 1271.8 | 2.6148
[10 empty] | 1271.5 | 3.7029
[10 empty] | 1271.1 | 4.5199
[10 empty] | 1271.2 | 4.1665
[10 empty] | 1270.9 | 4.1234
[10 empty] | 1270.8 | 3.7485
[10 empty] | 1270.3 | 2.948
[10 empty] | 1270.2 | 2.9416
[10 empty] | 1269.8 | 4.4781
[10 empty] | 1269.6 | 4.6884
[10 empty] | 1269.3 | 4.1716
[10 empty] | 1269 | 3.8435
[10 empty] | 1268.7 | 4.1019
[10 empty] | 1268.4 | 3.7029
[10 empty] | 1268.3 | 3.6776
[10 empty] | 1268 | 4.8923
[10 empty] | 1268.2 | 4.5896
[10 empty] | 1267.6 | 4.2172
[10 empty] | 1267.3 | 3.96
[10 empty] | 1267.2 | 4.3806
[10 empty] | 1266.9 | 3.1088
[10 empty] | 1266.8 | 4.1766
[10 empty] | 1266.6 | 5.1051
[10 empty] | 1266.4 | 4.8252
[10 empty] | 1266.2 | 4.2805
[10 empty] | 1266.1 | 4.0956
[10 empty] | 1265.6 | 6.6048
[10 empty] | 1265.3 | 2.8466
[10 empty] | 1265 | 3.8904
[10 empty] | 1264.8 | 5.0468
[10 empty] | 1264.7 | 4.1716
[10 empty] | 1264.4 | 4.449
[10 empty] | 1264 | 4.0183
[10 empty] | 1263.6 | 3.4584
[10 empty] | 1263.6 | 3.1595
[10 empty] | 1263.4 | 5.6776
[10 empty] | 1263 | 5.7992
[10 empty] | 1263 | 4.582
[10 empty] | 1262.9 | 4.8226
[10 empty] | 1262.5 | 3.9385
[10 empty] | 1262.4 | 4.7568
[10 empty] | 1262.4 | 2.9568
[10 empty] | 1262.2 | 4.0791
[10 empty] | 1262 | 5.1798
[10 empty] | 1261.8 | 4.7074
[10 empty] | 1261.6 | 4.6377
[10 empty] | 1261 | 4.321
[10 empty] | 1260.6 | 5.5332
[10 empty] | 1260.3 | 3.0835
[10 empty] | 1260.5 | 4.4464
[10 empty] | 1260.2 | 7.8284
[10 empty] | 1260 | 5.5092
[10 empty] | 1259.8 | 5.0278
[10 empty] | 1259.5 | 4.2501
[10 empty] | 1259.2 | 4.2121
[10 empty] | 1259 | 5.7853
[10 empty] | 1258.8 | 3.6218
[10 empty] | 1258.5 | 5.9563
[10 empty] | 1258.2 | 4.986
[10 empty] | 1258.3 | 4.8492
[10 empty] | 1258.1 | 4.4274
[10 empty] | 1257.8 | 5.898
[10 empty] | 1257.4 | 3.7054
[10 empty] | 1257.3 | 3.5091
[10 empty] | 1256.9 | 6.5808
[10 empty] | 1256.8 | 5.0012
[10 empty] | 1256.8 | 5.133
[10 empty] | 1256.6 | 4.5908
[10 empty] | 1256.1 | 5.8638
[10 empty] | 1255.9 | 3.6864
[10 empty] | 1255.8 | 4.3856
[10 empty] | 1255.5 | 7.242
[10 empty] | 1255.3 | 6.8037
[10 empty] | 1254.9 | 6.1172
[10 empty] | 1254.9 | 4.9417
[10 empty] | 1254.5 | 4.5136
[10 empty] | 1254.3 | 7.4332
[10 empty] | 1253.9 | 3.2545
[10 empty] | 1253.7 | 4.2108
[10 empty] | 1253.3 | 5.2976
[10 empty] | 1253.1 | 6.7074
[10 empty] | 1252.9 | 6.0918
[10 empty] | 1253 | 5.2926
[10 empty] | 1252.6 | 4.7124
[10 empty] | 1252.2 | 4.359
[10 empty] | 1251.9 | 3.5028
[10 empty] | 1251.6 | 4.9835
[10 empty] | 1251.5 | 5.703
[10 empty] | 1251.1 | 5.1026
[10 empty] | 1251.2 | 5.0709
[10 empty] | 1251 | 4.7314
[10 empty] | 1250.5 | 6.1159
[10 empty] | 1250.6 | 3.8739
[10 empty] | 1250.3 | 5.5041
[10 empty] | 1249.8 | 5.6916
[10 empty] | 1249.7 | 6.1387
[10 empty] | 1249.3 | 5.2634
[10 empty] | 1249.1 | 5.6194
[10 empty] | 1248.7 | 3.8866
[10 empty] | 1248.6 | 3.7688
[10 empty] | 1248.3 | 6.6884
[10 empty] | 1248.3 | 6.2514
[10 empty] | 1248 | 6.487
[10 empty] | 1247.8 | 5.38
[10 empty] | 1247.7 | 5.0494
[10 empty] | 1247.5 | 7.3433
[10 empty] | 1247.4 | 3.7346
[10 empty] | 1246.9 | 5.1684
[10 empty] | 1246.7 | 7.4168
[10 empty] | 1246.6 | 5.7498
[10 empty] | 1246.6 | 5.4952
[10 empty] | 1246.1 | 5.3952
[10 empty] | 1245.7 | 8.6809
[10 empty] | 1245.5 | 3.8182
[10 empty] | 1245.2 | 4.9316
[10 empty] | 1245.2 | 6.335
[10 empty] | 1244.8 | 5.6966
[10 empty] | 1244.7 | 6.2223
[10 empty] | 1244.4 | 5.3154
[10 empty] | 1244 | 5.4015
[10 empty] | 1243.6 | 6.5782
[10 empty] | 1243.7 | 4.5072
[10 empty] | 1243.5 | 6.216
[10 empty] | 1243.3 | 5.8233
[10 empty] | 1243.2 | 5.5763
[10 empty] | 1242.8 | 5.5864
[10 empty] | 1242.4 | 5.3812
[10 empty] | 1242 | 5.4522
[10 empty] | 1241.8 | 4.1108
[10 empty] | 1241.7 | 6.9494
[10 empty] | 1241.6 | 5.8372
[10 empty] | 1241.2 | 6.7429
[10 empty] | 1241.3 | 6.311
[10 empty] | 1240.9 | 5.3483
[10 empty] | 1240.4 | 5.4066
[10 empty] | 1240.1 | 6.3414
[10 empty] | 1239.7 | 4.91
[10 empty] | 1239.7 | 6.3642
[10 empty] | 1239.5 | 8.5517
[10 empty] | 1239.3 | 6.5022
[10 empty] | 1239.4 | 5.7802
[10 empty] | 1239.2 | 6.9962
[10 empty] | 1238.6 | 4.7441
[10 empty] | 1238.4 | 4.4249
[10 empty] | 1238.1 | 7.242
[10 empty] | 1238.1 | 6.2147
[10 empty] | 1237.9 | 7.741
[10 empty] | 1237.7 | 5.6143
[10 empty] | 1237.5 | 5.6878
[10 empty] | 1237.1 | 5.9538
[10 empty] | 1236.9 | 4.4604
[10 empty] | 1236.6 | 7.2154
[10 empty] | 1236.5 | 8.1071
[10 empty] | 1236.3 | 6.3654
[10 empty] | 1235.8 | 7.5472
[10 empty] | 1235.6 | 5.8512
[10 empty] | 1235.8 | 9.2154
[10 empty] | 1235.6 | 4.3312
[10 empty] | 1235.4 | 5.4218
[10 empty] | 1234.8 | 6.5795
[10 empty] | 1234.6 | 5.9386
[10 empty] | 1234.6 | 6.7948
[10 empty] | 1234.3 | 6.1362
[10 empty] | 1234 | 6.406
[10 empty] | 1233.5 | 5.6916
[10 empty] | 1233.2 | 5.3774
[10 empty] | 1233.4 | 7.4054
[10 empty] | 1233 | 6.639
[10 empty] | 1232.7 | 6.9405
[10 empty] | 1232.7 | 5.9525
[10 empty] | 1232.4 | 6.4174
[10 empty] | 1232.5 | 7.641
[10 empty] | 1231.8 | 4.8733
[10 empty] | 1231.7 | 7.3471
[10 empty] | 1231.1 | 6.4288
[10 empty] | 1230.8 | 7.5422
[10 empty] | 1230.6 | 6.335
[10 empty] | 1230.4 | 6.8569
[10 empty] | 1230.2 | 5.2229
[10 empty] | 1229.8 | 4.9404
[10 empty] | 1230 | 7.5802
[10 empty] | 1229.6 | 8.2477
[10 empty] | 1229.5 | 7.6524
[10 empty] | 1229.5 | 6.4959
[10 empty] | 1228.8 | 6.8582
[10 empty] | 1228.5 | 9.9488
[10 empty] | 1228.1 | 4.7998
[10 empty] | 1227.7 | 6.7062
[10 empty] | 1227.7 | 8.995
[10 empty] | 1227.7 | 7.3395
[10 empty] | 1227.5 | 6.6454
[10 empty] | 1227.2 | 6.6036
[10 empty] | 1226.8 | 10.5948
[10 empty] | 1226.8 | 5.0975
[10 empty] | 1226.5 | 6.1134
[10 empty] | 1226.3 | 7.2825
[10 empty] | 1226 | 6.6783
[10 empty] | 1226 | 7.4674
[10 empty] | 1225.3 | 6.6555
[10 empty] | 1225.1 | 7.1888
[10 empty] | 1225 | 8.6834
[10 empty] | 1224.7 | 5.5877
[10 empty] | 1224.6 | 7.7056
[10 empty] | 1224.3 | 7.432
[10 empty] | 1224.3 | 7.741
[10 empty] | 1224.2 | 6.7138
[10 empty] | 1223.8 | 8.8329
[10 empty] | 1223.7 | 5.4332
[10 empty] | 1223 | 5.4598
[10 empty] | 1222.7 | 8.4048
[10 empty] | 1222.8 | 7.1482
[10 empty] | 1222.8 | 7.7778
[10 empty] | 1222.6 | 6.9975
[10 empty] | 1222.2 | 7.1723
[10 empty] | 1221.7 | 5.9297
[10 empty] | 1221.5 | 5.3926
[10 empty] | 1221.4 | 8.021
[10 empty] | 1221.2 | 7.8525
[10 empty] | 1220.9 | 7.3534
[10 empty] | 1220.7 | 7.1634
[10 empty] | 1220.4 | 7.2204
[10 empty] | 1220.4 | 11.1142
[10 empty] | 1220 | 5.133
[10 empty] | 1219.6 | 6.7353
[10 empty] | 1219.4 | 7.9133
[10 empty] | 1219.5 | 7.47
[10 empty] | 1219.4 | 8.007
[10 empty] | 1219 | 7.28
[10 empty] | 1219 | 7.4307
[10 empty] | 1218.6 | 6.9443
[10 empty] | 1218.6 | 6.8227
[10 empty] | 1218.5 | 7.2698
[10 empty] | 1218.1 | 7.4662
[10 empty] | 1217.9 | 7.9855
[10 empty] | 1217.6 | 7.1343
[10 empty] | 1217.1 | 8.8076
[10 empty] | 1216.8 | 7.9589
[10 empty] | 1216.5 | 6.1121
[10 empty] | 1216.3 | 8.5644
[10 empty] | 1216.1 | 7.508
[10 empty] | 1216.3 | 8.9646
[10 empty] | 1215.8 | 7.3484
[10 empty] | 1215.6 | 9.3218
[10 empty] | 1215.2 | 6.2236
[10 empty] | 1214.9 | 5.9728
[10 empty] | 1214.5 | 9.3915
[10 empty] | 1214.3 | 8.9254
[10 empty] | 1214.3 | 8.648
[10 empty] | 1214.1 | 7.6346
[10 empty] | 1213.8 | 8.1299
[10 empty] | 1213.7 | 8.61
[10 empty] | 1213.3 | 5.7967
[10 empty] | 1213 | 8.8899
[10 empty] | 1212.9 | 8.9786
[10 empty] | 1212.7 | 7.9627
[10 empty] | 1212.4 | 8.1426
[10 empty] | 1211.9 | 8.1616
[10 empty] | 1211.8 | 9.9362
[10 empty] | 1211.7 | 5.8043
[10 empty] | 1211 | 7.565
[10 empty] | 1211 | 8.1185
[10 empty] | 1211.1 | 7.779
[10 empty] | 1210.9 | 7.7803
[10 empty] | 1210.5 | 8.2768
[10 empty] | 1210 | 7.5992
[10 empty] | 1209.9 | 8.6936
[10 empty] | 1209.5 | 7.4472
[10 empty] | 1209.5 | 9.9032
[10 empty] | 1209 | 7.9627
[10 empty] | 1208.8 | 9.1901
[10 empty] | 1208.8 | 7.8626
[10 empty] | 1208.5 | 12.7317
[10 empty] | 1208.1 | 6.7834
[10 empty] | 1207.8 | 7.1609
[10 empty] | 1207.8 | 8.3604
[10 empty] | 1207.4 | 8.1008
[10 empty] | 1207.2 | 9.0774
[10 empty] | 1206.9 | 8.3338
[10 empty] | 1206.5 | 10.5188
[10 empty] | 1206.3 | 7.0684
[10 empty] | 1206.2 | 7.6042
[10 empty] | 1205.9 | 10.4162
[10 empty] | 1206.2 | 8.9672
[10 empty] | 1205.5 | 8.7126
[10 empty] | 1205.1 | 7.8601
[10 empty] | 1205 | 8.9988
[10 empty] | 1204.8 | 10.0185
[10 empty] | 1204.3 | 7.0925
[10 empty] | 1203.9 | 9.3206
[10 empty] | 1204.2 | 8.9393
[10 empty] | 1204 | 9.8842
[10 empty] | 1203.6 | 8.349
[10 empty] | 1203.6 | 12.1946
[10 empty] | 1203.2 | 6.8784
[10 empty] | 1202.8 | 7.0938
[10 empty] | 1202.8 | 9.7563
[10 empty] | 1202.8 | 11.9755
[10 empty] | 1202.7 | 10.0641
[10 empty] | 1202.6 | 8.3769
[10 empty] | 1202.1 | 9.161
[10 empty] | 1201.7 | 8.0742
[10 empty] | 1201.6 | 7.2787
[10 empty] | 1201.1 | 11.175
[10 empty] | 1201.1 | 9.7525
[10 empty] | 1201.1 | 9.299
[10 empty] | 1200.7 | 9.1344
[10 empty] | 1200.3 | 9.047
[10 empty] | 1200.1 | 10.8051
[10 empty] | 1199.9 | 7.1748
[10 empty] | 1199.6 | 10.2579
[10 empty] | 1199.4 | 9.6524
[10 empty] | 1199.4 | 9.4004
[10 empty] | 1199.3 | 8.9342
[10 empty] | 1199.1 | 10.5644
[10 empty] | 1198.6 | 7.4345
[10 empty] | 1198.2 | 7.3433
[10 empty] | 1198.1 | 11.2358
[10 empty] | 1198.1 | 12.4264
[10 empty] | 1197.9 | 9.7715
[10 empty] | 1197.9 | 10.0869
[10 empty] | 1197.6 | 8.6619
[10 empty] | 1196.8 | 12.1047
[10 empty] | 1196.9 | 10.0755
[10 empty] | 1196.6 | 7.9133
[10 empty] | 1196.2 | 10.453
[10 empty] | 1196.2 | 10.5049
[10 empty] | 1195.8 | 12.5164
[10 empty] | 1195.9 | 9.3193
[10 empty] | 1195.8 | 12.9293
[10 empty] | 1195.3 | 8.0374
[10 empty] | 1195 | 7.8411
[10 empty] | 1194.5 | 11.6981
[10 empty] | 1194.4 | 10.154
[10 empty] | 1194.3 | 10.3048
[10 empty] | 1194.2 | 10.4124
[10 empty] | 1193.6 | 9.9096
[10 empty] | 1193.7 | 12.3264
[10 empty] | 1193.4 | 7.4826
[10 empty] | 1192.9 | 10.7012
[10 empty] | 1193.1 | 10.6176
[10 empty] | 1192.8 | 10.339
[10 empty] | 1192.7 | 9.7601
[10 empty] | 1192.3 | 10.149
[10 empty] | 1192 | 8.4149
[10 empty] | 1191.6 | 8.2528
[10 empty] | 1191.4 | 10.8355
[10 empty] | 1191.2 | 11.94
[10 empty] | 1191.4 | 13.892
[10 empty] | 1190.9 | 10.3947
[10 empty] | 1190.7 | 10.3656
[10 empty] | 1190.5 | 11.9793
[10 empty] | 1190.2 | 8.097
[10 empty] | 1189.8 | 9.3054
[10 empty] | 1189.7 | 11.6981
[10 empty] | 1189.5 | 11.0838
[10 empty] | 1189.3 | 10.9976
[10 empty] | 1188.9 | 10.5543
[10 empty] | 1189 | 14.7533
[10 empty] | 1188.1 | 7.7866
[10 empty] | 1187.9 | 9.6664
[10 empty] | 1188.1 | 13.3739
[10 empty] | 1187.7 | 11.0432
[10 empty] | 1187.4 | 11.1838
[10 empty] | 1187.5 | 10.7886
[10 empty] | 1187.2 | 11.0052
[10 empty] | 1186.8 | 10.7468
[10 empty] | 1186.6 | 9.109
[10 empty] | 1186.3 | 12.7849
[10 empty] | 1186.3 | 11.2408
[10 empty] | 1186 | 10.7785
[10 empty] | 1185.8 | 10.6202
[10 empty] | 1185.3 | 11.9679
[10 empty] | 1185.2 | 11.3928
[10 empty] | 1184.8 | 8.9228
[10 empty] | 1184.7 | 14.695
[10 empty] | 1184.7 | 11.555
[10 empty] | 1184.5 | 11.289
[10 empty] | 1184.4 | 11.365
[10 empty] | 1183.9 | 10.9964
[10 empty] | 1183.7 | 11.8666
[10 empty] | 1183.6 | 13.916
[10 empty] | 1183.2 | 9.9944
[10 empty] | 1182.8 | 14.0744
[10 empty] | 1182.5 | 12.5531
[10 empty] | 1182.6 | 11.1965
[10 empty] | 1182.3 | 10.9571
[10 empty] | 1181.8 | 13.4904
[10 empty] | 1182.1 | 12.0376
[10 empty] | 1181.4 | 9.4282
[10 empty] | 1181 | 11.3878
[10 empty] | 1181.2 | 14.6456
[10 empty] | 1181 | 11.3067
[10 empty] | 1180.5 | 11.6449
[10 empty] | 1180.2 | 11.688
[10 empty] | 1179.9 | 11.365
[10 empty] | 1179.7 | 11.65
[10 empty] | 1179.4 | 10.8254
[10 empty] | 1179.2 | 13.6146
[10 empty] | 1179.3 | 11.0977
[10 empty] | 1179 | 11.8463
[10 empty] | 1179 | 11.2092
[10 empty] | 1178.4 | 15.5627
[10 empty] | 1178.2 | 9.5435
[10 empty] | 1178 | 10.2085
[10 empty] | 1177.6 | 12.0768
[10 empty] | 1177.5 | 14.486
[10 empty] | 1177.8 | 12.8951
[10 empty] | 1177.4 | 11.75
[10 empty] | 1177.2 | 11.897
[10 empty] | 1176.7 | 10.819
[10 empty] | 1176.3 | 9.9995
[10 empty] | 1175.9 | 14.4582
[10 empty] | 1175.7 | 15.3018
[10 empty] | 1175.8 | 13.6716
[10 empty] | 1175.5 | 12.5265
[10 empty] | 1175.2 | 12.9116
[10 empty] | 1174.9 | 18.5229
[10 empty] | 1174.6 | 9.5334
[10 empty] | 1174.2 | 11.7412
[10 empty] | 1173.8 | 12.7216
[10 empty] | 1173.8 | 15.5956
[10 empty] | 1173.6 | 13.1193
[10 empty] | 1173.7 | 12.2162
[10 empty] | 1173.5 | 12.2187
[10 empty] | 1173.4 | 14.011
[10 empty] | 1173.5 | 10.7304
[10 empty] | 1173.1 | 15.0142
[10 empty] | 1172.9 | 17.6388
[10 empty] | 1172.5 | 15.2612
[10 empty] | 1172.1 | 12.3061
[10 empty] | 1171.7 | 14.5164
[10 empty] | 1171.2 | 11.6981
[10 empty] | 1171.1 | 10.8773
[10 empty] | 1170.9 | 13.7298
[10 empty] | 1170.9 | 13.8185
[10 empty] | 1170.6 | 14.6507
[10 empty] | 1170.2 | 14.3505
[10 empty] | 1170.1 | 13.1066
[10 empty] | 1169.7 | 13.8096
[10 empty] | 1169.5 | 10.7544
[10 empty] | 1169.4 | 13.6576
[10 empty] | 1169.4 | 17.065
[10 empty] | 1169.2 | 17.4032
[10 empty] | 1169 | 13.954
[10 empty] | 1168.5 | 13.4866
[10 empty] | 1168.2 | 18.628
[10 empty] | 1167.9 | 10.6696
[10 empty] | 1167.7 | 13.4005
[10 empty] | 1167.4 | 13.5981
[10 empty] | 1167.1 | 14.2403
[10 empty] | 1167.2 | 14.6482
[10 empty] | 1166.9 | 13.5044
[10 empty] | 1166.8 | 14.7964
[10 empty] | 1166.2 | 13.6386
[10 empty] | 1166 | 12.6696
[10 empty] | 1165.8 | 14.8838
[10 empty] | 1165.6 | 14.9319
[10 empty] | 1165.8 | 14.3315
[10 empty] | 1165.2 | 13.5842
[10 empty] | 1164.9 | 15.5234
[10 empty] | 1164.9 | 15.1954
[10 empty] | 1164.3 | 12.4163
[10 empty] | 1164.1 | 15.4791
[10 empty] | 1163.8 | 18.3443
[10 empty] | 1163.5 | 15.127
[10 empty] | 1163.5 | 15.0763
[10 empty] | 1163.4 | 13.8261
[10 empty] | 1162.8 | 14.9522
[10 empty] | 1162.2 | 16.7724
[10 empty] | 1162 | 13.8844
[10 empty] | 1161.8 | 16.9383
[10 empty] | 1161.6 | 15.3588
[10 empty] | 1161.9 | 15.8072
[10 empty] | 1161.7 | 14.5266
[10 empty] | 1161.4 | 16.1973
[10 empty] | 1161.2 | 15.3435
[10 empty] | 1160.9 | 14.1032
[10 empty] | 1160.7 | 15.5271
[10 empty] | 1160.6 | 19.4982
[10 empty] | 1160.1 | 15.5679
[10 empty] | 1159.7 | 17.5711
[10 empty] | 1159.5 | 16.0589
[10 empty] | 1159.2 | 19.3404
[10 empty] | 1158.9 | 22.0982
[10 empty] | 1158.7 | 15.6133
[10 empty] | 1158.5 | 20.8388
[10 empty] | 1158.4 | 23.1833
[10 empty] | 1158.2 | 21.886
[10 empty] | 1158 | 24.8716
[10 empty] | 1157.6 | 27.8147
[10 empty] | 1157.5 | 29.1295
[10 empty] | 1157.3 | 28.7341
[10 empty] | 1157.1 | 26.1066
[10 empty] | 1156.8 | 25.2791
[10 empty] | 1156.4 | 24.0475
[10 empty] | 1156.7 | 22.5186
[10 empty] | 1156 | 24.7176
[10 empty] | 1156.2 | 28.5994
[10 empty] | 1155.7 | 30.2089
[10 empty] | 1155.6 | 29.8455
[10 empty] | 1155.4 | 29.0603
[10 empty] | 1155.2 | 26.6792
[10 empty] | 1154.9 | 29.0368
[10 empty] | 1154.7 | 29.4842
[10 empty] | 1154.8 | 30.9531
[10 empty] | 1154.5 | 32.881
[10 empty] | 1154.2 | 34.1819
[10 empty] | 1153.7 | 36.3087
[10 empty] | 1153.5 | 38.8972
[10 empty] | 1153.4 | 41.2283
[10 empty] | 1153.2 | 42.8992
[10 empty] | 1153 | 48.4328
[10 empty] | 1152.6 | 52.7185
[10 empty] | 1152.5 | 50.8584
[10 empty] | 1152.7 | 52.6607
[10 empty] | 1152.4 | 58.1159
[10 empty] | 1152.4 | 64.058
[10 empty] | 1152.1 | 67.3797
[10 empty] | 1152 | 67.8145
[10 empty] | 1151.6 | 77.0623
[10 empty] | 1151.5 | 79.7718
[10 empty] | 1151.2 | 80.7401
[10 empty] | 1150.8 | 80.4465
[10 empty] | 1150.5 | 83.1248
[10 empty] | 1150.3 | 94.047
[10 empty] | 1150.1 | 91.5124
[10 empty] | 1149.7 | 100.6925
[10 empty] | 1149.8 | 104.7787
[10 empty] | 1149.1 | 111.5696
[10 empty] | 1148.8 | 113.0472
[10 empty] | 1148.7 | 113.0547
[10 empty] | 1148 | 115.5771
[10 empty] | 1147.8 | 115.8831
[10 empty] | 1147.7 | 119.0622
[10 empty] | 1147.3 | 112.1965
[10 empty] | 1147.2 | 106.3681
[10 empty] | 1146.6 | 95.5323
[10 empty] | 1146.4 | 95.0696
[10 empty] | 1146.1 | 93.0846
[10 empty] | 1146 | 90.8383
[10 empty] | 1145.9 | 96.3383
[10 empty] | 1145.7 | 98.0622
[10 empty] | 1145.4 | 106.4353
[10 empty] | 1145.3 | 114.301
[10 empty] | 1145.2 | 120.2338
[10 empty] | 1145 | 128.1816
[10 empty] | 1144.7 | 158.0296
[10 empty] | 1144.6 | 153.0376