## Sheet1
SiO2 | Al2O3 | CaO | Fe2O3 | SO3 | MgO | K20 | TiO2 | Na2O | P2O5 | 1525.5 | 1.7813 | 结晶渣 | 1411.2 | 33.0213
17.54 | 12.85 | 28 | 11.05 | 19.88 | 5.82 | 0.3 | 0.22 | 3.7 | 0.02 | 1525.2 | 1.7233
[10 empty] | 1525.1 | 1.6313
[10 empty] | 1525.1 | 1.6013
[10 empty] | 1524.9 | 1.9753
[10 empty] | 1525 | 1.7793
[10 empty] | 1525 | 1.7133
[10 empty] | 1525 | 1.6633
[10 empty] | 1524.9 | 1.7153
[10 empty] | 1525 | 1.7333
[10 empty] | 1525.1 | 1.6033
[10 empty] | 1525.1 | 1.6693
[10 empty] | 1525 | 1.6373
[10 empty] | 1525.1 | 1.5893
[10 empty] | 1525.2 | 1.6793
[10 empty] | 1525.2 | 1.5093
[10 empty] | 1525.4 | 1.4273
[10 empty] | 1525.2 | 1.5113
[10 empty] | 1525.2 | 1.6413
[10 empty] | 1525.3 | 1.6033
[10 empty] | 1525.3 | 1.5133
[10 empty] | 1525.3 | 1.5393
[10 empty] | 1525.4 | 1.7053
[10 empty] | 1525.4 | 1.7213
[10 empty] | 1525.4 | 1.7613
[10 empty] | 1525.4 | 1.8853
[10 empty] | 1525.5 | 1.9033
[10 empty] | 1525.5 | 1.8453
[10 empty] | 1525.6 | 1.9933
[10 empty] | 1525.7 | 1.6773
[10 empty] | 1525.7 | 1.3893
[10 empty] | 1525.7 | 1.3373
[10 empty] | 1525.7 | 1.3813
[10 empty] | 1525.7 | 1.3513
[10 empty] | 1525.6 | 1.2913
[10 empty] | 1525.6 | 1.4253
[10 empty] | 1525.5 | 1.4173
[10 empty] | 1525.6 | 1.3453
[10 empty] | 1525.6 | 1.4373
[10 empty] | 1525.6 | 1.4993
[10 empty] | 1525.6 | 1.4393
[10 empty] | 1525.7 | 1.4833
[10 empty] | 1525.8 | 1.6073
[10 empty] | 1525.9 | 1.5493
[10 empty] | 1525.9 | 1.5153
[10 empty] | 1525.8 | 1.6813
[10 empty] | 1525.8 | 1.7273
[10 empty] | 1525.8 | 1.7673
[10 empty] | 1525.7 | 1.8293
[10 empty] | 1525.7 | 1.9933
[10 empty] | 1525.7 | 1.9733
[10 empty] | 1525.6 | 1.9733
[10 empty] | 1525.6 | 2.1273
[10 empty] | 1525.5 | 2.2553
[10 empty] | 1525.4 | 1.5153
[10 empty] | 1525.3 | 1.4333
[10 empty] | 1525 | 1.4833
[10 empty] | 1524.9 | 1.4853
[10 empty] | 1524.7 | 1.4333
[10 empty] | 1524.4 | 1.4873
[10 empty] | 1524.2 | 1.5393
[10 empty] | 1524 | 1.4253
[10 empty] | 1523.9 | 1.4693
[10 empty] | 1523.7 | 1.5633
[10 empty] | 1523.5 | 1.6053
[10 empty] | 1523.3 | 1.5333
[10 empty] | 1523.1 | 1.5773
[10 empty] | 1522.9 | 1.6773
[10 empty] | 1522.7 | 1.6253
[10 empty] | 1522.6 | 1.6473
[10 empty] | 1522.4 | 1.7633
[10 empty] | 1522.2 | 1.8153
[10 empty] | 1522 | 1.7553
[10 empty] | 1522 | 1.9893
[10 empty] | 1521.8 | 1.7093
[10 empty] | 1521.8 | 1.5693
[10 empty] | 1521.7 | 1.5993
[10 empty] | 1521.6 | 1.6253
[10 empty] | 1521.4 | 1.5793
[10 empty] | 1521.1 | 1.4133
[10 empty] | 1520.8 | 1.4153
[10 empty] | 1520.5 | 1.3473
[10 empty] | 1520.1 | 1.1713
[10 empty] | 1519.7 | 1.2093
[10 empty] | 1519.4 | 1.3273
[10 empty] | 1519 | 1.2813
[10 empty] | 1518.8 | 1.3033
[10 empty] | 1518.6 | 1.4473
[10 empty] | 1518.3 | 1.4013
[10 empty] | 1518.1 | 1.3653
[10 empty] | 1517.8 | 1.4673
[10 empty] | 1517.8 | 1.5293
[10 empty] | 1517.5 | 1.4273
[10 empty] | 1517.3 | 1.4573
[10 empty] | 1517 | 1.5813
[10 empty] | 1517 | 1.5733
[10 empty] | 1516.8 | 1.4833
[10 empty] | 1516.6 | 1.6313
[10 empty] | 1516.5 | 1.6813
[10 empty] | 1516.3 | 1.6433
[10 empty] | 1516.1 | 1.6813
[10 empty] | 1516 | 1.7893
[10 empty] | 1515.7 | 1.7953
[10 empty] | 1515.6 | 1.7553
[10 empty] | 1515.4 | 1.8553
[10 empty] | 1515.2 | 1.9333
[10 empty] | 1515 | 1.8193
[10 empty] | 1514.8 | 1.9233
[10 empty] | 1514.6 | 2.0573
[10 empty] | 1514.5 | 1.9493
[10 empty] | 1514.3 | 1.8993
[10 empty] | 1514.1 | 2.0053
[10 empty] | 1513.8 | 1.9553
[10 empty] | 1513.6 | 1.8693
[10 empty] | 1513.4 | 1.9913
[10 empty] | 1513.2 | 2.1513
[10 empty] | 1513 | 2.0353
[10 empty] | 1512.8 | 2.0573
[10 empty] | 1512.6 | 2.1673
[10 empty] | 1512.4 | 2.1853
[10 empty] | 1512.2 | 2.0613
[10 empty] | 1511.9 | 2.2473
[10 empty] | 1511.8 | 2.3013
[10 empty] | 1511.6 | 2.2673
[10 empty] | 1511.4 | 2.2573
[10 empty] | 1511.3 | 2.3713
[10 empty] | 1511 | 2.4113
[10 empty] | 1510.8 | 2.3413
[10 empty] | 1510.7 | 2.4493
[10 empty] | 1510.5 | 2.5753
[10 empty] | 1510.2 | 2.4913
[10 empty] | 1510.1 | 2.4453
[10 empty] | 1509.9 | 2.5033
[10 empty] | 1509.7 | 2.4033
[10 empty] | 1509.5 | 2.2833
[10 empty] | 1509.3 | 2.3613
[10 empty] | 1509.1 | 2.4293
[10 empty] | 1508.9 | 2.3193
[10 empty] | 1508.7 | 2.3353
[10 empty] | 1508.5 | 1.7953
[10 empty] | 1508.2 | 1.5453
[10 empty] | 1507.9 | 1.2293
[10 empty] | 1507.5 | 1.1813
[10 empty] | 1507.1 | 1.1573
[10 empty] | 1506.8 | 1.0133
[10 empty] | 1506.4 | 1.3453
[10 empty] | 1505.9 | 5.3553
[10 empty] | 1505.1 | 4.8253
[10 empty] | 1504.6 | 4.8493
[10 empty] | 1504.1 | 2.7793
[10 empty] | 1503.5 | 2.5693
[10 empty] | 1503.2 | 2.1893
[10 empty] | 1502.9 | 2.0533
[10 empty] | 1502.6 | 2.4313
[10 empty] | 1502.4 | 2.3833
[10 empty] | 1502.1 | 2.2833
[10 empty] | 1501.8 | 2.2713
[10 empty] | 1501.5 | 1.9273
[10 empty] | 1501.3 | 1.6913
[10 empty] | 1501 | 1.6573
[10 empty] | 1500.8 | 1.5773
[10 empty] | 1500.7 | 1.4553
[10 empty] | 1500.4 | 1.5333
[10 empty] | 1500.2 | 1.6793
[10 empty] | 1499.9 | 1.6253
[10 empty] | 1499.7 | 1.5433
[10 empty] | 1499.4 | 1.6133
[10 empty] | 1499.1 | 1.6713
[10 empty] | 1498.9 | 1.5133
[10 empty] | 1498.7 | 1.5033
[10 empty] | 1498.3 | 1.6193
[10 empty] | 1498.1 | 1.5893
[10 empty] | 1497.8 | 1.4133
[10 empty] | 1497.6 | 1.5433
[10 empty] | 1497.4 | 2.1373
[10 empty] | 1497.1 | 1.3073
[10 empty] | 1496.9 | 1.3593
[10 empty] | 1496.6 | 1.5273
[10 empty] | 1496.3 | 1.3593
[10 empty] | 1496.2 | 1.3453
[10 empty] | 1496 | 1.5133
[10 empty] | 1495.8 | 1.4893
[10 empty] | 1495.6 | 1.3513
[10 empty] | 1495.4 | 1.5673
[10 empty] | 1495.2 | 1.6033
[10 empty] | 1495 | 1.4653
[10 empty] | 1494.8 | 1.8953
[10 empty] | 1494.5 | 2.5313
[10 empty] | 1494.4 | 1.7673
[10 empty] | 1494.3 | 1.7133
[10 empty] | 1494 | 2.6233
[10 empty] | 1493.8 | 2.3293
[10 empty] | 1493.6 | 1.7113
[10 empty] | 1493.4 | 2.3453
[10 empty] | 1493.1 | 2.6873
[10 empty] | 1493 | 1.6433
[10 empty] | 1492.8 | 1.6493
[10 empty] | 1492.5 | 2.8053
[10 empty] | 1492.2 | 2.3733
[10 empty] | 1492.1 | 1.7773
[10 empty] | 1491.8 | 2.4553
[10 empty] | 1491.6 | 2.8033
[10 empty] | 1491.4 | 1.7993
[10 empty] | 1491.2 | 1.8793
[10 empty] | 1490.9 | 2.6673
[10 empty] | 1490.7 | 1.8973
[10 empty] | 1490.5 | 1.7853
[10 empty] | 1490.3 | 2.3313
[10 empty] | 1490.1 | 2.5733
[10 empty] | 1489.9 | 1.8853
[10 empty] | 1489.7 | 1.7333
[10 empty] | 1489.6 | 2.1993
[10 empty] | 1489.4 | 1.7713
[10 empty] | 1489.1 | 1.7973
[10 empty] | 1488.8 | 2.5773
[10 empty] | 1488.6 | 2.7833
[10 empty] | 1488.4 | 2.3073
[10 empty] | 1488.2 | 2.3533
[10 empty] | 1488 | 2.6953
[10 empty] | 1487.8 | 2.2573
[10 empty] | 1487.7 | 2.1713
[10 empty] | 1487.5 | 2.9233
[10 empty] | 1487.3 | 3.1853
[10 empty] | 1487 | 2.4473
[10 empty] | 1486.7 | 2.4533
[10 empty] | 1486.5 | 3.2053
[10 empty] | 1486.3 | 2.6873
[10 empty] | 1486.2 | 2.6413
[10 empty] | 1485.9 | 3.1193
[10 empty] | 1485.7 | 3.0273
[10 empty] | 1485.5 | 2.6313
[10 empty] | 1485.4 | 2.5593
[10 empty] | 1485.1 | 2.8753
[10 empty] | 1484.9 | 2.6473
[10 empty] | 1484.6 | 2.4713
[10 empty] | 1484.5 | 2.9213
[10 empty] | 1484.3 | 2.9533
[10 empty] | 1484 | 2.4473
[10 empty] | 1483.9 | 2.5533
[10 empty] | 1483.6 | 2.7393
[10 empty] | 1483.4 | 2.5173
[10 empty] | 1483.2 | 2.4133
[10 empty] | 1482.9 | 2.8473
[10 empty] | 1482.7 | 2.8813
[10 empty] | 1482.6 | 2.4933
[10 empty] | 1482.3 | 2.4753
[10 empty] | 1482.1 | 2.7433
[10 empty] | 1481.9 | 2.5953
[10 empty] | 1481.7 | 2.4553
[10 empty] | 1481.4 | 2.9473
[10 empty] | 1481.2 | 2.8653
[10 empty] | 1481.1 | 2.6973
[10 empty] | 1480.9 | 2.7133
[10 empty] | 1480.8 | 3.0693
[10 empty] | 1480.5 | 2.7913
[10 empty] | 1480.3 | 2.6113
[10 empty] | 1480.1 | 3.0353
[10 empty] | 1479.9 | 2.8833
[10 empty] | 1479.7 | 2.6753
[10 empty] | 1479.5 | 2.7913
[10 empty] | 1479.2 | 3.3093
[10 empty] | 1479 | 3.0113
[10 empty] | 1478.9 | 2.8833
[10 empty] | 1478.5 | 3.1113
[10 empty] | 1478.4 | 2.9473
[10 empty] | 1478.2 | 2.7873
[10 empty] | 1478 | 3.1013
[10 empty] | 1477.8 | 3.0773
[10 empty] | 1477.5 | 2.9653
[10 empty] | 1477.3 | 2.9013
[10 empty] | 1476.9 | 3.1693
[10 empty] | 1476.8 | 3.0413
[10 empty] | 1476.7 | 2.8373
[10 empty] | 1476.4 | 3.0773
[10 empty] | 1476.2 | 3.2453
[10 empty] | 1475.9 | 3.0673
[10 empty] | 1475.8 | 2.9253
[10 empty] | 1475.6 | 3.0693
[10 empty] | 1475.4 | 3.0093
[10 empty] | 1475.1 | 2.8453
[10 empty] | 1474.9 | 3.1693
[10 empty] | 1474.8 | 3.1633
[10 empty] | 1474.6 | 2.9333
[10 empty] | 1474.3 | 2.8633
[10 empty] | 1474.1 | 3.0453
[10 empty] | 1474 | 2.9073
[10 empty] | 1473.8 | 2.8753
[10 empty] | 1473.6 | 3.0833
[10 empty] | 1473.3 | 3.2613
[10 empty] | 1473.2 | 2.8973
[10 empty] | 1473 | 2.8693
[10 empty] | 1472.7 | 2.9853
[10 empty] | 1472.5 | 3.1233
[10 empty] | 1472.3 | 2.9553
[10 empty] | 1472 | 3.1293
[10 empty] | 1471.9 | 3.0573
[10 empty] | 1471.6 | 3.0893
[10 empty] | 1471.4 | 3.0853
[10 empty] | 1471.3 | 3.1653
[10 empty] | 1471 | 3.0173
[10 empty] | 1470.8 | 2.9413
[10 empty] | 1470.5 | 3.2353
[10 empty] | 1470.2 | 3.1373
[10 empty] | 1470 | 3.0673
[10 empty] | 1469.9 | 2.9893
[10 empty] | 1469.7 | 3.1133
[10 empty] | 1469.4 | 3.0013
[10 empty] | 1469.2 | 2.7713
[10 empty] | 1469 | 3.0193
[10 empty] | 1468.8 | 2.9793
[10 empty] | 1468.5 | 2.8973
[10 empty] | 1468.4 | 3.1513
[10 empty] | 1468.1 | 3.2133
[10 empty] | 1467.9 | 2.9513
[10 empty] | 1467.7 | 2.7653
[10 empty] | 1467.5 | 2.8833
[10 empty] | 1467.4 | 2.8633
[10 empty] | 1467.2 | 2.7313
[10 empty] | 1466.9 | 2.9513
[10 empty] | 1466.7 | 3.0633
[10 empty] | 1466.5 | 2.8693
[10 empty] | 1466.3 | 2.7693
[10 empty] | 1466.1 | 2.8613
[10 empty] | 1465.8 | 2.8973
[10 empty] | 1465.7 | 2.7613
[10 empty] | 1465.5 | 2.9793
[10 empty] | 1465.1 | 3.1633
[10 empty] | 1464.9 | 2.9573
[10 empty] | 1464.7 | 2.8513
[10 empty] | 1464.5 | 2.9133
[10 empty] | 1464.1 | 2.9753
[10 empty] | 1464.1 | 2.8533
[10 empty] | 1463.7 | 3.1873
[10 empty] | 1463.5 | 3.3173
[10 empty] | 1463.2 | 3.0753
[10 empty] | 1463.2 | 2.9253
[10 empty] | 1462.8 | 2.9753
[10 empty] | 1462.5 | 3.0513
[10 empty] | 1462.5 | 2.9033
[10 empty] | 1462.2 | 2.9453
[10 empty] | 1462.1 | 3.0753
[10 empty] | 1461.8 | 2.9693
[10 empty] | 1461.6 | 2.8613
[10 empty] | 1461.3 | 3.2753
[10 empty] | 1461.1 | 3.0333
[10 empty] | 1460.9 | 2.8213
[10 empty] | 1460.7 | 3.0833
[10 empty] | 1460.3 | 3.1513
[10 empty] | 1460.3 | 2.9913
[10 empty] | 1460 | 2.8993
[10 empty] | 1459.8 | 3.1193
[10 empty] | 1459.7 | 3.0453
[10 empty] | 1459.4 | 2.9693
[10 empty] | 1459.2 | 3.2633
[10 empty] | 1458.9 | 3.1733
[10 empty] | 1458.7 | 2.9293
[10 empty] | 1458.6 | 2.9333
[10 empty] | 1458.3 | 3.2613
[10 empty] | 1458.1 | 3.0753
[10 empty] | 1458 | 2.8573
[10 empty] | 1457.7 | 3.1333
[10 empty] | 1457.4 | 3.1473
[10 empty] | 1457.3 | 2.9633
[10 empty] | 1457.1 | 3.0713
[10 empty] | 1456.7 | 3.3993
[10 empty] | 1456.5 | 3.1553
[10 empty] | 1456.2 | 2.9353
[10 empty] | 1456 | 3.1933
[10 empty] | 1455.9 | 3.1373
[10 empty] | 1455.7 | 3.0153
[10 empty] | 1455.5 | 3.3053
[10 empty] | 1455.2 | 3.3793
[10 empty] | 1455 | 3.1213
[10 empty] | 1454.9 | 2.9533
[10 empty] | 1454.6 | 3.1713
[10 empty] | 1454.3 | 3.2153
[10 empty] | 1454.2 | 3.0213
[10 empty] | 1453.9 | 3.3973
[10 empty] | 1453.6 | 3.5613
[10 empty] | 1453.4 | 3.1813
[10 empty] | 1453.1 | 3.1573
[10 empty] | 1453 | 3.3973
[10 empty] | 1452.7 | 3.3053
[10 empty] | 1452.4 | 3.1113
[10 empty] | 1452.2 | 3.5153
[10 empty] | 1452 | 3.5353
[10 empty] | 1451.8 | 3.9313
[10 empty] | 1451.6 | 4.2353
[10 empty] | 1451.4 | 3.9813
[10 empty] | 1451.2 | 3.5433
[10 empty] | 1451 | 3.2773
[10 empty] | 1450.8 | 3.3353
[10 empty] | 1450.5 | 3.2833
[10 empty] | 1450.4 | 2.9753
[10 empty] | 1450 | 2.9233
[10 empty] | 1449.8 | 3.1933
[10 empty] | 1449.6 | 3.2373
[10 empty] | 1449.4 | 3.1393
[10 empty] | 1449.2 | 3.5373
[10 empty] | 1448.9 | 3.4893
[10 empty] | 1448.8 | 3.2753
[10 empty] | 1448.4 | 3.5333
[10 empty] | 1448.3 | 3.8133
[10 empty] | 1448.1 | 3.7213
[10 empty] | 1447.8 | 3.4553
[10 empty] | 1447.6 | 3.8193
[10 empty] | 1447.5 | 3.8053
[10 empty] | 1447.3 | 3.7873
[10 empty] | 1447.1 | 3.8653
[10 empty] | 1446.9 | 4.2153
[10 empty] | 1446.6 | 4.2993
[10 empty] | 1446.4 | 3.9633
[10 empty] | 1446.2 | 4.2073
[10 empty] | 1446.2 | 4.1713
[10 empty] | 1445.9 | 4.0473
[10 empty] | 1445.7 | 4.2293
[10 empty] | 1445.6 | 4.4953
[10 empty] | 1445.4 | 4.5493
[10 empty] | 1445.2 | 4.3853
[10 empty] | 1445 | 4.6813
[10 empty] | 1444.8 | 5.0613
[10 empty] | 1444.7 | 4.9713
[10 empty] | 1444.5 | 5.2753
[10 empty] | 1444.4 | 5.4913
[10 empty] | 1444 | 5.5093
[10 empty] | 1443.8 | 5.6153
[10 empty] | 1443.7 | 6.1873
[10 empty] | 1443.5 | 5.8753
[10 empty] | 1443.3 | 5.6773
[10 empty] | 1443 | 6.0633
[10 empty] | 1442.9 | 6.0093
[10 empty] | 1442.6 | 6.0173
[10 empty] | 1442.4 | 6.2713
[10 empty] | 1442.2 | 6.1393
[10 empty] | 1442 | 6.1633
[10 empty] | 1441.8 | 6.6153
[10 empty] | 1441.6 | 6.2653
[10 empty] | 1441.3 | 6.3713
[10 empty] | 1441.2 | 6.3013
[10 empty] | 1440.9 | 6.5353
[10 empty] | 1440.8 | 6.4033
[10 empty] | 1440.5 | 6.7153
[10 empty] | 1440.3 | 9.4513
[10 empty] | 1440 | 8.4133
[10 empty] | 1439.8 | 7.6513
[10 empty] | 1439.5 | 7.8533
[10 empty] | 1439.3 | 8.4413
[10 empty] | 1439.1 | 9.0873
[10 empty] | 1439 | 10.2713
[10 empty] | 1438.6 | 10.4213
[10 empty] | 1438.3 | 10.6913
[10 empty] | 1438 | 9.0273
[10 empty] | 1437.7 | 4.9293
[10 empty] | 1437.4 | 4.6993
[10 empty] | 1436.9 | 4.8753
[10 empty] | 1436.8 | 4.8033
[10 empty] | 1436.5 | 4.9673
[10 empty] | 1436.3 | 5.1093
[10 empty] | 1436.3 | 5.1113
[10 empty] | 1436 | 4.9173
[10 empty] | 1435.9 | 5.0873
[10 empty] | 1435.7 | 5.3973
[10 empty] | 1435.5 | 5.2733
[10 empty] | 1435.4 | 5.5273
[10 empty] | 1435.2 | 6.5153
[10 empty] | 1434.9 | 6.4973
[10 empty] | 1434.5 | 5.9153
[10 empty] | 1434.3 | 6.3053
[10 empty] | 1434.2 | 6.3233
[10 empty] | 1434 | 7.2053
[10 empty] | 1433.8 | 7.5453
[10 empty] | 1433.5 | 7.6873
[10 empty] | 1433.3 | 7.8473
[10 empty] | 1433.2 | 7.4913
[10 empty] | 1432.9 | 7.9173
[10 empty] | 1432.8 | 8.8733
[10 empty] | 1432.6 | 7.2213
[10 empty] | 1432.5 | 7.8913
[10 empty] | 1432.3 | 8.6573
[10 empty] | 1432.2 | 8.4313
[10 empty] | 1432 | 8.3613
[10 empty] | 1431.7 | 9.1453
[10 empty] | 1431.6 | 9.5833
[10 empty] | 1431.4 | 8.8953
[10 empty] | 1431.2 | 8.7933
[10 empty] | 1431 | 9.4833
[10 empty] | 1430.8 | 8.8093
[10 empty] | 1430.6 | 9.0613
[10 empty] | 1430.5 | 9.7333
[10 empty] | 1430.2 | 9.5233
[10 empty] | 1430.1 | 9.1913
[10 empty] | 1429.8 | 9.5313
[10 empty] | 1429.7 | 10.2253
[10 empty] | 1429.4 | 10.0553
[10 empty] | 1429.1 | 9.8393
[10 empty] | 1428.9 | 10.9813
[10 empty] | 1428.8 | 10.1633
[10 empty] | 1428.6 | 9.9853
[10 empty] | 1428.3 | 10.5433
[10 empty] | 1428.2 | 10.2913
[10 empty] | 1428 | 10.5013
[10 empty] | 1427.7 | 10.3473
[10 empty] | 1427.6 | 10.8533
[10 empty] | 1427.4 | 10.8833
[10 empty] | 1427.2 | 10.3933
[10 empty] | 1427 | 10.9393
[10 empty] | 1426.8 | 11.0753
[10 empty] | 1426.5 | 11.1733
[10 empty] | 1426.3 | 11.1833
[10 empty] | 1426.2 | 11.0693
[10 empty] | 1425.9 | 10.9113
[10 empty] | 1425.7 | 10.8213
[10 empty] | 1425.5 | 11.7153
[10 empty] | 1425.3 | 11.7253
[10 empty] | 1425.1 | 12.0313
[10 empty] | 1425 | 11.6153
[10 empty] | 1424.7 | 12.1253
[10 empty] | 1424.5 | 11.7553
[10 empty] | 1424.4 | 11.6073
[10 empty] | 1424.1 | 12.3653
[10 empty] | 1423.9 | 11.5813
[10 empty] | 1423.7 | 11.3713
[10 empty] | 1423.4 | 11.9873
[10 empty] | 1423.2 | 12.2473
[10 empty] | 1422.9 | 12.5033
[10 empty] | 1422.8 | 12.9053
[10 empty] | 1422.6 | 13.7033
[10 empty] | 1422.4 | 14.1493
[10 empty] | 1422.2 | 15.3893
[10 empty] | 1421.9 | 13.7533
[10 empty] | 1421.7 | 14.6373
[10 empty] | 1421.4 | 14.2673
[10 empty] | 1421.2 | 14.6573
[10 empty] | 1421.1 | 14.7413
[10 empty] | 1420.8 | 14.1993
[10 empty] | 1420.5 | 13.5293
[10 empty] | 1420.4 | 15.7753
[10 empty] | 1420.2 | 16.4733
[10 empty] | 1419.9 | 16.2393
[10 empty] | 1419.8 | 15.7953
[10 empty] | 1419.5 | 17.3633
[10 empty] | 1419.4 | 17.8433
[10 empty] | 1419.2 | 17.7373
[10 empty] | 1419.1 | 19.5953
[10 empty] | 1418.8 | 17.6433
[10 empty] | 1418.6 | 17.2673
[10 empty] | 1418.3 | 17.9953
[10 empty] | 1418.2 | 19.1253
[10 empty] | 1418 | 21.2133
[10 empty] | 1417.8 | 23.0593
[10 empty] | 1417.5 | 23.8673
[10 empty] | 1417.3 | 23.9373
[10 empty] | 1417.2 | 24.8373
[10 empty] | 1416.9 | 25.2913
[10 empty] | 1416.7 | 24.0513
[10 empty] | 1416.5 | 23.1853
[10 empty] | 1416.3 | 24.9173
[10 empty] | 1416.1 | 27.9613
[10 empty] | 1415.9 | 24.9513
[10 empty] | 1415.6 | 24.6653
[10 empty] | 1415.4 | 27.3033
[10 empty] | 1415.3 | 27.0133
[10 empty] | 1414.9 | 29.3073
[10 empty] | 1414.7 | 28.3953
[10 empty] | 1414.7 | 26.5433
[10 empty] | 1414.4 | 27.1393
[10 empty] | 1414.1 | 26.5433
[10 empty] | 1414 | 28.4793
[10 empty] | 1413.7 | 26.7593
[10 empty] | 1413.5 | 25.1593
[10 empty] | 1413.3 | 27.0833
[10 empty] | 1413.1 | 28.4853
[10 empty] | 1412.8 | 27.1633
[10 empty] | 1412.8 | 26.5473
[10 empty] | 1412.5 | 28.5113
[10 empty] | 1412.2 | 28.9093
[10 empty] | 1412.1 | 29.2553
[10 empty] | 1411.9 | 31.1953
[10 empty] | 1411.7 | 32.0533
[10 empty] | 1411.4 | 32.3153
[10 empty] | 1411.2 | 33.0213
[10 empty] | 1411.1 | 38.0532
[10 empty] | 1410.8 | 41.4179
[10 empty] | 1410.6 | 41.977
[10 empty] | 1410.4 | 47.1467
[10 empty] | 1410 | 48.7628
[10 empty] | 1409.8 | 54.0506
[10 empty] | 1409.8 | 63.7301
[10 empty] | 1409.5 | 70.49
[10 empty] | 1409.1 | 88.4447
[10 empty] | 1408.9 | 98.1059
[10 empty] | 1408.8 | 140.3733