## Sheet1
SiO2 | Al2O3 | CaO | Fe2O3 | SO3 | MgO | K2O | TiO2 | Na2O | P2O5 | 1501.2 | 1.7708 | 结晶渣 | 1273.8 | 18.8581
50.4 | 20.97 | 6.99 | 11.07 | 4.87 | 1.7 | 1.5 | 0.64 | 1.24 | 0.11 | 1500.9 | 1.7138
[10 empty] | 1500.7 | 1.6201
[10 empty] | 1500.4 | 1.8151
[10 empty] | 1500.4 | 1.7657
[10 empty] | 1500.5 | 1.653
[10 empty] | 1500.1 | 1.7898
[10 empty] | 1499.7 | 1.7062
[10 empty] | 1499.7 | 1.6239
[10 empty] | 1499.7 | 1.8227
[10 empty] | 1499.6 | 1.7543
[10 empty] | 1499.3 | 1.6669
[10 empty] | 1499.1 | 1.8075
[10 empty] | 1499 | 1.7011
[10 empty] | 1498.5 | 1.634
[10 empty] | 1498.5 | 1.8265
[10 empty] | 1498.5 | 1.7353
[10 empty] | 1498.1 | 1.6834
[10 empty] | 1497.9 | 1.8202
[10 empty] | 1497.5 | 1.6897
[10 empty] | 1497.4 | 1.6644
[10 empty] | 1497.3 | 1.8291
[10 empty] | 1497 | 1.7277
[10 empty] | 1496.9 | 1.7087
[10 empty] | 1496.8 | 1.8291
[10 empty] | 1496.4 | 1.6948
[10 empty] | 1496.3 | 1.6796
[10 empty] | 1496.2 | 1.8379
[10 empty] | 1495.7 | 1.7227
[10 empty] | 1495.6 | 1.729
[10 empty] | 1495.4 | 1.8544
[10 empty] | 1495.2 | 1.6935
[10 empty] | 1494.8 | 1.7062
[10 empty] | 1494.8 | 1.8455
[10 empty] | 1494.5 | 1.7227
[10 empty] | 1494.3 | 1.7607
[10 empty] | 1494.1 | 1.8633
[10 empty] | 1493.8 | 1.6948
[10 empty] | 1493.5 | 1.7252
[10 empty] | 1493.5 | 1.8633
[10 empty] | 1493.3 | 1.729
[10 empty] | 1493.2 | 1.7898
[10 empty] | 1492.7 | 1.8734
[10 empty] | 1492.7 | 1.691
[10 empty] | 1492.5 | 1.7518
[10 empty] | 1492.2 | 1.8582
[10 empty] | 1491.9 | 1.7379
[10 empty] | 1491.7 | 1.8139
[10 empty] | 1491.4 | 1.8899
[10 empty] | 1491.2 | 1.6961
[10 empty] | 1490.9 | 1.7759
[10 empty] | 1490.8 | 1.8721
[10 empty] | 1490.3 | 1.7391
[10 empty] | 1490.3 | 1.8531
[10 empty] | 1490 | 1.8962
[10 empty] | 1489.8 | 1.7049
[10 empty] | 1489.5 | 1.8126
[10 empty] | 1489.5 | 1.8759
[10 empty] | 1489 | 1.7404
[10 empty] | 1488.9 | 1.881
[10 empty] | 1488.5 | 1.9139
[10 empty] | 1488.4 | 1.7277
[10 empty] | 1488 | 1.8455
[10 empty] | 1488 | 1.8671
[10 empty] | 1487.7 | 1.7556
[10 empty] | 1487.6 | 1.9139
[10 empty] | 1487.5 | 1.9139
[10 empty] | 1487.1 | 1.748
[10 empty] | 1486.8 | 1.8734
[10 empty] | 1486.7 | 1.8696
[10 empty] | 1486.4 | 1.7657
[10 empty] | 1486.2 | 1.9342
[10 empty] | 1486 | 1.9291
[10 empty] | 1486.1 | 1.7771
[10 empty] | 1485.7 | 1.9165
[10 empty] | 1485.5 | 1.881
[10 empty] | 1485.3 | 1.7733
[10 empty] | 1484.9 | 1.9697
[10 empty] | 1484.8 | 1.9279
[10 empty] | 1484.5 | 1.8113
[10 empty] | 1484.4 | 1.9507
[10 empty] | 1484.2 | 1.8759
[10 empty] | 1483.9 | 1.8025
[10 empty] | 1483.9 | 1.9912
[10 empty] | 1483.6 | 1.9279
[10 empty] | 1483.2 | 1.843
[10 empty] | 1483.2 | 1.9798
[10 empty] | 1482.9 | 1.8823
[10 empty] | 1482.5 | 1.824
[10 empty] | 1482.3 | 2.0191
[10 empty] | 1481.9 | 1.9291
[10 empty] | 1482 | 1.8671
[10 empty] | 1481.6 | 2.0026
[10 empty] | 1481.4 | 1.8949
[10 empty] | 1481.1 | 1.8607
[10 empty] | 1481 | 2.0317
[10 empty] | 1480.8 | 1.9266
[10 empty] | 1480.4 | 1.9101
[10 empty] | 1480.1 | 2.0381
[10 empty] | 1480.2 | 1.9051
[10 empty] | 1479.7 | 1.8848
[10 empty] | 1479.7 | 2.0545
[10 empty] | 1479.1 | 1.9304
[10 empty] | 1479 | 1.9456
[10 empty] | 1478.9 | 2.0596
[10 empty] | 1478.7 | 1.9038
[10 empty] | 1478.5 | 1.9203
[10 empty] | 1478.2 | 2.0634
[10 empty] | 1478 | 1.9355
[10 empty] | 1478 | 1.9709
[10 empty] | 1477.3 | 2.0786
[10 empty] | 1477.2 | 1.9139
[10 empty] | 1477 | 1.9469
[10 empty] | 1476.8 | 2.0799
[10 empty] | 1476.6 | 1.9469
[10 empty] | 1476.6 | 2.0115
[10 empty] | 1476.3 | 2.1001
[10 empty] | 1476.1 | 1.9215
[10 empty] | 1475.7 | 1.976
[10 empty] | 1475.3 | 2.0887
[10 empty] | 1475.2 | 1.9545
[10 empty] | 1475.1 | 2.0507
[10 empty] | 1474.7 | 2.1115
[10 empty] | 1474.7 | 1.9279
[10 empty] | 1474.5 | 2.0229
[10 empty] | 1474.2 | 2.1014
[10 empty] | 1474 | 1.9811
[10 empty] | 1474.1 | 2.0925
[10 empty] | 1473.6 | 2.128
[10 empty] | 1473.4 | 1.9443
[10 empty] | 1473.2 | 2.0533
[10 empty] | 1473 | 2.1077
[10 empty] | 1472.6 | 1.9874
[10 empty] | 1472.4 | 2.1179
[10 empty] | 1472.2 | 2.147
[10 empty] | 1472 | 1.9747
[10 empty] | 1471.8 | 2.1027
[10 empty] | 1471.5 | 2.1103
[10 empty] | 1471.5 | 1.9925
[10 empty] | 1471.2 | 2.1647
[10 empty] | 1470.9 | 2.1647
[10 empty] | 1470.7 | 2.0039
[10 empty] | 1470.4 | 2.1331
[10 empty] | 1470.3 | 2.1166
[10 empty] | 1470 | 2.0064
[10 empty] | 1469.8 | 2.1812
[10 empty] | 1469.7 | 2.1698
[10 empty] | 1469.5 | 2.0305
[10 empty] | 1469.2 | 2.1837
[10 empty] | 1469 | 2.1191
[10 empty] | 1468.7 | 2.033
[10 empty] | 1468.3 | 2.2217
[10 empty] | 1468.1 | 2.1774
[10 empty] | 1468.1 | 2.071
[10 empty] | 1467.8 | 2.2154
[10 empty] | 1467.7 | 2.1242
[10 empty] | 1467.4 | 2.0545
[10 empty] | 1467.2 | 2.2496
[10 empty] | 1467.2 | 2.1787
[10 empty] | 1466.7 | 2.1153
[10 empty] | 1466.5 | 2.2458
[10 empty] | 1466.2 | 2.1356
[10 empty] | 1466 | 2.0799
[10 empty] | 1465.8 | 2.2762
[10 empty] | 1465.8 | 2.1863
[10 empty] | 1465.3 | 2.1508
[10 empty] | 1465.1 | 2.2724
[10 empty] | 1464.9 | 2.1546
[10 empty] | 1464.6 | 2.1255
[10 empty] | 1464.6 | 2.2901
[10 empty] | 1464.4 | 2.1926
[10 empty] | 1464 | 2.1698
[10 empty] | 1463.9 | 2.3003
[10 empty] | 1463.7 | 2.1685
[10 empty] | 1463.4 | 2.1584
[10 empty] | 1463.1 | 2.3205
[10 empty] | 1462.9 | 2.1989
[10 empty] | 1462.5 | 2.223
[10 empty] | 1462.3 | 2.3294
[10 empty] | 1462.1 | 2.1825
[10 empty] | 1461.9 | 2.2002
[10 empty] | 1461.7 | 2.3357
[10 empty] | 1461.5 | 2.2217
[10 empty] | 1461.3 | 2.2547
[10 empty] | 1461.3 | 2.3522
[10 empty] | 1460.9 | 2.2002
[10 empty] | 1460.6 | 2.2319
[10 empty] | 1460.5 | 2.3522
[10 empty] | 1460.3 | 2.2382
[10 empty] | 1460 | 2.2927
[10 empty] | 1459.8 | 2.3826
[10 empty] | 1459.7 | 2.2065
[10 empty] | 1459.4 | 2.2762
[10 empty] | 1459.2 | 2.3737
[10 empty] | 1458.9 | 2.2458
[10 empty] | 1458.6 | 2.3421
[10 empty] | 1458.6 | 2.4016
[10 empty] | 1458.4 | 2.2167
[10 empty] | 1458.1 | 2.3117
[10 empty] | 1457.9 | 2.3851
[10 empty] | 1457.6 | 2.2635
[10 empty] | 1457.4 | 2.3775
[10 empty] | 1457.1 | 2.4181
[10 empty] | 1456.7 | 2.2369
[10 empty] | 1456.5 | 2.3421
[10 empty] | 1456.3 | 2.3877
[10 empty] | 1455.9 | 2.2623
[10 empty] | 1455.9 | 2.4168
[10 empty] | 1455.6 | 2.4307
[10 empty] | 1455.6 | 2.2686
[10 empty] | 1455.1 | 2.3839
[10 empty] | 1455 | 2.4016
[10 empty] | 1454.8 | 2.2787
[10 empty] | 1454.8 | 2.4459
[10 empty] | 1454.5 | 2.4421
[10 empty] | 1454.2 | 2.2977
[10 empty] | 1453.9 | 2.4333
[10 empty] | 1453.7 | 2.4054
[10 empty] | 1453.5 | 2.299
[10 empty] | 1453.2 | 2.4839
[10 empty] | 1453 | 2.4485
[10 empty] | 1452.9 | 2.3319
[10 empty] | 1452.3 | 2.4637
[10 empty] | 1452.2 | 2.4079
[10 empty] | 1452 | 2.3205
[10 empty] | 1451.6 | 2.5143
[10 empty] | 1451.4 | 2.3927
[10 empty] | 1451.4 | 2.3687
[10 empty] | 1451.2 | 2.5359
[10 empty] | 1450.9 | 2.4282
[10 empty] | 1450.7 | 2.4231
[10 empty] | 1450.5 | 2.5435
[10 empty] | 1450.5 | 2.413
[10 empty] | 1450.2 | 2.4181
[10 empty] | 1449.8 | 2.5599
[10 empty] | 1449.6 | 2.4497
[10 empty] | 1449.5 | 2.4662
[10 empty] | 1449.3 | 2.5802
[10 empty] | 1448.9 | 2.4231
[10 empty] | 1448.7 | 2.4497
[10 empty] | 1448.6 | 2.5802
[10 empty] | 1448.4 | 2.47
[10 empty] | 1448.2 | 2.5131
[10 empty] | 1447.7 | 2.6106
[10 empty] | 1447.7 | 2.4396
[10 empty] | 1447.4 | 2.4953
[10 empty] | 1447 | 2.6081
[10 empty] | 1446.9 | 2.4814
[10 empty] | 1446.5 | 2.5536
[10 empty] | 1446.2 | 2.6372
[10 empty] | 1446 | 2.4611
[10 empty] | 1445.9 | 2.5346
[10 empty] | 1445.6 | 2.622
[10 empty] | 1445.3 | 2.5055
[10 empty] | 1445 | 2.6068
[10 empty] | 1444.7 | 2.6613
[10 empty] | 1444.6 | 2.4865
[10 empty] | 1444.5 | 2.5903
[10 empty] | 1444.1 | 2.6461
[10 empty] | 1443.8 | 2.5283
[10 empty] | 1443.9 | 2.6575
[10 empty] | 1443.6 | 2.6917
[10 empty] | 1443.4 | 2.5194
[10 empty] | 1443 | 2.6334
[10 empty] | 1442.8 | 2.6613
[10 empty] | 1442.5 | 2.5447
[10 empty] | 1442.2 | 2.7043
[10 empty] | 1441.9 | 2.7119
[10 empty] | 1441.9 | 2.5498
[10 empty] | 1441.6 | 2.6777
[10 empty] | 1441.4 | 2.6739
[10 empty] | 1441.2 | 2.565
[10 empty] | 1440.9 | 2.7322
[10 empty] | 1440.9 | 2.7233
[10 empty] | 1440.6 | 2.6005
[10 empty] | 1440.3 | 2.7208
[10 empty] | 1440.1 | 2.6853
[10 empty] | 1439.8 | 2.5967
[10 empty] | 1439.5 | 2.7803
[10 empty] | 1439.3 | 2.7335
[10 empty] | 1439.2 | 2.6423
[10 empty] | 1439 | 2.7677
[10 empty] | 1438.7 | 2.7056
[10 empty] | 1438.3 | 2.6385
[10 empty] | 1438.3 | 2.8044
[10 empty] | 1438 | 2.7601
[10 empty] | 1437.8 | 2.6841
[10 empty] | 1437.6 | 2.8171
[10 empty] | 1437.3 | 2.7233
[10 empty] | 1437 | 2.6638
[10 empty] | 1436.7 | 2.85
[10 empty] | 1436.5 | 2.7677
[10 empty] | 1436.2 | 2.7284
[10 empty] | 1436.1 | 2.8487
[10 empty] | 1435.7 | 2.7398
[10 empty] | 1435.6 | 2.7043
[10 empty] | 1435.4 | 2.8715
[10 empty] | 1435.1 | 2.7816
[10 empty] | 1434.8 | 2.7613
[10 empty] | 1434.7 | 2.8829
[10 empty] | 1434.4 | 2.7613
[10 empty] | 1434.1 | 2.7588
[10 empty] | 1434.1 | 2.9007
[10 empty] | 1433.8 | 2.8107
[10 empty] | 1433.8 | 2.8006
[10 empty] | 1433.6 | 2.9311
[10 empty] | 1433.2 | 2.7892
[10 empty] | 1432.9 | 2.8069
[10 empty] | 1432.9 | 2.9387
[10 empty] | 1432.3 | 2.8323
[10 empty] | 1432.2 | 2.8576
[10 empty] | 1432 | 2.964
[10 empty] | 1431.8 | 2.8158
[10 empty] | 1431.5 | 2.8513
[10 empty] | 1431.3 | 2.9678
[10 empty] | 1431.1 | 2.8525
[10 empty] | 1430.9 | 2.9057
[10 empty] | 1430.9 | 2.9969
[10 empty] | 1430.3 | 2.8399
[10 empty] | 1430.2 | 2.8893
[10 empty] | 1430.1 | 2.9957
[10 empty] | 1429.7 | 2.8753
[10 empty] | 1429.7 | 2.9551
[10 empty] | 1429.4 | 3.0337
[10 empty] | 1429.1 | 2.8614
[10 empty] | 1428.8 | 2.945
[10 empty] | 1428.7 | 3.0223
[10 empty] | 1428.6 | 2.9121
[10 empty] | 1428.1 | 3.0045
[10 empty] | 1428 | 3.0603
[10 empty] | 1427.8 | 2.8981
[10 empty] | 1427.5 | 2.9843
[10 empty] | 1427.3 | 3.0476
[10 empty] | 1427.2 | 2.945
[10 empty] | 1426.9 | 3.0666
[10 empty] | 1426.8 | 3.0894
[10 empty] | 1426.4 | 2.9285
[10 empty] | 1426.1 | 3.0425
[10 empty] | 1426 | 3.0793
[10 empty] | 1425.6 | 2.9615
[10 empty] | 1425.5 | 3.1046
[10 empty] | 1425.3 | 3.116
[10 empty] | 1425 | 2.9703
[10 empty] | 1424.9 | 3.0856
[10 empty] | 1424.4 | 3.0983
[10 empty] | 1424.3 | 2.9944
[10 empty] | 1424.1 | 3.1527
[10 empty] | 1423.9 | 3.1388
[10 empty] | 1423.4 | 3.0147
[10 empty] | 1423.5 | 3.1363
[10 empty] | 1423 | 3.1033
[10 empty] | 1422.8 | 3.0147
[10 empty] | 1422.7 | 3.1907
[10 empty] | 1422.5 | 3.1667
[10 empty] | 1422.2 | 3.0666
[10 empty] | 1422.1 | 3.1971
[10 empty] | 1421.8 | 3.1312
[10 empty] | 1421.7 | 3.059
[10 empty] | 1421.5 | 3.2275
[10 empty] | 1421.3 | 3.1806
[10 empty] | 1420.9 | 3.1109
[10 empty] | 1420.5 | 3.2325
[10 empty] | 1420.4 | 3.1477
[10 empty] | 1420.1 | 3.0983
[10 empty] | 1420 | 3.2743
[10 empty] | 1419.7 | 3.2059
[10 empty] | 1419.5 | 3.154
[10 empty] | 1419.2 | 3.2756
[10 empty] | 1418.9 | 3.1844
[10 empty] | 1418.9 | 3.1515
[10 empty] | 1418.6 | 3.3161
[10 empty] | 1418.3 | 3.2237
[10 empty] | 1418.3 | 3.1983
[10 empty] | 1417.9 | 3.3187
[10 empty] | 1417.8 | 3.2047
[10 empty] | 1417.7 | 3.192
[10 empty] | 1417.3 | 3.3478
[10 empty] | 1417.1 | 3.2515
[10 empty] | 1416.8 | 3.2427
[10 empty] | 1416.8 | 3.363
[10 empty] | 1416.6 | 3.2313
[10 empty] | 1416.5 | 3.249
[10 empty] | 1416 | 3.3845
[10 empty] | 1415.9 | 3.2819
[10 empty] | 1415.5 | 3.3035
[10 empty] | 1415.2 | 3.401
[10 empty] | 1415.2 | 3.2731
[10 empty] | 1415.1 | 3.2984
[10 empty] | 1414.8 | 3.4162
[10 empty] | 1414.5 | 3.3111
[10 empty] | 1414.3 | 3.344
[10 empty] | 1414.3 | 3.4453
[10 empty] | 1413.8 | 3.3047
[10 empty] | 1413.7 | 3.3478
[10 empty] | 1413.3 | 3.4517
[10 empty] | 1413 | 3.4086
[10 empty] | 1412.8 | 3.4795
[10 empty] | 1412.5 | 3.325
[10 empty] | 1412.3 | 3.3947
[10 empty] | 1412.1 | 3.4808
[10 empty] | 1411.9 | 3.3719
[10 empty] | 1411.7 | 3.4618
[10 empty] | 1411.3 | 3.515
[10 empty] | 1411.2 | 3.3567
[10 empty] | 1411 | 3.4567
[10 empty] | 1410.7 | 3.515
[10 empty] | 1410.7 | 3.4035
[10 empty] | 1410.3 | 3.5175
[10 empty] | 1410.2 | 3.5517
[10 empty] | 1410 | 3.4086
[10 empty] | 1409.8 | 3.515
[10 empty] | 1409.5 | 3.5391
[10 empty] | 1409.3 | 3.4339
[10 empty] | 1409.2 | 3.5796
[10 empty] | 1408.9 | 3.5872
[10 empty] | 1408.5 | 3.4504
[10 empty] | 1408.6 | 3.5695
[10 empty] | 1408.3 | 3.5669
[10 empty] | 1407.8 | 3.4732
[10 empty] | 1407.7 | 3.6366
[10 empty] | 1407.5 | 3.6239
[10 empty] | 1407.1 | 3.5099
[10 empty] | 1407.2 | 3.6239
[10 empty] | 1406.8 | 3.6075
[10 empty] | 1406.7 | 3.5201
[10 empty] | 1406.2 | 3.6822
[10 empty] | 1406 | 3.6619
[10 empty] | 1405.7 | 3.5669
[10 empty] | 1405.5 | 3.6873
[10 empty] | 1405.5 | 3.6315
[10 empty] | 1405.1 | 3.5619
[10 empty] | 1404.9 | 3.7392
[10 empty] | 1404.6 | 3.6835
[10 empty] | 1404.4 | 3.6366
[10 empty] | 1404.2 | 3.7506
[10 empty] | 1404 | 3.6746
[10 empty] | 1404 | 3.6252
[10 empty] | 1403.4 | 3.7987
[10 empty] | 1403.1 | 3.7164
[10 empty] | 1403 | 3.6809
[10 empty] | 1402.7 | 3.8013
[10 empty] | 1402.5 | 3.7113
[10 empty] | 1402.3 | 3.6847
[10 empty] | 1402.1 | 3.8355
[10 empty] | 1401.8 | 3.7582
[10 empty] | 1401.7 | 3.743
[10 empty] | 1401.5 | 3.8595
[10 empty] | 1401.2 | 3.743
[10 empty] | 1400.9 | 3.7354
[10 empty] | 1400.8 | 3.8811
[10 empty] | 1400.6 | 3.7962
[10 empty] | 1400.6 | 3.7911
[10 empty] | 1400.2 | 3.895
[10 empty] | 1400 | 3.7873
[10 empty] | 1399.8 | 3.8038
[10 empty] | 1399.5 | 3.9267
[10 empty] | 1399.1 | 3.8279
[10 empty] | 1399 | 3.8532
[10 empty] | 1398.8 | 3.9457
[10 empty] | 1398.3 | 3.8215
[10 empty] | 1398.4 | 3.857
[10 empty] | 1397.9 | 3.9672
[10 empty] | 1397.8 | 3.8735
[10 empty] | 1397.7 | 3.9102
[10 empty] | 1397.6 | 3.9951
[10 empty] | 1397.1 | 3.8646
[10 empty] | 1397.1 | 3.9153
[10 empty] | 1396.8 | 4.0115
[10 empty] | 1396.6 | 3.9077
[10 empty] | 1396.4 | 3.9761
[10 empty] | 1396.3 | 4.047
[10 empty] | 1396 | 3.9001
[10 empty] | 1395.9 | 3.9786
[10 empty] | 1395.5 | 4.0369
[10 empty] | 1395.2 | 3.9457
[10 empty] | 1395 | 4.0343
[10 empty] | 1394.7 | 4.0863
[10 empty] | 1394.6 | 3.9495
[10 empty] | 1394.4 | 4.028
[10 empty] | 1394 | 4.0926
[10 empty] | 1393.8 | 3.9811
[10 empty] | 1393.8 | 4.1015
[10 empty] | 1393.4 | 4.1369
[10 empty] | 1392.9 | 3.9976
[10 empty] | 1392.7 | 4.0888
[10 empty] | 1392.5 | 4.1268
[10 empty] | 1392.2 | 4.0356
[10 empty] | 1392.1 | 4.1724
[10 empty] | 1391.7 | 4.1775
[10 empty] | 1391.7 | 4.0571
[10 empty] | 1391.3 | 4.1673
[10 empty] | 1391.2 | 4.1648
[10 empty] | 1390.6 | 4.0825
[10 empty] | 1390.6 | 4.2281
[10 empty] | 1390.1 | 4.2231
[10 empty] | 1390.2 | 4.1141
[10 empty] | 1389.7 | 4.2281
[10 empty] | 1389.5 | 4.2079
[10 empty] | 1389.4 | 4.1167
[10 empty] | 1389 | 4.2902
[10 empty] | 1388.6 | 4.256
[10 empty] | 1388.6 | 4.1863
[10 empty] | 1388.5 | 4.294
[10 empty] | 1388 | 4.2433
[10 empty] | 1387.7 | 4.1876
[10 empty] | 1387.6 | 4.3586
[10 empty] | 1387 | 4.3041
[10 empty] | 1386.8 | 4.2497
[10 empty] | 1386.6 | 4.3611
[10 empty] | 1386.5 | 4.2978
[10 empty] | 1386.1 | 4.2433
[10 empty] | 1386 | 4.408
[10 empty] | 1385.7 | 4.3434
[10 empty] | 1385.5 | 4.3079
[10 empty] | 1385.3 | 4.4371
[10 empty] | 1385 | 4.3409
[10 empty] | 1384.9 | 4.3181
[10 empty] | 1384.7 | 4.4663
[10 empty] | 1384.4 | 4.3941
[10 empty] | 1384.4 | 4.3776
[10 empty] | 1384 | 4.5017
[10 empty] | 1383.8 | 4.389
[10 empty] | 1383.5 | 4.3852
[10 empty] | 1383.3 | 4.5334
[10 empty] | 1383.2 | 4.4485
[10 empty] | 1382.9 | 4.4473
[10 empty] | 1382.6 | 4.5625
[10 empty] | 1382.4 | 4.4371
[10 empty] | 1382 | 4.4637
[10 empty] | 1382 | 4.5853
[10 empty] | 1381.8 | 4.4967
[10 empty] | 1381.4 | 4.5182
[10 empty] | 1381.2 | 4.6271
[10 empty] | 1380.9 | 4.4979
[10 empty] | 1380.6 | 4.5334
[10 empty] | 1380.3 | 4.6474
[10 empty] | 1380.2 | 4.5587
[10 empty] | 1379.9 | 4.6005
[10 empty] | 1379.7 | 4.6917
[10 empty] | 1379.7 | 4.5499
[10 empty] | 1379.3 | 4.6069
[10 empty] | 1379.4 | 4.7069
[10 empty] | 1379 | 4.6119
[10 empty] | 1378.6 | 4.6727
[10 empty] | 1378.6 | 4.7449
[10 empty] | 1378.3 | 4.6043
[10 empty] | 1378 | 4.6854
[10 empty] | 1377.6 | 4.7563
[10 empty] | 1377.4 | 4.6601
[10 empty] | 1377.4 | 4.7525
[10 empty] | 1377.1 | 4.8121
[10 empty] | 1376.8 | 4.6677
[10 empty] | 1376.6 | 4.7551
[10 empty] | 1376.3 | 4.8197
[10 empty] | 1376.3 | 4.7209
[10 empty] | 1375.8 | 4.8412
[10 empty] | 1375.7 | 4.8678
[10 empty] | 1375.3 | 4.7335
[10 empty] | 1375.1 | 4.8463
[10 empty] | 1374.7 | 4.8779
[10 empty] | 1374.6 | 4.7753
[10 empty] | 1374.6 | 4.9096
[10 empty] | 1374.3 | 4.9311
[10 empty] | 1374.2 | 4.8108
[10 empty] | 1373.9 | 4.9197
[10 empty] | 1373.5 | 4.9235
[10 empty] | 1373.3 | 4.8475
[10 empty] | 1373.3 | 4.9856
[10 empty] | 1372.9 | 4.9907
[10 empty] | 1372.7 | 4.8881
[10 empty] | 1372.2 | 4.9995
[10 empty] | 1372.1 | 4.978
[10 empty] | 1372.2 | 4.9033
[10 empty] | 1371.7 | 5.0591
[10 empty] | 1371.4 | 5.0451
[10 empty] | 1371.3 | 4.9527
[10 empty] | 1371.1 | 5.0806
[10 empty] | 1370.8 | 5.0401
[10 empty] | 1370.5 | 4.9729
[10 empty] | 1370.2 | 5.1313
[10 empty] | 1370.2 | 5.0945
[10 empty] | 1369.9 | 5.0299
[10 empty] | 1369.7 | 5.1541
[10 empty] | 1369.4 | 5.0882
[10 empty] | 1369.2 | 5.0439
[10 empty] | 1369.1 | 5.1997
[10 empty] | 1368.8 | 5.1515
[10 empty] | 1368.5 | 5.1097
[10 empty] | 1368.3 | 5.2313
[10 empty] | 1367.9 | 5.149
[10 empty] | 1367.8 | 5.1186
[10 empty] | 1367.5 | 5.2731
[10 empty] | 1367 | 5.2085
[10 empty] | 1366.9 | 5.1883
[10 empty] | 1366.8 | 5.301
[10 empty] | 1366.4 | 5.2161
[10 empty] | 1366.1 | 5.2009
[10 empty] | 1365.8 | 5.3415
[10 empty] | 1365.5 | 5.2795
[10 empty] | 1365.3 | 5.2744
[10 empty] | 1365.1 | 5.3821
[10 empty] | 1364.9 | 5.2744
[10 empty] | 1364.8 | 5.2858
[10 empty] | 1364.4 | 5.4188
[10 empty] | 1364 | 5.3352
[10 empty] | 1363.8 | 5.358
[10 empty] | 1363.8 | 5.4543
[10 empty] | 1363.4 | 5.3415
[10 empty] | 1363.2 | 5.3631
[10 empty] | 1363 | 5.4834
[10 empty] | 1362.9 | 5.3998
[10 empty] | 1362.6 | 5.4391
[10 empty] | 1362.1 | 5.5277
[10 empty] | 1362 | 5.3745
[10 empty] | 1361.8 | 5.4226
[10 empty] | 1361.6 | 5.5391
[10 empty] | 1361.4 | 5.4403
[10 empty] | 1361.1 | 5.5201
[10 empty] | 1360.9 | 5.5898
[10 empty] | 1360.6 | 5.4505
[10 empty] | 1360.4 | 5.5176
[10 empty] | 1360.1 | 5.6101
[10 empty] | 1359.9 | 5.5151
[10 empty] | 1359.8 | 5.6088
[10 empty] | 1359.7 | 5.6075
[10 empty] | 1359.3 | 5.5556
[10 empty] | 1359.2 | 5.6823
[10 empty] | 1359.1 | 5.605
[10 empty] | 1358.7 | 5.5771
[10 empty] | 1358.5 | 5.7342
[10 empty] | 1358.5 | 5.6645
[10 empty] | 1358.1 | 5.643
[10 empty] | 1357.9 | 5.7646
[10 empty] | 1357.7 | 5.6823
[10 empty] | 1357.6 | 5.6671
[10 empty] | 1357.2 | 5.8191
[10 empty] | 1356.8 | 5.7469
[10 empty] | 1356.8 | 5.7329
[10 empty] | 1356.5 | 5.8545
[10 empty] | 1356.3 | 5.7545
[10 empty] | 1356.2 | 5.7583
[10 empty] | 1355.8 | 5.8913
[10 empty] | 1355.5 | 5.8153
[10 empty] | 1355.5 | 5.8279
[10 empty] | 1355.1 | 5.9293
[10 empty] | 1354.9 | 5.8191
[10 empty] | 1354.7 | 5.8368
[10 empty] | 1354.5 | 5.9711
[10 empty] | 1354.2 | 5.89
[10 empty] | 1354.1 | 5.9204
[10 empty] | 1353.9 | 6.0116
[10 empty] | 1353.6 | 5.8862
[10 empty] | 1353.2 | 5.9369
[10 empty] | 1353 | 6.0344
[10 empty] | 1352.8 | 5.9521
[10 empty] | 1352.5 | 6.0129
[10 empty] | 1352.5 | 6.0927
[10 empty] | 1352.1 | 5.9597
[10 empty] | 1352.1 | 6.0293
[10 empty] | 1351.7 | 6.118
[10 empty] | 1351.6 | 6.0243
[10 empty] | 1351.4 | 6.1421
[10 empty] | 1351 | 6.1965
[10 empty] | 1350.9 | 6.0673
[10 empty] | 1350.8 | 6.1649
[10 empty] | 1350.4 | 6.2079
[10 empty] | 1350.3 | 6.1117
[10 empty] | 1350.3 | 6.2447
[10 empty] | 1350 | 6.2763
[10 empty] | 1349.5 | 6.1585
[10 empty] | 1349.2 | 6.2599
[10 empty] | 1349.3 | 6.2662
[10 empty] | 1349 | 6.1851
[10 empty] | 1348.7 | 6.3384
[10 empty] | 1348.6 | 6.3473
[10 empty] | 1348.5 | 6.2434
[10 empty] | 1348.1 | 6.3561
[10 empty] | 1347.9 | 6.3523
[10 empty] | 1347.9 | 6.2814
[10 empty] | 1347.5 | 6.4347
[10 empty] | 1347.2 | 6.4233
[10 empty] | 1347 | 6.3409
[10 empty] | 1346.8 | 6.46
[10 empty] | 1346.5 | 6.4372
[10 empty] | 1346.2 | 6.3701
[10 empty] | 1346.1 | 6.5259
[10 empty] | 1345.7 | 6.5145
[10 empty] | 1345.6 | 6.4359
[10 empty] | 1345.4 | 6.5664
[10 empty] | 1344.9 | 6.5221
[10 empty] | 1344.8 | 6.4765
[10 empty] | 1344.7 | 6.6272
[10 empty] | 1344.3 | 6.5905
[10 empty] | 1344.1 | 6.5449
[10 empty] | 1343.8 | 6.6741
[10 empty] | 1343.7 | 6.5981
[10 empty] | 1343.5 | 6.5689
[10 empty] | 1343.3 | 6.7247
[10 empty] | 1343 | 6.6842
[10 empty] | 1342.6 | 6.6462
[10 empty] | 1342.4 | 6.7589
[10 empty] | 1342 | 6.6804
[10 empty] | 1341.8 | 6.6842
[10 empty] | 1341.7 | 6.8159
[10 empty] | 1341.4 | 6.7703
[10 empty] | 1341 | 6.7475
[10 empty] | 1341.1 | 6.8628
[10 empty] | 1340.8 | 6.7741
[10 empty] | 1340.6 | 6.7855
[10 empty] | 1340.4 | 6.9147
[10 empty] | 1340.1 | 6.8413
[10 empty] | 1340.1 | 6.8501
[10 empty] | 1339.6 | 6.9565
[10 empty] | 1339.5 | 6.8501
[10 empty] | 1339.3 | 6.878
[10 empty] | 1339.1 | 6.9996
[10 empty] | 1338.8 | 6.9274
[10 empty] | 1338.5 | 6.9603
[10 empty] | 1338.3 | 7.0541
[10 empty] | 1338.2 | 6.9439
[10 empty] | 1337.9 | 6.9895
[10 empty] | 1337.6 | 7.1009
[10 empty] | 1337.7 | 7.0237
[10 empty] | 1337.3 | 7.0743
[10 empty] | 1337 | 7.1617
[10 empty] | 1336.9 | 7.049
[10 empty] | 1336.6 | 7.1047
[10 empty] | 1336.4 | 7.1972
[10 empty] | 1336.2 | 7.1237
[10 empty] | 1336 | 7.1985
[10 empty] | 1335.8 | 7.2694
[10 empty] | 1335.8 | 7.144
[10 empty] | 1335.5 | 7.2238
[10 empty] | 1335.2 | 7.3074
[10 empty] | 1335 | 7.2301
[10 empty] | 1334.8 | 7.3302
[10 empty] | 1334.5 | 7.3859
[10 empty] | 1334.4 | 7.2593
[10 empty] | 1334 | 7.3555
[10 empty] | 1333.7 | 7.4087
[10 empty] | 1333.7 | 7.3391
[10 empty] | 1333.3 | 7.4581
[10 empty] | 1333.2 | 7.4911
[10 empty] | 1332.9 | 7.3821
[10 empty] | 1332.6 | 7.486
[10 empty] | 1332.4 | 7.5189
[10 empty] | 1332.3 | 7.4556
[10 empty] | 1332.1 | 7.5886
[10 empty] | 1331.9 | 7.6127
[10 empty] | 1331.7 | 7.5215
[10 empty] | 1331.4 | 7.6215
[10 empty] | 1331.2 | 7.6367
[10 empty] | 1331.1 | 7.5658
[10 empty] | 1330.6 | 7.7115
[10 empty] | 1330.6 | 7.7317
[10 empty] | 1330.1 | 7.6393
[10 empty] | 1329.8 | 7.7621
[10 empty] | 1329.5 | 7.752
[10 empty] | 1329.3 | 7.6975
[10 empty] | 1329.2 | 7.8445
[10 empty] | 1328.8 | 7.8432
[10 empty] | 1328.7 | 7.7761
[10 empty] | 1328.3 | 7.8977
[10 empty] | 1328.3 | 7.8673
[10 empty] | 1327.9 | 7.8394
[10 empty] | 1327.9 | 7.9952
[10 empty] | 1327.5 | 7.9585
[10 empty] | 1327 | 7.9116
[10 empty] | 1326.7 | 8.0408
[10 empty] | 1326.9 | 7.9889
[10 empty] | 1326.4 | 7.9775
[10 empty] | 1326.2 | 8.1155
[10 empty] | 1326 | 8.0788
[10 empty] | 1325.9 | 8.0547
[10 empty] | 1325.7 | 8.1738
[10 empty] | 1325.3 | 8.1079
[10 empty] | 1325.1 | 8.1016
[10 empty] | 1324.7 | 8.2485
[10 empty] | 1324.6 | 8.2029
[10 empty] | 1324.4 | 8.1966
[10 empty] | 1324.4 | 8.3106
[10 empty] | 1323.9 | 8.2359
[10 empty] | 1323.8 | 8.2447
[10 empty] | 1323.5 | 8.3853
[10 empty] | 1323.1 | 8.3309
[10 empty] | 1323.2 | 8.3499
[10 empty] | 1322.8 | 8.4499
[10 empty] | 1322.4 | 8.3651
[10 empty] | 1322.1 | 8.4005
[10 empty] | 1322 | 8.531
[10 empty] | 1321.7 | 8.4651
[10 empty] | 1321.4 | 8.5145
[10 empty] | 1321.2 | 8.6007
[10 empty] | 1321.2 | 8.5069
[10 empty] | 1321 | 8.5525
[10 empty] | 1320.7 | 8.6767
[10 empty] | 1320.6 | 8.5943
[10 empty] | 1320.6 | 8.6716
[10 empty] | 1320 | 8.7489
[10 empty] | 1319.8 | 8.6513
[10 empty] | 1319.6 | 8.7223
[10 empty] | 1319.5 | 8.8185
[10 empty] | 1319.3 | 8.7425
[10 empty] | 1318.9 | 8.8223
[10 empty] | 1318.6 | 8.9097
[10 empty] | 1318.4 | 8.7983
[10 empty] | 1318 | 8.8806
[10 empty] | 1317.7 | 8.9617
[10 empty] | 1317.6 | 8.8907
[10 empty] | 1317.4 | 8.9984
[10 empty] | 1317.1 | 9.063
[10 empty] | 1316.9 | 8.9553
[10 empty] | 1316.6 | 9.0541
[10 empty] | 1316.4 | 9.1187
[10 empty] | 1316.2 | 9.0541
[10 empty] | 1315.9 | 9.177
[10 empty] | 1315.8 | 9.2226
[10 empty] | 1315.5 | 9.1314
[10 empty] | 1315.4 | 9.234
[10 empty] | 1315.2 | 9.2707
[10 empty] | 1314.9 | 9.215
[10 empty] | 1314.8 | 9.3607
[10 empty] | 1314.5 | 9.3873
[10 empty] | 1314.3 | 9.3011
[10 empty] | 1314.2 | 9.4278
[10 empty] | 1313.9 | 9.4367
[10 empty] | 1313.6 | 9.3885
[10 empty] | 1313.4 | 9.5355
[10 empty] | 1313.1 | 9.5545
[10 empty] | 1313 | 9.4911
[10 empty] | 1312.8 | 9.6064
[10 empty] | 1312.6 | 9.6102
[10 empty] | 1312.3 | 9.5722
[10 empty] | 1312.2 | 9.7191
[10 empty] | 1311.8 | 9.7166
[10 empty] | 1311.7 | 9.6761
[10 empty] | 1311.3 | 9.7964
[10 empty] | 1311.3 | 9.7711
[10 empty] | 1311 | 9.747
[10 empty] | 1310.8 | 9.9066
[10 empty] | 1310.5 | 9.8927
[10 empty] | 1310.1 | 9.8559
[10 empty] | 1310 | 9.9851
[10 empty] | 1309.7 | 9.9446
[10 empty] | 1309.6 | 9.9395
[10 empty] | 1309.2 | 10.0789
[10 empty] | 1309.2 | 10.0649
[10 empty] | 1308.9 | 10.0561
[10 empty] | 1308.6 | 10.1802
[10 empty] | 1308.6 | 10.1333
[10 empty] | 1308.2 | 10.1409
[10 empty] | 1308.2 | 10.2828
[10 empty] | 1307.7 | 10.2486
[10 empty] | 1307.7 | 10.2562
[10 empty] | 1307.3 | 10.3765
[10 empty] | 1307.2 | 10.3221
[10 empty] | 1306.8 | 10.3398
[10 empty] | 1306.6 | 10.4804
[10 empty] | 1306.2 | 10.4462
[10 empty] | 1306.1 | 10.4766
[10 empty] | 1306 | 10.5817
[10 empty] | 1305.8 | 10.5146
[10 empty] | 1305.6 | 10.5564
[10 empty] | 1305.5 | 10.6856
[10 empty] | 1305.1 | 10.6425
[10 empty] | 1305.1 | 10.6957
[10 empty] | 1304.7 | 10.7996
[10 empty] | 1304.5 | 10.716
[10 empty] | 1304.4 | 10.7806
[10 empty] | 1304.1 | 10.9022
[10 empty] | 1303.7 | 10.8465
[10 empty] | 1303.5 | 10.9187
[10 empty] | 1303.4 | 11.0137
[10 empty] | 1303 | 10.9275
[10 empty] | 1302.9 | 11.0099
[10 empty] | 1302.5 | 11.1099
[10 empty] | 1302.4 | 11.0605
[10 empty] | 1302 | 11.153
[10 empty] | 1301.6 | 11.2277
[10 empty] | 1301.5 | 11.1391
[10 empty] | 1301.4 | 11.2277
[10 empty] | 1301.1 | 11.3177
[10 empty] | 1301.1 | 11.2721
[10 empty] | 1300.5 | 11.3823
[10 empty] | 1300.5 | 11.4583
[10 empty] | 1300.1 | 11.3835
[10 empty] | 1300.3 | 11.4912
[10 empty] | 1299.9 | 11.5685
[10 empty] | 1299.6 | 11.5203
[10 empty] | 1299.2 | 11.6495
[10 empty] | 1299.2 | 11.7217
[10 empty] | 1298.8 | 11.6559
[10 empty] | 1298.6 | 11.761
[10 empty] | 1298.3 | 11.8167
[10 empty] | 1298.2 | 11.8015
[10 empty] | 1297.9 | 11.9409
[10 empty] | 1297.5 | 11.9903
[10 empty] | 1297.5 | 11.9295
[10 empty] | 1297.3 | 12.0701
[10 empty] | 1296.9 | 12.0979
[10 empty] | 1296.8 | 12.0777
[10 empty] | 1296.5 | 12.2271
[10 empty] | 1296.3 | 12.2525
[10 empty] | 1296.1 | 12.2208
[10 empty] | 1295.8 | 12.3589
[10 empty] | 1295.8 | 12.3715
[10 empty] | 1295.5 | 12.3665
[10 empty] | 1295.4 | 12.5109
[10 empty] | 1295.1 | 12.5273
[10 empty] | 1294.9 | 12.4957
[10 empty] | 1294.6 | 12.6363
[10 empty] | 1294.6 | 12.635
[10 empty] | 1294.1 | 12.6312
[10 empty] | 1293.8 | 12.7908
[10 empty] | 1293.8 | 12.806
[10 empty] | 1293.5 | 12.7959
[10 empty] | 1293.1 | 12.9352
[10 empty] | 1293.2 | 12.9048
[10 empty] | 1292.9 | 12.9175
[10 empty] | 1292.6 | 13.091
[10 empty] | 1292.4 | 13.0897
[10 empty] | 1292 | 13.0885
[10 empty] | 1291.8 | 13.2202
[10 empty] | 1291.5 | 13.1911
[10 empty] | 1291.5 | 13.2253
[10 empty] | 1291 | 13.3874
[10 empty] | 1290.8 | 13.3811
[10 empty] | 1290.7 | 13.4229
[10 empty] | 1290.3 | 13.5483
[10 empty] | 1290.2 | 13.5014
[10 empty] | 1289.9 | 13.5685
[10 empty] | 1289.7 | 13.718
[10 empty] | 1289.4 | 13.6927
[10 empty] | 1289.2 | 13.7712
[10 empty] | 1288.8 | 13.8789
[10 empty] | 1288.6 | 13.8345
[10 empty] | 1288.2 | 13.9916
[10 empty] | 1288 | 14.0562
[10 empty] | 1287.9 | 14.0093
[10 empty] | 1287.7 | 14.1525
[10 empty] | 1287.3 | 14.2069
[10 empty] | 1287.2 | 14.1829
[10 empty] | 1286.8 | 14.3475
[10 empty] | 1286.6 | 14.3944
[10 empty] | 1286.6 | 14.3577
[10 empty] | 1286.4 | 14.5135
[10 empty] | 1286.1 | 14.5363
[10 empty] | 1286.1 | 14.5363
[10 empty] | 1285.8 | 14.7047
[10 empty] | 1285.5 | 14.7326
[10 empty] | 1285.3 | 14.7098
[10 empty] | 1285.2 | 14.8669
[10 empty] | 1285.1 | 14.8669
[10 empty] | 1284.7 | 14.8884
[10 empty] | 1284.6 | 15.0632
[10 empty] | 1284.2 | 15.0797
[10 empty] | 1283.9 | 15.0847
[10 empty] | 1283.7 | 15.2431
[10 empty] | 1283.6 | 15.2241
[10 empty] | 1283.1 | 15.2532
[10 empty] | 1282.9 | 15.4242
[10 empty] | 1282.6 | 15.4508
[10 empty] | 1282.5 | 15.4673
[10 empty] | 1282.1 | 15.6281
[10 empty] | 1281.9 | 15.6155
[10 empty] | 1281.8 | 15.656
[10 empty] | 1281.6 | 15.8422
[10 empty] | 1281.2 | 15.8485
[10 empty] | 1281.2 | 15.8916
[10 empty] | 1280.9 | 16.0335
[10 empty] | 1280.7 | 16.0208
[10 empty] | 1280.4 | 16.0778
[10 empty] | 1280 | 16.2488
[10 empty] | 1279.7 | 16.2501
[10 empty] | 1279.3 | 16.34
[10 empty] | 1279.5 | 16.4768
[10 empty] | 1279 | 16.4325
[10 empty] | 1279.1 | 16.5262
[10 empty] | 1278.6 | 16.6997
[10 empty] | 1278.3 | 16.6947
[10 empty] | 1278.2 | 16.796
[10 empty] | 1277.9 | 16.9404
[10 empty] | 1277.8 | 16.8986
[10 empty] | 1277.5 | 17.0405
[10 empty] | 1277.2 | 17.1975
[10 empty] | 1277 | 17.1937
[10 empty] | 1276.9 | 17.3318
[10 empty] | 1276.6 | 17.4813
[10 empty] | 1276.4 | 17.4458
[10 empty] | 1276.4 | 17.6029
[10 empty] | 1276.3 | 17.7409
[10 empty] | 1275.9 | 17.7511
[10 empty] | 1275.7 | 17.9183
[10 empty] | 1275.4 | 18.0652
[10 empty] | 1275.2 | 18.0361
[10 empty] | 1275.1 | 18.2134
[10 empty] | 1274.8 | 18.3413
[10 empty] | 1274.8 | 18.3616
[10 empty] | 1274.3 | 18.5503
[10 empty] | 1274.1 | 18.6795
[10 empty] | 1274 | 18.6669
[10 empty] | 1273.8 | 18.8581
[10 empty] | 1273.7 | 18.9759
[10 empty] | 1273.4 | 19.0165
[10 empty] | 1273.1 | 19.2179
[10 empty] | 1273.1 | 19.3471
[10 empty] | 1273 | 19.3661
[10 empty] | 1272.5 | 19.5611
[10 empty] | 1272.3 | 19.684
[10 empty] | 1272 | 19.7359
[10 empty] | 1272 | 19.9601
[10 empty] | 1271.5 | 20.0855
[10 empty] | 1271.5 | 20.1134
[10 empty] | 1271 | 20.3414
[10 empty] | 1270.9 | 20.444
[10 empty] | 1270.8 | 20.5213
[10 empty] | 1270.4 | 20.7657
[10 empty] | 1270.1 | 20.8823
[10 empty] | 1270.3 | 20.9177
[10 empty] | 1269.9 | 21.1432
[10 empty] | 1269.3 | 21.2395
[10 empty] | 1269.1 | 21.3028
[10 empty] | 1268.9 | 21.5663
[10 empty] | 1268.9 | 21.6951
[10 empty] | 1268.4 | 21.7834
[10 empty] | 1268.5 | 21.8486
[10 empty] | 1268.1 | 22.0944
[10 empty] | 1267.8 | 22.108
[10 empty] | 1267.7 | 22.3865
[10 empty] | 1267.5 | 22.3947
[10 empty] | 1267.2 | 22.6663
[10 empty] | 1267 | 22.7152
[10 empty] | 1266.8 | 22.9204
[10 empty] | 1266.7 | 23.0671
[10 empty] | 1266.3 | 23.1839
[10 empty] | 1266.3 | 23.3577
[10 empty] | 1265.8 | 23.5615
[10 empty] | 1265.5 | 23.6437
[10 empty] | 1265.6 | 23.8109
[10 empty] | 1265.1 | 24.006
[10 empty] | 1265.1 | 24.0646
[10 empty] | 1264.9 | 24.355
[10 empty] | 1264.6 | 24.3404
[10 empty] | 1264.3 | 24.6616
[10 empty] | 1264 | 24.732
[10 empty] | 1263.7 | 24.908
[10 empty] | 1263.6 | 25.1812
[10 empty] | 1263.4 | 25.3848
[10 empty] | 1263.2 | 25.574
[10 empty] | 1263 | 25.5947
[10 empty] | 1262.8 | 25.9684
[10 empty] | 1262.5 | 26.1306
[10 empty] | 1262.4 | 26.1465
[10 empty] | 1262.3 | 26.4152
[10 empty] | 1261.9 | 26.6808
[10 empty] | 1261.7 | 26.7158
[10 empty] | 1261.4 | 26.9718
[10 empty] | 1261.3 | 27.2421
[10 empty] | 1261.2 | 27.7013
[10 empty] | 1260.7 | 27.6262
[10 empty] | 1260.4 | 27.6751
[10 empty] | 1260.1 | 27.9195
[10 empty] | 1260.1 | 28.2757
[10 empty] | 1259.6 | 28.4677
[10 empty] | 1259.5 | 28.5253
[10 empty] | 1259.4 | 28.6178
[10 empty] | 1259.1 | 28.9775
[10 empty] | 1258.9 | 29.2429
[10 empty] | 1258.7 | 29.4436
[10 empty] | 1258.6 | 29.5938
[10 empty] | 1258.2 | 30.2491
[10 empty] | 1257.9 | 30.2241
[10 empty] | 1257.9 | 30.4781
[10 empty] | 1257.5 | 30.7013
[10 empty] | 1257.5 | 30.9015
[10 empty] | 1257 | 31.0804
[10 empty] | 1256.9 | 31.1862
[10 empty] | 1256.7 | 31.396
[10 empty] | 1256.3 | 31.6423
[10 empty] | 1256.2 | 31.9252
[10 empty] | 1256 | 32.2734
[10 empty] | 1255.7 | 32.5294
[10 empty] | 1255.5 | 32.8488
[10 empty] | 1255.4 | 33.458
[10 empty] | 1255.3 | 33.329
[10 empty] | 1255 | 33.5848
[10 empty] | 1255 | 33.7869
[10 empty] | 1254.5 | 34.0384
[10 empty] | 1254.3 | 34.2146
[10 empty] | 1254.1 | 34.5413
[10 empty] | 1253.7 | 34.7413
[10 empty] | 1253.7 | 35.0443
[10 empty] | 1253.2 | 35.298
[10 empty] | 1252.9 | 35.6032
[10 empty] | 1252.6 | 35.9149
[10 empty] | 1252.4 | 36.218
[10 empty] | 1252.3 | 36.5318
[10 empty] | 1252.3 | 37.5872
[10 empty] | 1251.5 | 37.2549
[10 empty] | 1251.5 | 37.6678
[10 empty] | 1251.2 | 38.2027
[10 empty] | 1251 | 38.5203
[10 empty] | 1250.9 | 38.7402
[10 empty] | 1250.7 | 39.026
[10 empty] | 1250.5 | 39.1799
[10 empty] | 1250 | 39.4486
[10 empty] | 1249.7 | 39.8956
[10 empty] | 1249.6 | 40.4037
[10 empty] | 1249.4 | 40.7897
[10 empty] | 1249.2 | 41.0852
[10 empty] | 1249.2 | 41.3662
[10 empty] | 1248.9 | 42.9277
[10 empty] | 1248.5 | 42.2843
[10 empty] | 1248.1 | 42.6215
[10 empty] | 1247.7 | 43.3631
[10 empty] | 1247.9 | 43.6806
[10 empty] | 1247.4 | 43.7986
[10 empty] | 1247.5 | 44.1863
[10 empty] | 1246.9 | 44.9308
[10 empty] | 1246.8 | 45.237
[10 empty] | 1246.8 | 45.4646
[10 empty] | 1246.3 | 45.8635
[10 empty] | 1246 | 46.608
[10 empty] | 1245.9 | 46.9564
[10 empty] | 1245.5 | 47.1109
[10 empty] | 1245.5 | 47.7233
[10 empty] | 1245.3 | 50.0737
[10 empty] | 1244.8 | 49.1827
[10 empty] | 1244.6 | 49.1827
[10 empty] | 1244.4 | 50.13
[10 empty] | 1244.2 | 50.4712
[10 empty] | 1243.9 | 50.554
[10 empty] | 1243.7 | 51.4716
[10 empty] | 1243.5 | 51.932
[10 empty] | 1243.3 | 52.2334
[10 empty] | 1243.3 | 53.3232
[10 empty] | 1243 | 53.416
[10 empty] | 1242.8 | 53.8929
[10 empty] | 1242.8 | 54.5521
[10 empty] | 1242.4 | 54.6349
[10 empty] | 1242.3 | 55.6816
[10 empty] | 1242.1 | 56.2149
[10 empty] | 1241.6 | 59.5449
[10 empty] | 1241.6 | 58.4247
[10 empty] | 1241.3 | 58.4003
[10 empty] | 1241 | 59.5206
[10 empty] | 1240.9 | 59.5368
[10 empty] | 1240.7 | 60.4379
[10 empty] | 1240.3 | 61.0346
[10 empty] | 1240.1 | 61.5825
[10 empty] | 1240 | 62.3132
[10 empty] | 1239.6 | 63.1209
[10 empty] | 1239.3 | 64.0017
[10 empty] | 1239.2 | 65.0611
[10 empty] | 1239 | 65.2924
[10 empty] | 1238.7 | 65.7673
[10 empty] | 1238.4 | 66.4858
[10 empty] | 1238.3 | 66.9201
[10 empty] | 1238.2 | 68.0444
[10 empty] | 1237.9 | 68.6451
[10 empty] | 1237.7 | 69.258
[10 empty] | 1237.6 | 72.6109
[10 empty] | 1237.4 | 71.8036
[10 empty] | 1237.1 | 72.2688
[10 empty] | 1237 | 72.7523
[10 empty] | 1236.9 | 74.0021
[10 empty] | 1236.8 | 74.326
[10 empty] | 1236.3 | 75.6624
[10 empty] | 1235.9 | 76.1414
[10 empty] | 1235.7 | 77.5462
[10 empty] | 1235.8 | 82.9562
[10 empty] | 1235.3 | 80.2608
[10 empty] | 1235.2 | 81.3804
[10 empty] | 1234.9 | 81.0953
[10 empty] | 1234.8 | 83.5523
[10 empty] | 1234.4 | 84.3194
[10 empty] | 1234.1 | 85.7863
[10 empty] | 1233.9 | 86.4291
[10 empty] | 1233.8 | 86.8904
[10 empty] | 1233.5 | 95.0453
[10 empty] | 1232.9 | 92.0738
[10 empty] | 1232.7 | 94.0891
[10 empty] | 1232.6 | 96.1891
[10 empty] | 1232.2 | 97.0062
[10 empty] | 1232.2 | 99.2333
[10 empty] | 1232.2 | 102.9733
[10 empty] | 1231.6 | 112.097
[10 empty] | 1231.1 | 107.3254
[10 empty] | 1231.1 | 107.1524
[10 empty] | 1230.8 | 108.7093
[10 empty] | 1230.6 | 111.8448
[10 empty] | 1230.1 | 115.6649
[10 empty] | 1230.2 | 117.712
[10 empty] | 1229.7 | 119.9536
[10 empty] | 1229.5 | 123.8963
[10 empty] | 1229.3 | 141.9223
[10 empty] | 1229.1 | 134.637