## Sheet1
SiO2 | Al2O3 | CaO | Fe2O3 | SO3 | MgO | K20 | TiO2 | Na2O | P2O5 | 1555.8 | 0.49 | 结晶渣 | 1409.9 | 23.3716
25.32 | 12.7 | 23.18 | 18.38 | 15.82 | 1.95 | 0.36 | 0.39 | 1.51 | 0.1 | 1555.8 | 0.4982
[10 empty] | 1555.7 | 0.4573
[10 empty] | 1555.5 | 0.4702
[10 empty] | 1555.5 | 0.4597
[10 empty] | 1555.6 | 0.4363
[10 empty] | 1555.6 | 0.4387
[10 empty] | 1555.7 | 0.427
[10 empty] | 1555.7 | 0.4363
[10 empty] | 1555.5 | 0.4433
[10 empty] | 1555.4 | 0.4492
[10 empty] | 1555.4 | 0.4655
[10 empty] | 1555.5 | 0.4748
[10 empty] | 1555.2 | 0.4772
[10 empty] | 1555.2 | 0.4993
[10 empty] | 1555.3 | 0.5238
[10 empty] | 1555 | 0.5238
[10 empty] | 1555.1 | 0.5063
[10 empty] | 1554.9 | 0.4538
[10 empty] | 1554.7 | 0.4398
[10 empty] | 1554.4 | 0.4398
[10 empty] | 1554 | 0.4503
[10 empty] | 1553.8 | 0.441
[10 empty] | 1553.7 | 0.4433
[10 empty] | 1553.7 | 0.4352
[10 empty] | 1553.5 | 0.4398
[10 empty] | 1553.1 | 0.4317
[10 empty] | 1552.7 | 0.4398
[10 empty] | 1552.7 | 0.441
[10 empty] | 1552.6 | 0.4433
[10 empty] | 1552 | 0.448
[10 empty] | 1551.5 | 0.4597
[10 empty] | 1551.2 | 0.4562
[10 empty] | 1550.8 | 0.4515
[10 empty] | 1550.6 | 0.4503
[10 empty] | 1550.5 | 0.441
[10 empty] | 1550.1 | 0.4678
[10 empty] | 1549.7 | 0.5425
[10 empty] | 1549.7 | 0.5168
[10 empty] | 1549.7 | 0.5647
[10 empty] | 1549.3 | 0.5448
[10 empty] | 1548.7 | 0.5122
[10 empty] | 1548.4 | 0.4445
[10 empty] | 1548 | 0.4515
[10 empty] | 1547.8 | 0.4585
[10 empty] | 1547.6 | 0.4678
[10 empty] | 1547.5 | 0.4713
[10 empty] | 1547.1 | 0.4667
[10 empty] | 1547 | 0.4643
[10 empty] | 1546.6 | 0.4538
[10 empty] | 1546.1 | 0.4492
[10 empty] | 1545.9 | 0.4515
[10 empty] | 1545.5 | 0.462
[10 empty] | 1545.2 | 0.4702
[10 empty] | 1544.9 | 0.4632
[10 empty] | 1544.4 | 0.4643
[10 empty] | 1544 | 0.4538
[10 empty] | 1544.2 | 0.4527
[10 empty] | 1543.8 | 0.4492
[10 empty] | 1543.9 | 0.441
[10 empty] | 1543.4 | 0.4422
[10 empty] | 1542.9 | 0.4515
[10 empty] | 1542.5 | 0.4678
[10 empty] | 1542.2 | 0.4772
[10 empty] | 1542.1 | 0.4772
[10 empty] | 1541.4 | 0.4783
[10 empty] | 1540.8 | 0.4678
[10 empty] | 1540.6 | 0.4573
[10 empty] | 1540.5 | 0.455
[10 empty] | 1540.5 | 0.4562
[10 empty] | 1540 | 0.4597
[10 empty] | 1539.6 | 0.4655
[10 empty] | 1539.4 | 0.4713
[10 empty] | 1539.1 | 0.4655
[10 empty] | 1539.5 | 0.4585
[10 empty] | 1539.3 | 0.4538
[10 empty] | 1538.9 | 0.4445
[10 empty] | 1538.5 | 0.4468
[10 empty] | 1538.5 | 0.448
[10 empty] | 1538.1 | 0.455
[10 empty] | 1537.8 | 0.4468
[10 empty] | 1537.4 | 0.441
[10 empty] | 1537.2 | 0.434
[10 empty] | 1536.6 | 0.4293
[10 empty] | 1536.5 | 0.4142
[10 empty] | 1536.3 | 0.4153
[10 empty] | 1535.8 | 0.4223
[10 empty] | 1535.4 | 0.4317
[10 empty] | 1535.3 | 0.4293
[10 empty] | 1535.5 | 0.4293
[10 empty] | 1534.9 | 0.427
[10 empty] | 1534.5 | 0.4188
[10 empty] | 1534.2 | 0.4165
[10 empty] | 1534.3 | 0.4142
[10 empty] | 1533.7 | 0.4188
[10 empty] | 1533.7 | 0.4177
[10 empty] | 1533.6 | 0.4223
[10 empty] | 1533.2 | 0.4083
[10 empty] | 1533.2 | 0.378
[10 empty] | 1532.5 | 0.3313
[10 empty] | 1532.3 | 0.2928
[10 empty] | 1531.9 | 0.2532
[10 empty] | 1531.6 | 0.2193
[10 empty] | 1531.3 | 0.2182
[10 empty] | 1531.1 | 0.2182
[10 empty] | 1531 | 0.217
[10 empty] | 1530.8 | 0.217
[10 empty] | 1530.3 | 0.1995
[10 empty] | 1529.7 | 0.1925
[10 empty] | 1530 | 0.1878
[10 empty] | 1529.7 | 0.1843
[10 empty] | 1529.2 | 0.182
[10 empty] | 1529.1 | 0.1925
[10 empty] | 1528.8 | 0.1878
[10 empty] | 1528.4 | 0.1925
[10 empty] | 1527.8 | 0.1902
[10 empty] | 1527.7 | 0.1867
[10 empty] | 1527.2 | 0.1808
[10 empty] | 1527.1 | 0.1808
[10 empty] | 1526.7 | 0.1797
[10 empty] | 1526.3 | 0.1832
[10 empty] | 1526.1 | 0.1843
[10 empty] | 1525.8 | 0.1867
[10 empty] | 1525.7 | 0.1913
[10 empty] | 1525.1 | 0.1855
[10 empty] | 1524.9 | 0.1878
[10 empty] | 1524.6 | 0.1797
[10 empty] | 1524.2 | 0.1867
[10 empty] | 1524.1 | 0.1785
[10 empty] | 1523.6 | 0.1808
[10 empty] | 1523.2 | 0.1797
[10 empty] | 1523.1 | 0.1797
[10 empty] | 1522.6 | 0.182
[10 empty] | 1522.2 | 0.1773
[10 empty] | 1522 | 0.1703
[10 empty] | 1521.7 | 0.1715
[10 empty] | 1521.5 | 0.175
[10 empty] | 1521.4 | 0.1762
[10 empty] | 1520.8 | 0.1785
[10 empty] | 1520.4 | 0.1797
[10 empty] | 1520.3 | 0.1785
[10 empty] | 1520 | 0.1738
[10 empty] | 1519.9 | 0.168
[10 empty] | 1519.3 | 0.1645
[10 empty] | 1519.1 | 0.168
[10 empty] | 1519 | 0.1692
[10 empty] | 1518.8 | 0.1727
[10 empty] | 1518.5 | 0.1785
[10 empty] | 1518 | 0.1797
[10 empty] | 1517.5 | 0.175
[10 empty] | 1517.4 | 0.1738
[10 empty] | 1517.2 | 0.1703
[10 empty] | 1516.9 | 0.1703
[10 empty] | 1516.5 | 0.1727
[10 empty] | 1516.3 | 0.1785
[10 empty] | 1515.9 | 0.175
[10 empty] | 1515.8 | 0.175
[10 empty] | 1515.5 | 0.175
[10 empty] | 1515.2 | 0.1762
[10 empty] | 1515.1 | 0.1668
[10 empty] | 1515 | 0.1668
[10 empty] | 1514.9 | 0.168
[10 empty] | 1514.8 | 0.1727
[10 empty] | 1514.7 | 0.1797
[10 empty] | 1513.9 | 0.1785
[10 empty] | 1513.4 | 0.1785
[10 empty] | 1513.3 | 0.1738
[10 empty] | 1513.2 | 0.1645
[10 empty] | 1512.4 | 0.1668
[10 empty] | 1512.4 | 0.1657
[10 empty] | 1512.7 | 0.1703
[10 empty] | 1512.4 | 0.1738
[10 empty] | 1512.2 | 0.175
[10 empty] | 1511.6 | 0.1738
[10 empty] | 1511.2 | 0.1715
[10 empty] | 1511.4 | 0.1668
[10 empty] | 1511.2 | 0.1668
[10 empty] | 1510.9 | 0.1715
[10 empty] | 1510.5 | 0.1692
[10 empty] | 1510.6 | 0.1738
[10 empty] | 1510.1 | 0.1785
[10 empty] | 1510 | 0.1773
[10 empty] | 1509.5 | 0.1703
[10 empty] | 1509.4 | 0.175
[10 empty] | 1509.2 | 0.1715
[10 empty] | 1508.9 | 0.1703
[10 empty] | 1508.8 | 0.168
[10 empty] | 1508.5 | 0.1727
[10 empty] | 1508.3 | 0.175
[10 empty] | 1508 | 0.1727
[10 empty] | 1507.9 | 0.1785
[10 empty] | 1507.4 | 0.168
[10 empty] | 1507 | 0.1668
[10 empty] | 1506.9 | 0.1692
[10 empty] | 1506.6 | 0.1657
[10 empty] | 1506.3 | 0.1703
[10 empty] | 1506 | 0.1797
[10 empty] | 1505.7 | 0.1773
[10 empty] | 1505.5 | 0.1773
[10 empty] | 1505.4 | 0.1762
[10 empty] | 1505.2 | 0.1727
[10 empty] | 1505 | 0.168
[10 empty] | 1504.7 | 0.1727
[10 empty] | 1504.5 | 0.1668
[10 empty] | 1504.1 | 0.1692
[10 empty] | 1503.9 | 0.182
[10 empty] | 1504 | 0.1762
[10 empty] | 1503.6 | 0.175
[10 empty] | 1503 | 0.1692
[10 empty] | 1502.8 | 0.1645
[10 empty] | 1502.5 | 0.0665
[10 empty] | 1502.6 | 0.0653
[10 empty] | 1502.3 | 0.0992
[10 empty] | 1502.3 | 0.0723
[10 empty] | 1501.9 | 0.0793
[10 empty] | 1501.3 | 0.1027
[10 empty] | 1500.9 | 0.0677
[10 empty] | 1501.1 | 0.0968
[10 empty] | 1501.1 | 0.07
[10 empty] | 1501.1 | 0.0665
[10 empty] | 1500.3 | 0.0747
[10 empty] | 1499.6 | 0.0735
[10 empty] | 1499.2 | 0.0793
[10 empty] | 1499.3 | 0.0758
[10 empty] | 1498.9 | 0.0735
[10 empty] | 1498.5 | 0.0677
[10 empty] | 1498 | 0.0653
[10 empty] | 1497.9 | 0.0677
[10 empty] | 1497.7 | 0.0653
[10 empty] | 1497.5 | 0.0688
[10 empty] | 1497.5 | 0.0688
[10 empty] | 1497.1 | 0.0723
[10 empty] | 1496.8 | 0.07
[10 empty] | 1497 | 0.0618
[10 empty] | 1496.9 | 0.063
[10 empty] | 1496.4 | 0.0583
[10 empty] | 1496.1 | 0.0642
[10 empty] | 1495.3 | 0.063
[10 empty] | 1495.1 | 0.0665
[10 empty] | 1494.7 | 0.0677
[10 empty] | 1494.6 | 0.0653
[10 empty] | 1494.3 | 0.063
[10 empty] | 1493.8 | 0.0572
[10 empty] | 1493.9 | 0.0583
[10 empty] | 1493.8 | 0.0583
[10 empty] | 1493.6 | 0.0642
[10 empty] | 1493.3 | 0.0618
[10 empty] | 1492.6 | 0.0653
[10 empty] | 1491.9 | 0.0642
[10 empty] | 1491.9 | 0.063
[10 empty] | 1491.7 | 0.0572
[10 empty] | 1491.7 | 0.0537
[10 empty] | 1491.5 | 0.0525
[10 empty] | 1491 | 0.0583
[10 empty] | 1490.7 | 0.0618
[10 empty] | 1490.4 | 0.0653
[10 empty] | 1490 | 0.0618
[10 empty] | 1489.8 | 0.063
[10 empty] | 1489.5 | 0.0653
[10 empty] | 1489 | 0.056
[10 empty] | 1488.8 | 0.0513
[10 empty] | 1488.7 | 0.0572
[10 empty] | 1488.5 | 0.063
[10 empty] | 1488.1 | 0.0642
[10 empty] | 1487.9 | 0.0688
[10 empty] | 1487.4 | 0.0712
[10 empty] | 1487.3 | 0.0688
[10 empty] | 1487.4 | 0.0723
[10 empty] | 1487 | 0.0712
[10 empty] | 1486.5 | 0.0712
[10 empty] | 1486.4 | 0.0723
[10 empty] | 1485.8 | 0.084
[10 empty] | 1485.7 | 0.0817
[10 empty] | 1485.9 | 0.0875
[10 empty] | 1485.3 | 0.0817
[10 empty] | 1485 | 0.0817
[10 empty] | 1484.6 | 0.0793
[10 empty] | 1484.4 | 0.0805
[10 empty] | 1484.2 | 0.0758
[10 empty] | 1484.1 | 0.0852
[10 empty] | 1483.9 | 0.0863
[10 empty] | 1483.7 | 0.091
[10 empty] | 1483.1 | 0.0922
[10 empty] | 1483.2 | 0.3383
[10 empty] | 1483 | 0.3372
[10 empty] | 1482.6 | 0.3477
[10 empty] | 1482.1 | 0.3442
[10 empty] | 1481.7 | 0.3488
[10 empty] | 1481.7 | 0.3582
[10 empty] | 1481.4 | 0.3582
[10 empty] | 1481.1 | 0.3628
[10 empty] | 1480.9 | 0.3535
[10 empty] | 1480.8 | 0.3617
[10 empty] | 1480.9 | 0.3558
[10 empty] | 1480.6 | 0.3535
[10 empty] | 1480.3 | 0.3593
[10 empty] | 1479.8 | 0.3663
[10 empty] | 1479.3 | 0.3687
[10 empty] | 1479.1 | 0.3652
[10 empty] | 1479.2 | 0.3617
[10 empty] | 1479.1 | 0.3605
[10 empty] | 1478.9 | 0.3593
[10 empty] | 1478.6 | 0.3383
[10 empty] | 1478.6 | 0.3535
[10 empty] | 1478.3 | 0.3465
[10 empty] | 1477.8 | 0.3722
[10 empty] | 1477.5 | 0.3605
[10 empty] | 1477.2 | 0.3547
[10 empty] | 1477 | 0.3547
[10 empty] | 1476.6 | 0.3605
[10 empty] | 1476.8 | 0.385
[10 empty] | 1476.6 | 0.3477
[10 empty] | 1476 | 0.3582
[10 empty] | 1475.8 | 0.3803
[10 empty] | 1475.8 | 0.3442
[10 empty] | 1475.6 | 0.3803
[10 empty] | 1475.4 | 0.4013
[10 empty] | 1475.1 | 0.3372
[10 empty] | 1474.8 | 0.4048
[10 empty] | 1474.5 | 0.4165
[10 empty] | 1473.9 | 0.4037
[10 empty] | 1473.9 | 0.427
[10 empty] | 1473.5 | 0.434
[10 empty] | 1473 | 0.4363
[10 empty] | 1473.2 | 0.4433
[10 empty] | 1473 | 0.4363
[10 empty] | 1472.5 | 0.4247
[10 empty] | 1472.5 | 0.4223
[10 empty] | 1472.2 | 0.4188
[10 empty] | 1472.1 | 0.42
[10 empty] | 1472 | 0.4223
[10 empty] | 1471.7 | 0.399
[10 empty] | 1471.1 | 0.4223
[10 empty] | 1470.9 | 0.4212
[10 empty] | 1470.6 | 0.406
[10 empty] | 1470.4 | 0.4083
[10 empty] | 1470.3 | 0.4165
[10 empty] | 1469.9 | 0.4072
[10 empty] | 1469.7 | 0.4165
[10 empty] | 1469.4 | 0.4317
[10 empty] | 1469.2 | 0.4247
[10 empty] | 1468.9 | 0.4153
[10 empty] | 1468.8 | 0.3757
[10 empty] | 1468.1 | 0.4142
[10 empty] | 1468.2 | 0.4363
[10 empty] | 1467.7 | 0.4468
[10 empty] | 1467.7 | 0.4445
[10 empty] | 1467 | 0.4398
[10 empty] | 1466.7 | 0.4223
[10 empty] | 1466.1 | 0.4328
[10 empty] | 1466 | 0.4282
[10 empty] | 1466 | 0.427
[10 empty] | 1465.7 | 0.413
[10 empty] | 1465.6 | 0.4293
[10 empty] | 1465.3 | 0.4363
[10 empty] | 1465.1 | 0.4445
[10 empty] | 1464.7 | 0.448
[10 empty] | 1464.3 | 0.4643
[10 empty] | 1463.8 | 0.4538
[10 empty] | 1464.1 | 0.4468
[10 empty] | 1463.7 | 0.469
[10 empty] | 1463.5 | 0.4702
[10 empty] | 1463 | 0.4772
[10 empty] | 1463.3 | 0.4853
[10 empty] | 1462.9 | 0.4702
[10 empty] | 1462.6 | 0.4737
[10 empty] | 1462.2 | 0.476
[10 empty] | 1462 | 0.4923
[10 empty] | 1461.9 | 0.4853
[10 empty] | 1461.5 | 0.4748
[10 empty] | 1461.5 | 0.4877
[10 empty] | 1461 | 0.4958
[10 empty] | 1460.7 | 0.4842
[10 empty] | 1460.8 | 0.4947
[10 empty] | 1460.2 | 0.4877
[10 empty] | 1459.9 | 0.5122
[10 empty] | 1459.8 | 0.5297
[10 empty] | 1459.6 | 0.5238
[10 empty] | 1459.5 | 0.5553
[10 empty] | 1459.3 | 0.4188
[10 empty] | 1459.1 | 0.5775
[10 empty] | 1458.9 | 0.5308
[10 empty] | 1458.3 | 0.5297
[10 empty] | 1457.9 | 0.511
[10 empty] | 1457.5 | 0.5145
[10 empty] | 1457.2 | 0.5087
[10 empty] | 1457 | 0.49
[10 empty] | 1456.8 | 0.4982
[10 empty] | 1456.4 | 0.5052
[10 empty] | 1456.6 | 0.5227
[10 empty] | 1456.1 | 0.5145
[10 empty] | 1456 | 0.5145
[10 empty] | 1455.4 | 0.518
[10 empty] | 1455 | 0.5145
[10 empty] | 1454.9 | 0.5122
[10 empty] | 1454.4 | 0.5063
[10 empty] | 1454.5 | 0.5052
[10 empty] | 1454.2 | 0.5262
[10 empty] | 1454.1 | 0.553
[10 empty] | 1453.6 | 0.5507
[10 empty] | 1453.1 | 0.5332
[10 empty] | 1453.1 | 0.5472
[10 empty] | 1452.9 | 0.5542
[10 empty] | 1452.6 | 0.5577
[10 empty] | 1452 | 0.5635
[10 empty] | 1452 | 0.5752
[10 empty] | 1451.8 | 0.6288
[10 empty] | 1451.5 | 0.6382
[10 empty] | 1451.1 | 0.623
[10 empty] | 1451.2 | 0.6265
[10 empty] | 1450.8 | 0.6125
[10 empty] | 1450.5 | 0.6323
[10 empty] | 1450.3 | 0.6883
[10 empty] | 1449.8 | 0.6837
[10 empty] | 1449.6 | 0.6813
[10 empty] | 1449.2 | 0.6813
[10 empty] | 1449 | 0.6778
[10 empty] | 1448.9 | 0.6778
[10 empty] | 1448.8 | 0.6813
[10 empty] | 1448.2 | 0.6918
[10 empty] | 1448 | 0.6533
[10 empty] | 1447.8 | 0.7793
[10 empty] | 1447.4 | 0.8855
[10 empty] | 1447.2 | 0.889
[10 empty] | 1446.9 | 0.9917
[10 empty] | 1446.4 | 0.9672
[10 empty] | 1446.4 | 0.8517
[10 empty] | 1446.1 | 0.7152
[10 empty] | 1445.7 | 0.9392
[10 empty] | 1445.6 | 0.847
[10 empty] | 1445.3 | 1.3405
[10 empty] | 1445.3 | 0.9042
[10 empty] | 1444.8 | 1.1048
[10 empty] | 1444.1 | 0.8738
[10 empty] | 1443.9 | 0.9438
[10 empty] | 1444.2 | 0.9893
[10 empty] | 1444 | 1.0185
[10 empty] | 1443.7 | 0.9893
[10 empty] | 1443.7 | 1.0687
[10 empty] | 1443.6 | 0.9812
[10 empty] | 1443.1 | 1.0862
[10 empty] | 1442.6 | 1.1807
[10 empty] | 1442.7 | 1.2157
[10 empty] | 1442.6 | 1.302
[10 empty] | 1442.2 | 1.4233
[10 empty] | 1441.8 | 1.099
[10 empty] | 1441.8 | 1.0792
[10 empty] | 1441.6 | 1.1492
[10 empty] | 1441.3 | 1.2647
[10 empty] | 1441 | 1.1643
[10 empty] | 1440.9 | 1.1877
[10 empty] | 1440.8 | 1.4933
[10 empty] | 1440.2 | 1.3137
[10 empty] | 1439.7 | 1.1865
[10 empty] | 1439.3 | 1.5587
[10 empty] | 1439.3 | 1.6158
[10 empty] | 1439.1 | 1.2962
[10 empty] | 1438.6 | 1.435
[10 empty] | 1438.4 | 1.3137
[10 empty] | 1438.4 | 1.7453
[10 empty] | 1438.2 | 1.379
[10 empty] | 1437.5 | 1.309
[10 empty] | 1437.4 | 1.4222
[10 empty] | 1437.2 | 2.0055
[10 empty] | 1436.9 | 1.89
[10 empty] | 1436.4 | 1.6602
[10 empty] | 1436.1 | 1.456
[10 empty] | 1436.4 | 1.568
[10 empty] | 1436 | 1.5318
[10 empty] | 1435.6 | 1.6788
[10 empty] | 1435 | 1.6555
[10 empty] | 1434.9 | 1.708
[10 empty] | 1434.7 | 1.792
[10 empty] | 1434.5 | 2.2342
[10 empty] | 1434.6 | 1.7675
[10 empty] | 1434.1 | 1.7442
[10 empty] | 1434 | 1.7745
[10 empty] | 1433.7 | 1.6333
[10 empty] | 1433.5 | 1.8982
[10 empty] | 1432.9 | 1.939
[10 empty] | 1433 | 2.1957
[10 empty] | 1432.6 | 2.0743
[10 empty] | 1432.3 | 2.2657
[10 empty] | 1431.8 | 2.5153
[10 empty] | 1431.5 | 2.289
[10 empty] | 1431.2 | 2.3835
[10 empty] | 1430.9 | 2.2587
[10 empty] | 1430.9 | 2.3065
[10 empty] | 1430.7 | 2.429
[10 empty] | 1430.7 | 2.4722
[10 empty] | 1430.3 | 2.6845
[10 empty] | 1430 | 2.6787
[10 empty] | 1429.8 | 3.3565
[10 empty] | 1429.3 | 3.2468
[10 empty] | 1429 | 3.2002
[10 empty] | 1428.7 | 2.9727
[10 empty] | 1428.3 | 2.9703
[10 empty] | 1428.2 | 3.0613
[10 empty] | 1428 | 3.4242
[10 empty] | 1427.5 | 3.8862
[10 empty] | 1426.9 | 3.9597
[10 empty] | 1427.2 | 3.9958
[10 empty] | 1427.4 | 4.6632
[10 empty] | 1427.1 | 4.697
[10 empty] | 1426.8 | 4.3878
[10 empty] | 1426.5 | 4.7133
[10 empty] | 1425.9 | 4.4555
[10 empty] | 1425.7 | 5.0295
[10 empty] | 1425.5 | 5.2383
[10 empty] | 1425.5 | 6.111
[10 empty] | 1424.9 | 6.0025
[10 empty] | 1424.4 | 5.278
[10 empty] | 1424.5 | 5.3725
[10 empty] | 1424.4 | 5.936
[10 empty] | 1424.1 | 5.9617
[10 empty] | 1423.7 | 5.9827
[10 empty] | 1423.3 | 8.5727
[10 empty] | 1423 | 7.0163
[10 empty] | 1422.7 | 6.6535
[10 empty] | 1422.2 | 6.7958
[10 empty] | 1422.1 | 6.594
[10 empty] | 1421.9 | 7.1097
[10 empty] | 1421.7 | 7.9847
[10 empty] | 1421.6 | 8.0628
[10 empty] | 1421.2 | 7.9835
[10 empty] | 1421.2 | 7.9018
[10 empty] | 1420.8 | 9.4302
[10 empty] | 1420.4 | 8.7955
[10 empty] | 1420.3 | 9.3228
[10 empty] | 1420.2 | 9.1548
[10 empty] | 1420.3 | 8.9343
[10 empty] | 1419.8 | 9.128
[10 empty] | 1419.7 | 10.1255
[10 empty] | 1419.2 | 10.4288
[10 empty] | 1418.5 | 11.2315
[10 empty] | 1418.4 | 11.1195
[10 empty] | 1417.8 | 11.5547
[10 empty] | 1417.6 | 12.523
[10 empty] | 1417.4 | 12.6992
[10 empty] | 1417.3 | 11.865
[10 empty] | 1417.3 | 13.1833
[10 empty] | 1417.1 | 13.0468
[10 empty] | 1416.9 | 13.93
[10 empty] | 1416.5 | 13.5462
[10 empty] | 1416 | 14.3068
[10 empty] | 1415.6 | 13.5532
[10 empty] | 1415.7 | 14.308
[10 empty] | 1415.9 | 13.8238
[10 empty] | 1415.7 | 15.3615
[10 empty] | 1415 | 15.8142
[10 empty] | 1414.7 | 15.106
[10 empty] | 1414.5 | 16.2843
[10 empty] | 1414 | 16.0067
[10 empty] | 1413.7 | 16.009
[10 empty] | 1413.5 | 16.3672
[10 empty] | 1413.2 | 17.031
[10 empty] | 1413 | 15.3312
[10 empty] | 1412.8 | 18.6445
[10 empty] | 1412.5 | 18.4018
[10 empty] | 1412.7 | 17.2422
[10 empty] | 1412.8 | 17.836
[10 empty] | 1412.4 | 17.1185
[10 empty] | 1411.6 | 18.564
[10 empty] | 1411.5 | 18.697
[10 empty] | 1411 | 20.0783
[10 empty] | 1411 | 20.7179
[10 empty] | 1410.4 | 22.5139
[10 empty] | 1410.4 | 22.4577
[10 empty] | 1409.9 | 23.3716
[10 empty] | 1409.7 | 24.0367
[10 empty] | 1409.4 | 26.5367
[10 empty] | 1409.1 | 27.9611
[10 empty] | 1408.6 | 35.3168
[10 empty] | 1408.6 | 31.5008
[10 empty] | 1408.4 | 36.6552
[10 empty] | 1408.4 | 39.46
[10 empty] | 1408.3 | 41.7872
[10 empty] | 1407.7 | 51.2498
[10 empty] | 1407.3 | 51.006
[10 empty] | 1407.2 | 70.2971
[10 empty] | 1407 | 74.9908
[10 empty] | 1406.7 | 81.6826
[10 empty] | 1406.1 | 93.3068
[10 empty] | 1406 | 106.3131
[10 empty] | 1405.4 | 127.2112
[10 empty] | 1404.8 | 144.8615