## Sheet1
SiO2 | Al2O3 | CaO | Fe2O3 | SO3 | MgO | K20 | TiO2 | Na2O | P2O5 | 1523.5 | 1.7201 | 结晶渣 | 1325 | 29.0704
42.55 | 15.93 | 18.84 | 6.11 | 12.18 | 0.93 | 0.77 | 0.62 | 1.65 | 0.23 | 1523.3 | 1.8911
[10 empty] | 1523.3 | 1.8278
[10 empty] | 1523.2 | 1.7505
[10 empty] | 1523 | 1.8823
[10 empty] | 1522.9 | 1.7771
[10 empty] | 1522.7 | 1.7265
[10 empty] | 1522.6 | 1.9
[10 empty] | 1522.5 | 1.8126
[10 empty] | 1522.5 | 1.7645
[10 empty] | 1522.2 | 1.8911
[10 empty] | 1522.2 | 1.7645
[10 empty] | 1522.1 | 1.7379
[10 empty] | 1522 | 1.9051
[10 empty] | 1521.8 | 1.8075
[10 empty] | 1521.6 | 1.7797
[10 empty] | 1521.4 | 1.8949
[10 empty] | 1521.3 | 1.7581
[10 empty] | 1521 | 1.7543
[10 empty] | 1521 | 1.9063
[10 empty] | 1520.8 | 1.7936
[10 empty] | 1520.7 | 1.8037
[10 empty] | 1520.6 | 1.9063
[10 empty] | 1520.3 | 1.7556
[10 empty] | 1520.3 | 1.7721
[10 empty] | 1520 | 1.9127
[10 empty] | 1519.7 | 1.7911
[10 empty] | 1519.6 | 1.8316
[10 empty] | 1519.3 | 1.9215
[10 empty] | 1519.1 | 1.7619
[10 empty] | 1518.9 | 1.7999
[10 empty] | 1518.9 | 1.9152
[10 empty] | 1518.6 | 1.7974
[10 empty] | 1518.5 | 1.8582
[10 empty] | 1518 | 1.938
[10 empty] | 1518.1 | 1.7645
[10 empty] | 1517.7 | 1.8291
[10 empty] | 1517.7 | 1.9215
[10 empty] | 1517.5 | 1.8025
[10 empty] | 1517.3 | 1.8949
[10 empty] | 1516.9 | 1.9481
[10 empty] | 1516.8 | 1.7771
[10 empty] | 1516.7 | 1.8645
[10 empty] | 1516.3 | 1.9279
[10 empty] | 1516.1 | 1.8088
[10 empty] | 1515.9 | 1.9279
[10 empty] | 1515.6 | 1.9659
[10 empty] | 1515.7 | 1.7923
[10 empty] | 1515.4 | 1.8899
[10 empty] | 1515.4 | 1.9266
[10 empty] | 1515.1 | 1.8164
[10 empty] | 1514.7 | 1.9532
[10 empty] | 1514.6 | 1.9735
[10 empty] | 1514.4 | 1.8101
[10 empty] | 1514.4 | 1.9266
[10 empty] | 1513.9 | 1.9367
[10 empty] | 1513.7 | 1.8164
[10 empty] | 1513.5 | 1.9849
[10 empty] | 1513.3 | 1.9811
[10 empty] | 1513 | 1.8417
[10 empty] | 1512.8 | 1.9659
[10 empty] | 1512.7 | 1.9405
[10 empty] | 1512.5 | 1.8316
[10 empty] | 1512.3 | 2.0051
[10 empty] | 1512 | 1.9887
[10 empty] | 1511.9 | 1.8569
[10 empty] | 1511.5 | 1.9887
[10 empty] | 1511.4 | 1.9494
[10 empty] | 1511.2 | 1.8569
[10 empty] | 1511.1 | 2.0355
[10 empty] | 1510.8 | 1.995
[10 empty] | 1510.6 | 1.8899
[10 empty] | 1510.4 | 2.0241
[10 empty] | 1510.1 | 1.9532
[10 empty] | 1509.9 | 1.8721
[10 empty] | 1510 | 2.052
[10 empty] | 1509.5 | 1.9988
[10 empty] | 1509.3 | 1.9139
[10 empty] | 1509.1 | 2.052
[10 empty] | 1508.9 | 1.9519
[10 empty] | 1508.7 | 1.8987
[10 empty] | 1508.5 | 2.0748
[10 empty] | 1508.2 | 1.9963
[10 empty] | 1508 | 1.9418
[10 empty] | 1507.9 | 2.0761
[10 empty] | 1507.6 | 1.9583
[10 empty] | 1507.3 | 1.919
[10 empty] | 1507.2 | 2.0963
[10 empty] | 1507.2 | 2.0089
[10 empty] | 1506.9 | 1.976
[10 empty] | 1506.5 | 2.1065
[10 empty] | 1506.3 | 1.9722
[10 empty] | 1506.1 | 1.9621
[10 empty] | 1505.8 | 2.1052
[10 empty] | 1505.6 | 2.0077
[10 empty] | 1505.6 | 2.0102
[10 empty] | 1505.3 | 2.1267
[10 empty] | 1505.1 | 1.9747
[10 empty] | 1504.8 | 1.9887
[10 empty] | 1504.5 | 2.1343
[10 empty] | 1504.4 | 2.0127
[10 empty] | 1504.2 | 2.0431
[10 empty] | 1503.9 | 2.1508
[10 empty] | 1503.7 | 1.9811
[10 empty] | 1503.5 | 2.0203
[10 empty] | 1503.2 | 2.1369
[10 empty] | 1503 | 2.0178
[10 empty] | 1502.8 | 2.0824
[10 empty] | 1502.5 | 2.1609
[10 empty] | 1502.3 | 1.9899
[10 empty] | 1502.2 | 2.052
[10 empty] | 1502 | 2.1483
[10 empty] | 1501.7 | 2.0229
[10 empty] | 1501.5 | 2.1128
[10 empty] | 1501.2 | 2.1736
[10 empty] | 1501 | 2.0026
[10 empty] | 1500.8 | 2.0887
[10 empty] | 1500.7 | 2.1584
[10 empty] | 1500.4 | 2.0368
[10 empty] | 1500.1 | 2.1521
[10 empty] | 1499.9 | 2.2015
[10 empty] | 1499.7 | 2.0317
[10 empty] | 1499.5 | 2.128
[10 empty] | 1499.3 | 2.1736
[10 empty] | 1499.2 | 2.0469
[10 empty] | 1498.8 | 2.1951
[10 empty] | 1498.6 | 2.2116
[10 empty] | 1498.4 | 2.0482
[10 empty] | 1498.1 | 2.1749
[10 empty] | 1497.9 | 2.1825
[10 empty] | 1497.7 | 2.0596
[10 empty] | 1497.6 | 2.2243
[10 empty] | 1497.2 | 2.2268
[10 empty] | 1497 | 2.0786
[10 empty] | 1496.8 | 2.2141
[10 empty] | 1496.8 | 2.1939
[10 empty] | 1496.5 | 2.0849
[10 empty] | 1496.1 | 2.2597
[10 empty] | 1495.9 | 2.2357
[10 empty] | 1495.5 | 2.1128
[10 empty] | 1495.3 | 2.242
[10 empty] | 1495.2 | 2.2002
[10 empty] | 1495.1 | 2.0976
[10 empty] | 1494.8 | 2.2863
[10 empty] | 1494.4 | 2.2445
[10 empty] | 1494.2 | 2.1432
[10 empty] | 1494 | 2.2749
[10 empty] | 1493.8 | 2.2091
[10 empty] | 1493.5 | 2.1356
[10 empty] | 1493.3 | 2.3231
[10 empty] | 1493.1 | 2.2559
[10 empty] | 1493 | 2.1761
[10 empty] | 1492.8 | 2.3142
[10 empty] | 1492.6 | 2.2192
[10 empty] | 1492.6 | 2.2395
[10 empty] | 1492.2 | 2.3205
[10 empty] | 1492.1 | 2.1875
[10 empty] | 1492 | 2.3053
[10 empty] | 1491.7 | 2.3497
[10 empty] | 1491.5 | 2.1761
[10 empty] | 1491.2 | 2.28
[10 empty] | 1491.1 | 2.3281
[10 empty] | 1490.8 | 2.1989
[10 empty] | 1490.5 | 2.3395
[10 empty] | 1490.3 | 2.3725
[10 empty] | 1490.4 | 2.2002
[10 empty] | 1489.9 | 2.3218
[10 empty] | 1489.9 | 2.3433
[10 empty] | 1489.6 | 2.2179
[10 empty] | 1489.2 | 2.3851
[10 empty] | 1489 | 2.3826
[10 empty] | 1488.9 | 2.2319
[10 empty] | 1488.7 | 2.3623
[10 empty] | 1488.4 | 2.3573
[10 empty] | 1488.1 | 2.2369
[10 empty] | 1488.1 | 2.4092
[10 empty] | 1487.9 | 2.3965
[10 empty] | 1487.9 | 2.2686
[10 empty] | 1487.4 | 2.4016
[10 empty] | 1487.2 | 2.3598
[10 empty] | 1486.9 | 2.261
[10 empty] | 1486.7 | 2.4485
[10 empty] | 1486.6 | 2.4054
[10 empty] | 1486.3 | 2.3003
[10 empty] | 1486.1 | 2.4345
[10 empty] | 1485.9 | 2.3674
[10 empty] | 1485.6 | 2.2965
[10 empty] | 1485.4 | 2.4789
[10 empty] | 1485 | 2.4168
[10 empty] | 1485.1 | 2.3332
[10 empty] | 1484.6 | 2.4789
[10 empty] | 1484.6 | 2.3877
[10 empty] | 1484.2 | 2.3269
[10 empty] | 1484.1 | 2.5067
[10 empty] | 1483.8 | 2.4358
[10 empty] | 1483.5 | 2.3712
[10 empty] | 1483.3 | 2.5093
[10 empty] | 1483.2 | 2.3965
[10 empty] | 1482.9 | 2.3585
[10 empty] | 1482.6 | 2.5308
[10 empty] | 1482.4 | 2.4358
[10 empty] | 1482.4 | 2.4067
[10 empty] | 1482.3 | 2.5422
[10 empty] | 1481.9 | 2.4105
[10 empty] | 1481.7 | 2.3927
[10 empty] | 1481.5 | 2.5637
[10 empty] | 1481.3 | 2.451
[10 empty] | 1481 | 2.4535
[10 empty] | 1480.7 | 2.5739
[10 empty] | 1480.6 | 2.4181
[10 empty] | 1480.3 | 2.4295
[10 empty] | 1480.1 | 2.5815
[10 empty] | 1479.8 | 2.4687
[10 empty] | 1479.7 | 2.4941
[10 empty] | 1479.5 | 2.5992
[10 empty] | 1479.3 | 2.4307
[10 empty] | 1479.1 | 2.4751
[10 empty] | 1479.1 | 2.5992
[10 empty] | 1478.8 | 2.4827
[10 empty] | 1478.4 | 2.5371
[10 empty] | 1478.2 | 2.6321
[10 empty] | 1478.1 | 2.4523
[10 empty] | 1477.8 | 2.5169
[10 empty] | 1477.7 | 2.6271
[10 empty] | 1477.4 | 2.4966
[10 empty] | 1477.2 | 2.5878
[10 empty] | 1477 | 2.6575
[10 empty] | 1476.8 | 2.4814
[10 empty] | 1476.6 | 2.5625
[10 empty] | 1476.3 | 2.6461
[10 empty] | 1476.2 | 2.5207
[10 empty] | 1475.8 | 2.641
[10 empty] | 1475.7 | 2.6815
[10 empty] | 1475.5 | 2.5017
[10 empty] | 1475.2 | 2.6144
[10 empty] | 1475.1 | 2.6663
[10 empty] | 1474.9 | 2.5308
[10 empty] | 1474.5 | 2.6815
[10 empty] | 1474.3 | 2.7018
[10 empty] | 1474.2 | 2.5295
[10 empty] | 1473.9 | 2.6549
[10 empty] | 1473.8 | 2.679
[10 empty] | 1473.5 | 2.5523
[10 empty] | 1473.3 | 2.7221
[10 empty] | 1473.1 | 2.7322
[10 empty] | 1472.9 | 2.5764
[10 empty] | 1472.6 | 2.7069
[10 empty] | 1472.4 | 2.7005
[10 empty] | 1472.2 | 2.5802
[10 empty] | 1471.9 | 2.7626
[10 empty] | 1471.7 | 2.7449
[10 empty] | 1471.5 | 2.6131
[10 empty] | 1471.3 | 2.7436
[10 empty] | 1471 | 2.7107
[10 empty] | 1470.7 | 2.6043
[10 empty] | 1470.5 | 2.7892
[10 empty] | 1470.2 | 2.7563
[10 empty] | 1470 | 2.6473
[10 empty] | 1470 | 2.7854
[10 empty] | 1469.5 | 2.7195
[10 empty] | 1469.4 | 2.641
[10 empty] | 1469.3 | 2.8196
[10 empty] | 1469 | 2.7715
[10 empty] | 1469 | 2.6866
[10 empty] | 1468.5 | 2.8247
[10 empty] | 1468.4 | 2.7322
[10 empty] | 1468.1 | 2.6815
[10 empty] | 1467.9 | 2.8614
[10 empty] | 1467.7 | 2.7841
[10 empty] | 1467.6 | 2.7284
[10 empty] | 1467.4 | 2.8652
[10 empty] | 1467 | 2.7487
[10 empty] | 1466.7 | 2.7208
[10 empty] | 1466.6 | 2.8981
[10 empty] | 1466.5 | 2.7993
[10 empty] | 1466.4 | 2.7727
[10 empty] | 1466.1 | 2.9083
[10 empty] | 1465.9 | 2.7702
[10 empty] | 1465.6 | 2.7639
[10 empty] | 1465.3 | 2.9273
[10 empty] | 1465.2 | 2.8171
[10 empty] | 1465 | 2.8158
[10 empty] | 1464.7 | 2.9399
[10 empty] | 1464.6 | 2.7892
[10 empty] | 1464.2 | 2.8057
[10 empty] | 1464.3 | 2.9564
[10 empty] | 1463.9 | 2.8335
[10 empty] | 1463.7 | 2.8741
[10 empty] | 1463.5 | 2.9767
[10 empty] | 1463.3 | 2.8069
[10 empty] | 1463.1 | 2.8525
[10 empty] | 1462.9 | 2.9817
[10 empty] | 1462.7 | 2.8462
[10 empty] | 1462.5 | 2.9235
[10 empty] | 1462.3 | 3.0147
[10 empty] | 1462.2 | 2.8335
[10 empty] | 1461.9 | 2.9057
[10 empty] | 1461.7 | 3.0058
[10 empty] | 1461.4 | 2.8804
[10 empty] | 1461.4 | 2.9779
[10 empty] | 1461 | 3.0425
[10 empty] | 1460.6 | 2.8614
[10 empty] | 1460.5 | 2.9539
[10 empty] | 1460.4 | 3.0299
[10 empty] | 1460.2 | 2.8931
[10 empty] | 1460 | 3.0273
[10 empty] | 1459.7 | 3.0717
[10 empty] | 1459.5 | 2.8956
[10 empty] | 1459.4 | 3.0121
[10 empty] | 1459 | 3.0565
[10 empty] | 1458.8 | 2.9273
[10 empty] | 1458.6 | 3.0755
[10 empty] | 1458.3 | 3.0945
[10 empty] | 1458.1 | 2.9374
[10 empty] | 1458 | 3.0641
[10 empty] | 1457.6 | 3.0704
[10 empty] | 1457.2 | 2.945
[10 empty] | 1457 | 3.1261
[10 empty] | 1457 | 3.1299
[10 empty] | 1456.7 | 2.9767
[10 empty] | 1456.4 | 3.1135
[10 empty] | 1456.4 | 3.0919
[10 empty] | 1455.9 | 2.983
[10 empty] | 1455.8 | 3.1793
[10 empty] | 1455.6 | 3.1489
[10 empty] | 1455.5 | 3.0121
[10 empty] | 1455.3 | 3.1603
[10 empty] | 1455 | 3.1185
[10 empty] | 1454.8 | 3.0248
[10 empty] | 1454.5 | 3.2211
[10 empty] | 1454.2 | 3.1717
[10 empty] | 1454.3 | 3.0641
[10 empty] | 1453.9 | 3.2135
[10 empty] | 1453.6 | 3.1325
[10 empty] | 1453.5 | 3.0704
[10 empty] | 1453.2 | 3.2541
[10 empty] | 1453 | 3.1983
[10 empty] | 1452.8 | 3.1109
[10 empty] | 1452.7 | 3.2604
[10 empty] | 1452.5 | 3.1578
[10 empty] | 1452 | 3.1071
[10 empty] | 1451.9 | 3.2959
[10 empty] | 1451.8 | 3.2199
[10 empty] | 1451.5 | 3.1654
[10 empty] | 1451.3 | 3.3073
[10 empty] | 1451 | 3.1831
[10 empty] | 1450.9 | 3.1667
[10 empty] | 1450.5 | 3.3478
[10 empty] | 1450.3 | 3.2452
[10 empty] | 1450.2 | 3.2275
[10 empty] | 1449.9 | 3.3655
[10 empty] | 1449.7 | 3.2123
[10 empty] | 1449.6 | 3.2085
[10 empty] | 1449.2 | 3.3858
[10 empty] | 1448.9 | 3.2655
[10 empty] | 1448.8 | 3.2794
[10 empty] | 1448.7 | 3.4111
[10 empty] | 1448.3 | 3.2351
[10 empty] | 1448.1 | 3.2604
[10 empty] | 1447.9 | 3.4162
[10 empty] | 1447.7 | 3.2933
[10 empty] | 1447.6 | 3.3339
[10 empty] | 1447.1 | 3.4529
[10 empty] | 1447.2 | 3.2604
[10 empty] | 1446.9 | 3.3111
[10 empty] | 1446.6 | 3.4504
[10 empty] | 1446.3 | 3.3123
[10 empty] | 1446 | 3.4035
[10 empty] | 1446 | 3.4922
[10 empty] | 1445.7 | 3.2895
[10 empty] | 1445.4 | 3.3782
[10 empty] | 1445.3 | 3.4846
[10 empty] | 1445.2 | 3.3427
[10 empty] | 1445 | 3.4656
[10 empty] | 1444.6 | 3.5353
[10 empty] | 1444.4 | 3.3263
[10 empty] | 1444.4 | 3.4314
[10 empty] | 1443.9 | 3.5087
[10 empty] | 1443.7 | 3.3592
[10 empty] | 1443.3 | 3.5074
[10 empty] | 1443 | 3.5606
[10 empty] | 1443 | 3.3744
[10 empty] | 1442.7 | 3.5049
[10 empty] | 1442.4 | 3.5429
[10 empty] | 1442.1 | 3.401
[10 empty] | 1442 | 3.572
[10 empty] | 1441.8 | 3.5986
[10 empty] | 1441.6 | 3.4213
[10 empty] | 1441.2 | 3.5593
[10 empty] | 1440.9 | 3.5695
[10 empty] | 1440.7 | 3.4403
[10 empty] | 1440.6 | 3.6328
[10 empty] | 1440.3 | 3.629
[10 empty] | 1439.9 | 3.4656
[10 empty] | 1439.8 | 3.6265
[10 empty] | 1439.5 | 3.5923
[10 empty] | 1439.4 | 3.4821
[10 empty] | 1439.2 | 3.6885
[10 empty] | 1438.9 | 3.6493
[10 empty] | 1438.6 | 3.5188
[10 empty] | 1438.6 | 3.6847
[10 empty] | 1438.2 | 3.6189
[10 empty] | 1438.1 | 3.5277
[10 empty] | 1437.7 | 3.7468
[10 empty] | 1437.7 | 3.6847
[10 empty] | 1437.5 | 3.5783
[10 empty] | 1437.1 | 3.7417
[10 empty] | 1436.7 | 3.6556
[10 empty] | 1436.8 | 3.5771
[10 empty] | 1436.5 | 3.7924
[10 empty] | 1436.3 | 3.7189
[10 empty] | 1436 | 3.629
[10 empty] | 1435.9 | 3.7937
[10 empty] | 1435.4 | 3.6847
[10 empty] | 1435.3 | 3.629
[10 empty] | 1435.1 | 3.8431
[10 empty] | 1434.8 | 3.7443
[10 empty] | 1434.6 | 3.6911
[10 empty] | 1434.7 | 3.8621
[10 empty] | 1434.2 | 3.7177
[10 empty] | 1434 | 3.6835
[10 empty] | 1433.7 | 3.8988
[10 empty] | 1433.7 | 3.7835
[10 empty] | 1433.3 | 3.7582
[10 empty] | 1433.2 | 3.914
[10 empty] | 1432.9 | 3.7557
[10 empty] | 1432.7 | 3.7519
[10 empty] | 1432.5 | 3.9457
[10 empty] | 1432.2 | 3.819
[10 empty] | 1431.9 | 3.8342
[10 empty] | 1431.9 | 3.9697
[10 empty] | 1431.7 | 3.7899
[10 empty] | 1431.4 | 3.8101
[10 empty] | 1431 | 3.9875
[10 empty] | 1430.7 | 3.7785
[10 empty] | 1430.5 | 3.933
[10 empty] | 1430.3 | 3.9419
[10 empty] | 1430 | 3.8101
[10 empty] | 1429.9 | 4.0141
[10 empty] | 1429.6 | 4.0052
[10 empty] | 1429.3 | 3.8405
[10 empty] | 1429.3 | 4.0027
[10 empty] | 1428.9 | 3.971
[10 empty] | 1428.5 | 3.857
[10 empty] | 1428.3 | 4.0761
[10 empty] | 1428.3 | 4.0381
[10 empty] | 1428.1 | 3.9064
[10 empty] | 1427.9 | 4.0698
[10 empty] | 1427.5 | 4.0077
[10 empty] | 1427.3 | 3.9153
[10 empty] | 1427.4 | 4.1344
[10 empty] | 1427 | 4.085
[10 empty] | 1426.8 | 3.9697
[10 empty] | 1426.6 | 4.1395
[10 empty] | 1426.3 | 4.0419
[10 empty] | 1426.2 | 3.9748
[10 empty] | 1425.8 | 4.1927
[10 empty] | 1425.6 | 4.1103
[10 empty] | 1425.5 | 4.0331
[10 empty] | 1425.1 | 4.1977
[10 empty] | 1425.2 | 4.0761
[10 empty] | 1424.8 | 4.0318
[10 empty] | 1424.5 | 4.2446
[10 empty] | 1424.3 | 4.1496
[10 empty] | 1424.2 | 4.1053
[10 empty] | 1423.9 | 4.2611
[10 empty] | 1423.7 | 4.1154
[10 empty] | 1423.5 | 4.0951
[10 empty] | 1423.4 | 4.3029
[10 empty] | 1423 | 4.1825
[10 empty] | 1422.8 | 4.1749
[10 empty] | 1422.8 | 4.3193
[10 empty] | 1422.3 | 4.1509
[10 empty] | 1422.2 | 4.1597
[10 empty] | 1422.1 | 4.3485
[10 empty] | 1421.8 | 4.218
[10 empty] | 1421.4 | 4.2573
[10 empty] | 1421.1 | 4.3865
[10 empty] | 1420.8 | 4.1901
[10 empty] | 1420.8 | 4.2332
[10 empty] | 1420.5 | 4.3966
[10 empty] | 1420.4 | 4.2522
[10 empty] | 1420.2 | 4.3219
[10 empty] | 1419.9 | 4.4333
[10 empty] | 1419.7 | 4.2471
[10 empty] | 1419.6 | 4.3041
[10 empty] | 1419.3 | 4.4397
[10 empty] | 1419.2 | 4.294
[10 empty] | 1418.9 | 4.3928
[10 empty] | 1418.7 | 4.4891
[10 empty] | 1418.3 | 4.2864
[10 empty] | 1418.1 | 4.3814
[10 empty] | 1418 | 4.4878
[10 empty] | 1417.6 | 4.3383
[10 empty] | 1417.6 | 4.4764
[10 empty] | 1417.2 | 4.5448
[10 empty] | 1417.2 | 4.3358
[10 empty] | 1416.8 | 4.4637
[10 empty] | 1416.5 | 4.5283
[10 empty] | 1416.4 | 4.3865
[10 empty] | 1416.3 | 4.5549
[10 empty] | 1416.1 | 4.5917
[10 empty] | 1415.7 | 4.4029
[10 empty] | 1415.5 | 4.5435
[10 empty] | 1415.2 | 4.5739
[10 empty] | 1415 | 4.446
[10 empty] | 1414.8 | 4.6195
[10 empty] | 1414.7 | 4.6385
[10 empty] | 1414.5 | 4.4688
[10 empty] | 1414.1 | 4.6221
[10 empty] | 1413.9 | 4.6208
[10 empty] | 1413.8 | 4.4967
[10 empty] | 1413.6 | 4.7057
[10 empty] | 1413.2 | 4.6829
[10 empty] | 1413.1 | 4.5423
[10 empty] | 1412.9 | 4.7019
[10 empty] | 1412.5 | 4.6715
[10 empty] | 1412.6 | 4.5549
[10 empty] | 1412.2 | 4.7728
[10 empty] | 1412.1 | 4.7373
[10 empty] | 1411.8 | 4.6094
[10 empty] | 1411.7 | 4.7791
[10 empty] | 1411.5 | 4.7158
[10 empty] | 1411.2 | 4.6297
[10 empty] | 1411.1 | 4.8513
[10 empty] | 1410.9 | 4.7829
[10 empty] | 1410.5 | 4.6841
[10 empty] | 1410.4 | 4.8551
[10 empty] | 1410.2 | 4.7563
[10 empty] | 1410.2 | 4.6981
[10 empty] | 1409.8 | 4.9121
[10 empty] | 1409.6 | 4.8361
[10 empty] | 1409.4 | 4.7665
[10 empty] | 1409.1 | 4.9375
[10 empty] | 1409 | 4.8121
[10 empty] | 1408.7 | 4.7703
[10 empty] | 1408.4 | 4.9869
[10 empty] | 1408.3 | 4.8805
[10 empty] | 1408 | 4.8475
[10 empty] | 1407.9 | 5.0008
[10 empty] | 1407.5 | 4.8589
[10 empty] | 1407.4 | 4.8437
[10 empty] | 1407.2 | 5.0439
[10 empty] | 1406.9 | 4.9273
[10 empty] | 1406.7 | 4.9172
[10 empty] | 1406.4 | 5.0692
[10 empty] | 1406.2 | 4.9096
[10 empty] | 1406.2 | 4.9235
[10 empty] | 1405.8 | 5.1021
[10 empty] | 1405.7 | 4.9793
[10 empty] | 1405.5 | 5.0109
[10 empty] | 1405.2 | 5.1427
[10 empty] | 1405 | 4.9641
[10 empty] | 1404.9 | 5.1135
[10 empty] | 1404.7 | 5.0806
[10 empty] | 1404.5 | 4.9755
[10 empty] | 1404.2 | 5.1946
[10 empty] | 1404.1 | 5.1629
[10 empty] | 1403.8 | 5.0325
[10 empty] | 1403.5 | 5.2022
[10 empty] | 1403.3 | 5.1325
[10 empty] | 1403.3 | 5.0464
[10 empty] | 1402.8 | 5.2643
[10 empty] | 1402.8 | 5.2149
[10 empty] | 1402.5 | 5.1173
[10 empty] | 1402.4 | 5.2845
[10 empty] | 1402 | 5.187
[10 empty] | 1401.8 | 5.1287
[10 empty] | 1401.6 | 5.3365
[10 empty] | 1401.6 | 5.2668
[10 empty] | 1401 | 5.1946
[10 empty] | 1400.9 | 5.3605
[10 empty] | 1400.8 | 5.244
[10 empty] | 1400.4 | 5.206
[10 empty] | 1400.5 | 5.4112
[10 empty] | 1400.2 | 5.3175
[10 empty] | 1399.8 | 5.2757
[10 empty] | 1399.8 | 5.4378
[10 empty] | 1399.4 | 5.3023
[10 empty] | 1399.2 | 5.2909
[10 empty] | 1399 | 5.4821
[10 empty] | 1398.8 | 5.3719
[10 empty] | 1398.4 | 5.3681
[10 empty] | 1398.1 | 5.5239
[10 empty] | 1397.9 | 5.3529
[10 empty] | 1397.8 | 5.3707
[10 empty] | 1397.6 | 5.5505
[10 empty] | 1397.5 | 5.4327
[10 empty] | 1397.2 | 5.4707
[10 empty] | 1397 | 5.5911
[10 empty] | 1396.8 | 5.415
[10 empty] | 1396.6 | 5.4581
[10 empty] | 1396.4 | 5.6151
[10 empty] | 1396.1 | 5.4859
[10 empty] | 1395.8 | 5.5657
[10 empty] | 1395.7 | 5.6721
[10 empty] | 1395.6 | 5.4834
[10 empty] | 1395.4 | 5.5556
[10 empty] | 1395.1 | 5.6823
[10 empty] | 1395 | 5.5531
[10 empty] | 1394.7 | 5.6506
[10 empty] | 1394.6 | 5.7405
[10 empty] | 1394.2 | 5.5493
[10 empty] | 1394.1 | 5.6531
[10 empty] | 1393.9 | 5.7532
[10 empty] | 1393.7 | 5.6164
[10 empty] | 1393.5 | 5.7494
[10 empty] | 1393.2 | 5.8241
[10 empty] | 1392.7 | 5.6278
[10 empty] | 1392.8 | 5.7545
[10 empty] | 1392.7 | 5.8077
[10 empty] | 1392.2 | 5.6772
[10 empty] | 1391.8 | 5.8482
[10 empty] | 1391.7 | 5.8938
[10 empty] | 1391.5 | 5.7152
[10 empty] | 1391.4 | 5.8533
[10 empty] | 1391 | 5.8748
[10 empty] | 1390.8 | 5.7595
[10 empty] | 1390.7 | 5.9445
[10 empty] | 1390.4 | 5.966
[10 empty] | 1390.1 | 5.8064
[10 empty] | 1389.8 | 5.9521
[10 empty] | 1389.7 | 5.9521
[10 empty] | 1389.4 | 5.8317
[10 empty] | 1389.2 | 6.0357
[10 empty] | 1389 | 6.0293
[10 empty] | 1388.8 | 5.8925
[10 empty] | 1388.6 | 6.0509
[10 empty] | 1388.3 | 6.0053
[10 empty] | 1388.2 | 5.9115
[10 empty] | 1387.9 | 6.1294
[10 empty] | 1387.7 | 6.0927
[10 empty] | 1387.4 | 5.985
[10 empty] | 1387.3 | 6.156
[10 empty] | 1386.8 | 6.0876
[10 empty] | 1386.7 | 6.0116
[10 empty] | 1386.5 | 6.2219
[10 empty] | 1386.4 | 6.1661
[10 empty] | 1386.2 | 6.0825
[10 empty] | 1385.8 | 6.251
[10 empty] | 1385.5 | 6.1585
[10 empty] | 1385.4 | 6.1079
[10 empty] | 1385.2 | 6.3207
[10 empty] | 1384.9 | 6.2383
[10 empty] | 1384.9 | 6.1902
[10 empty] | 1384.6 | 6.3536
[10 empty] | 1384.2 | 6.2282
[10 empty] | 1384 | 6.2054
[10 empty] | 1383.8 | 6.4131
[10 empty] | 1383.5 | 6.3118
[10 empty] | 1383.5 | 6.2877
[10 empty] | 1383.2 | 6.4435
[10 empty] | 1382.9 | 6.2991
[10 empty] | 1382.8 | 6.3042
[10 empty] | 1382.6 | 6.498
[10 empty] | 1382.3 | 6.3878
[10 empty] | 1382.2 | 6.3954
[10 empty] | 1381.9 | 6.5487
[10 empty] | 1381.8 | 6.3777
[10 empty] | 1381.6 | 6.4043
[10 empty] | 1381.4 | 6.5867
[10 empty] | 1380.9 | 6.46
[10 empty] | 1380.8 | 6.5132
[10 empty] | 1380.6 | 6.6335
[10 empty] | 1380.4 | 6.4549
[10 empty] | 1380.2 | 6.5183
[10 empty] | 1380.2 | 6.6728
[10 empty] | 1379.8 | 6.5411
[10 empty] | 1379.6 | 6.6234
[10 empty] | 1379.4 | 6.7374
[10 empty] | 1379 | 6.5347
[10 empty] | 1378.9 | 6.6259
[10 empty] | 1378.8 | 6.7475
[10 empty] | 1378.6 | 6.6196
[10 empty] | 1378.3 | 6.7349
[10 empty] | 1378.1 | 6.8261
[10 empty] | 1377.9 | 6.631
[10 empty] | 1377.7 | 6.7463
[10 empty] | 1377.4 | 6.8375
[10 empty] | 1377.2 | 6.7045
[10 empty] | 1377 | 6.8603
[10 empty] | 1376.9 | 6.9261
[10 empty] | 1376.7 | 6.7311
[10 empty] | 1376.2 | 6.8653
[10 empty] | 1376.2 | 6.9236
[10 empty] | 1375.9 | 6.7919
[10 empty] | 1375.9 | 6.9781
[10 empty] | 1375.6 | 7.0148
[10 empty] | 1375.1 | 6.8387
[10 empty] | 1375.1 | 6.9933
[10 empty] | 1374.8 | 7.0097
[10 empty] | 1374.6 | 6.8843
[10 empty] | 1374.4 | 7.0971
[10 empty] | 1374.1 | 7.1009
[10 empty] | 1373.9 | 6.9502
[10 empty] | 1373.7 | 7.1111
[10 empty] | 1373.4 | 7.0946
[10 empty] | 1373.2 | 6.9958
[10 empty] | 1372.9 | 7.2149
[10 empty] | 1372.9 | 7.1947
[10 empty] | 1372.6 | 7.068
[10 empty] | 1372.3 | 7.2428
[10 empty] | 1372.2 | 7.1972
[10 empty] | 1371.9 | 7.1098
[10 empty] | 1371.7 | 7.3391
[10 empty] | 1371.5 | 7.3011
[10 empty] | 1371.3 | 7.1972
[10 empty] | 1370.9 | 7.3745
[10 empty] | 1370.7 | 7.3099
[10 empty] | 1370.5 | 7.2327
[10 empty] | 1370.4 | 7.4733
[10 empty] | 1370.1 | 7.4062
[10 empty] | 1370.2 | 7.3315
[10 empty] | 1369.9 | 7.524
[10 empty] | 1369.6 | 7.4125
[10 empty] | 1369.3 | 7.3682
[10 empty] | 1369.2 | 7.6089
[10 empty] | 1368.7 | 7.5177
[10 empty] | 1368.6 | 7.4784
[10 empty] | 1368.3 | 7.6608
[10 empty] | 1368.1 | 7.5253
[10 empty] | 1368 | 7.5088
[10 empty] | 1367.7 | 7.7305
[10 empty] | 1367.6 | 7.6355
[10 empty] | 1367.3 | 7.6304
[10 empty] | 1367.1 | 7.8027
[10 empty] | 1367 | 7.6355
[10 empty] | 1366.6 | 7.6608
[10 empty] | 1366.4 | 7.8761
[10 empty] | 1366.3 | 7.7609
[10 empty] | 1366.1 | 7.7925
[10 empty] | 1365.7 | 7.9471
[10 empty] | 1365.5 | 7.7596
[10 empty] | 1365.2 | 7.8153
[10 empty] | 1365.1 | 8.018
[10 empty] | 1365 | 7.885
[10 empty] | 1364.5 | 7.9572
[10 empty] | 1364.5 | 8.0991
[10 empty] | 1364.2 | 7.9015
[10 empty] | 1363.9 | 8.0003
[10 empty] | 1363.8 | 8.1611
[10 empty] | 1363.4 | 8.0142
[10 empty] | 1363.4 | 8.1485
[10 empty] | 1363.1 | 8.2561
[10 empty] | 1362.9 | 8.0484
[10 empty] | 1362.7 | 8.1763
[10 empty] | 1362.6 | 8.2967
[10 empty] | 1362.4 | 8.1611
[10 empty] | 1362.1 | 8.3245
[10 empty] | 1361.6 | 8.4132
[10 empty] | 1361.5 | 8.2131
[10 empty] | 1361.3 | 8.3613
[10 empty] | 1360.9 | 8.4487
[10 empty] | 1360.9 | 8.3119
[10 empty] | 1360.8 | 8.4905
[10 empty] | 1360.4 | 8.5766
[10 empty] | 1360.1 | 8.3815
[10 empty] | 1360 | 8.5538
[10 empty] | 1359.7 | 8.5905
[10 empty] | 1359.5 | 8.474
[10 empty] | 1359 | 8.6982
[10 empty] | 1359 | 8.7197
[10 empty] | 1358.7 | 8.5614
[10 empty] | 1358.5 | 8.7451
[10 empty] | 1358.5 | 8.7514
[10 empty] | 1358 | 8.6425
[10 empty] | 1357.7 | 8.892
[10 empty] | 1357.4 | 8.8857
[10 empty] | 1357.5 | 8.7565
[10 empty] | 1357.2 | 8.9439
[10 empty] | 1357 | 8.9325
[10 empty] | 1356.9 | 8.8477
[10 empty] | 1356.4 | 9.0807
[10 empty] | 1356.2 | 9.0719
[10 empty] | 1356 | 8.9667
[10 empty] | 1355.9 | 9.1618
[10 empty] | 1355.7 | 9.1175
[10 empty] | 1355.4 | 9.0465
[10 empty] | 1355.4 | 9.2872
[10 empty] | 1354.8 | 9.253
[10 empty] | 1354.8 | 9.1707
[10 empty] | 1354.6 | 9.3771
[10 empty] | 1354.2 | 9.3151
[10 empty] | 1354 | 9.2581
[10 empty] | 1353.9 | 9.5101
[10 empty] | 1353.7 | 9.4557
[10 empty] | 1353.5 | 9.4012
[10 empty] | 1353.3 | 9.6064
[10 empty] | 1353.2 | 9.5063
[10 empty] | 1352.7 | 9.4873
[10 empty] | 1352.8 | 9.7331
[10 empty] | 1352.5 | 9.6647
[10 empty] | 1352.3 | 9.6482
[10 empty] | 1352.2 | 9.8509
[10 empty] | 1351.9 | 9.7141
[10 empty] | 1351.5 | 9.7381
[10 empty] | 1351.4 | 9.9699
[10 empty] | 1351.1 | 9.8813
[10 empty] | 1350.9 | 9.9015
[10 empty] | 1350.7 | 10.0953
[10 empty] | 1350.4 | 9.9484
[10 empty] | 1350.3 | 10.0003
[10 empty] | 1350 | 10.2144
[10 empty] | 1349.6 | 10.1625
[10 empty] | 1349.7 | 10.1295
[10 empty] | 1349.5 | 10.3309
[10 empty] | 1349.2 | 10.241
[10 empty] | 1348.9 | 10.2473
[10 empty] | 1348.6 | 10.4842
[10 empty] | 1348.4 | 10.4323
[10 empty] | 1348.1 | 10.4297
[10 empty] | 1348 | 10.6349
[10 empty] | 1347.8 | 10.5133
[10 empty] | 1347.7 | 10.5437
[10 empty] | 1347.3 | 10.7869
[10 empty] | 1346.9 | 10.7059
[10 empty] | 1346.8 | 10.7629
[10 empty] | 1346.7 | 10.9389
[10 empty] | 1346.3 | 10.7983
[10 empty] | 1346 | 10.8693
[10 empty] | 1345.9 | 11.0985
[10 empty] | 1345.6 | 11.0048
[10 empty] | 1345.4 | 11.096
[10 empty] | 1345.2 | 11.267
[10 empty] | 1345.1 | 11.1112
[10 empty] | 1344.7 | 11.2518
[10 empty] | 1344.6 | 11.4266
[10 empty] | 1344.5 | 11.3329
[10 empty] | 1344.2 | 11.4747
[10 empty] | 1343.8 | 11.6331
[10 empty] | 1343.7 | 11.4975
[10 empty] | 1343.7 | 11.628
[10 empty] | 1343.3 | 11.7724
[10 empty] | 1343.2 | 11.6875
[10 empty] | 1342.9 | 11.8889
[10 empty] | 1342.7 | 12.0131
[10 empty] | 1342.4 | 11.8775
[10 empty] | 1342 | 12.0574
[10 empty] | 1342.1 | 12.1891
[10 empty] | 1341.8 | 12.1119
[10 empty] | 1341.6 | 12.3614
[10 empty] | 1341.6 | 12.4374
[10 empty] | 1341.3 | 12.4108
[10 empty] | 1341 | 12.7123
[10 empty] | 1340.9 | 12.7794
[10 empty] | 1340.7 | 12.7211
[10 empty] | 1340.3 | 12.9897
[10 empty] | 1340.3 | 13.0568
[10 empty] | 1339.9 | 12.9897
[10 empty] | 1339.8 | 13.2177
[10 empty] | 1339.6 | 13.2721
[10 empty] | 1339.4 | 13.2329
[10 empty] | 1339.1 | 13.5305
[10 empty] | 1338.7 | 13.5875
[10 empty] | 1338.6 | 13.5343
[10 empty] | 1338.5 | 13.7915
[10 empty] | 1338.3 | 13.8257
[10 empty] | 1338 | 13.8219
[10 empty] | 1337.9 | 14.1335
[10 empty] | 1337.6 | 14.1639
[10 empty] | 1337.3 | 14.1563
[10 empty] | 1336.9 | 14.4248
[10 empty] | 1336.9 | 14.4375
[10 empty] | 1336.6 | 14.4755
[10 empty] | 1336.4 | 14.7731
[10 empty] | 1336.3 | 14.82
[10 empty] | 1336 | 14.8466
[10 empty] | 1335.7 | 15.1227
[10 empty] | 1335.7 | 15.1354
[10 empty] | 1335.3 | 15.2089
[10 empty] | 1335 | 15.5116
[10 empty] | 1334.9 | 15.5521
[10 empty] | 1334.5 | 15.6155
[10 empty] | 1334.4 | 15.8878
[10 empty] | 1334.2 | 15.8726
[10 empty] | 1333.9 | 15.9929
[10 empty] | 1333.5 | 16.3159
[10 empty] | 1333.4 | 16.3375
[10 empty] | 1333.2 | 16.4502
[10 empty] | 1333 | 16.7529
[10 empty] | 1332.8 | 16.6947
[10 empty] | 1332.7 | 16.8809
[10 empty] | 1332.6 | 17.1811
[10 empty] | 1332.5 | 17.2089
[10 empty] | 1332 | 17.4015
[10 empty] | 1331.8 | 17.5687
[10 empty] | 1331.6 | 17.6155
[10 empty] | 1331.5 | 17.8119
[10 empty] | 1331.3 | 18.1285
[10 empty] | 1331.3 | 18.2185
[10 empty] | 1330.8 | 18.4034
[10 empty] | 1330.8 | 18.7011
[10 empty] | 1330.5 | 18.6707
[10 empty] | 1330.4 | 18.9379
[10 empty] | 1330.1 | 19.2483
[10 empty] | 1329.9 | 19.3015
[10 empty] | 1329.8 | 19.6156
[10 empty] | 1329.5 | 19.9259
[10 empty] | 1329.4 | 20.0171
[10 empty] | 1329.1 | 20.2515
[10 empty] | 1328.9 | 20.5251
[10 empty] | 1328.6 | 20.7569
[10 empty] | 1328.4 | 21.0469
[10 empty] | 1328.4 | 21.4358
[10 empty] | 1328.2 | 21.4877
[10 empty] | 1327.8 | 22.1446
[10 empty] | 1327.5 | 22.3496
[10 empty] | 1327.3 | 22.7664
[10 empty] | 1327.2 | 23.134
[10 empty] | 1326.8 | 23.8121
[10 empty] | 1326.6 | 23.9245
[10 empty] | 1326.3 | 24.7039
[10 empty] | 1326.1 | 25.1371
[10 empty] | 1325.9 | 26.541
[10 empty] | 1325.6 | 26.5669
[10 empty] | 1325.3 | 27.3399
[10 empty] | 1325.2 | 28.4185
[10 empty] | 1325 | 29.0704
[10 empty] | 1324.6 | 29.9791
[10 empty] | 1324.5 | 32.467
[10 empty] | 1324 | 33.6445
[10 empty] | 1324.2 | 36.347
[10 empty] | 1323.8 | 38.1626
[10 empty] | 1323.4 | 44.1742
[10 empty] | 1323.3 | 49.7468
[10 empty] | 1322.9 | 56.7962
[10 empty] | 1322.8 | 67.8035
[10 empty] | 1322.7 | 78.4467
[10 empty] | 1322.6 | 101.1998
[10 empty] | 1322.3 | 138.8647